## graph_my_cum_CO2_Prime
Treatment | Till | Plastic | Nitrogen | Cumulative |  | Cumulative
121 | CON0T4 | NONE | N0 | 0 |  | 0
126 | CON0T4 | NONE | N0 | 0 |  | 0
131 | CON0T4 | NONE | N0 | 0 |  | 0
136 | CON0T4 | NONE | N0 | 0 |  | 0
122 | LDN0T4 | LDPE | N0 | -15.62218 |  | -30.40085
127 | LDN0T4 | LDPE | N0 | -47.46318 |  | -88.65017
132 | LDN0T4 | LDPE | N0 | 19.42025 |  | -6.054353
137 | LDN0T4 | LDPE | N0 | 14.1462 |  | -25.31835
123 | BSN0T4 | PBS | N0 | 84.53058 |  | 84.29161
128 | BSN0T4 | PBS | N0 | 82.14836 |  | 82.14836
133 | BSN0T4 | PBS | N0 | 105.6688 |  | 104.7085
138 | BSN0T4 | PBS | N0 | 57.8597 |  | 54.0828
124 | HAN0T4 | PLA/PHA | N0 | 355.6051 |  | 355.6051
129 | HAN0T4 | PLA/PHA | N0 | 381.8804 |  | 381.8804
134 | HAN0T4 | PLA/PHA | N0 | 352.7213 |  | 352.7213
139 | HAN0T4 | PLA/PHA | N0 | 350.161 |  | 350.161
125 | PLN0T4 | PLA | N0 | 8.902038 |  | 6.250754
130 | PLN0T4 | PLA | N0 | -22.50818 |  | -26.8448
135 | PLN0T4 | PLA | N0 | 49.10428 |  | 42.08857
140 | PLN0T4 | PLA | N0 | 55.11041 |  | 46.88256
141 | CON1T4 | NONE | N1 | 0 |  | 0
146 | CON1T4 | NONE | N1 | 0 |  | 0 |  | Row Labels | Average of Cumulative
151 | CON1T4 | NONE | N1 | 0 |  | 0 |  | LDPE | -116.3473
156 | CON1T4 | NONE | N1 | 0 |  | #VALUE! |  | N0 | -7.379728
142 | LDN1T4 | LDPE | N1 | -250.5518 |  | -72.11221 |  | N1 | -225.3148
147 | LDN1T4 | LDPE | N1 | -237.5964 |  | -57.84826 |  | NONE | 0
152 | LDN1T4 | LDPE | N1 | -237.955 |  | -55.26402 |  | N0 | 0
157 | LDN1T4 | LDPE | N1 | -175.1559 |  | -25.44684 |  | N1 | 0
143 | BSN1T4 | PBS | N1 | -143.6483 |  | 37.13365 |  | PBS | -16.56599
148 | BSN1T4 | PBS | N1 | -162.0655 |  | 18.15004 |  | N0 | 82.55187
153 | BSN1T4 | PBS | N1 | -79.93906 |  | 100.3946 |  | N1 | -115.6838
158 | BSN1T4 | PBS | N1 | -77.08252 |  | 104.221 |  | PLA | -73.00185
144 | HAN1T4 | PLA/PHA | N1 | 202.5292 |  | 388.2152 |  | N0 | 22.65214
149 | HAN1T4 | PLA/PHA | N1 | 205.4598 |  | 391.1458 |  | N1 | -168.6558
154 | HAN1T4 | PLA/PHA | N1 | 201.5474 |  | 387.2334 |  | PLA/PHA | 282.2354
159 | HAN1T4 | PLA/PHA | N1 | 207.979 |  | 393.665 |  | N0 | 360.0919
145 | PLN1T4 | PLA | N1 | -135.7387 |  | 33.14186 |  | N1 | 204.3788
150 | PLN1T4 | PLA | N1 | -209.0181 |  | -34.98183 |  | Grand Total | 15.26406
155 | PLN1T4 | PLA | N1 | -184.2077 |  | -12.03215
160 | PLN1T4 | PLA | N1 | -145.6589 |  | 14.64156
[6 empty] | N0 | N1 | SD | SD
[5 empty] | LDPE | -37.60593 | -52.66783 | 35.60859 | 19.60139
[5 empty] | PBS | 81.30781 | 64.97483 | 20.80386 | 43.82737
[5 empty] | PLA/PHA | 360.0919 | 390.0648 | 14.69486 | 2.919358
[5 empty] | PLA | 17.09427 | 0.1923607 | 34.44939 | 29.89488

## LOOKUP_CO2_13C
| Day | 2023-03-07 | 2023-03-08 | 2023-03-09 | 2023-03-10 | 2023-03-12 | 2023-03-14 | 2023-03-16 | 2023-03-18 | 2023-03-20 | 2023-03-22 | 2023-03-24 | 2023-03-26 | 2023-03-28 | 2023-03-31 | 2023-04-03 | 2023-04-06 | 2023-04-09 | 2023-04-12 | 2023-04-15 | 2023-04-18 | 2023-04-22 | 2023-04-27 | 2023-05-11 | 2023-05-25 | 2023-06-08 | 2023-06-23 | 2023-07-06 | 2023-07-20 | 2023-08-04 | 2023-08-18 | 2023-08-30 | 2023-09-14
Tube | 1 | 2 | 3 | 4 | 5 | 7 | 9 | 11 | 13 | 15 | 17 | 19 | 21 | 23 | 26 | 29 | 32 | 35 | 38 | 41 | 44 | 48 | 53 | 67 | 81 | 94 | 110 | 123 | 138 | 152 | 166 | 178 | 193
121 | -26.09353 | -25.4332 | -26.28516 | -25.5153 | -25.15619 | -27.11018 | -26.90943 | -27.40189 | -27.4435 | -27.82008 | -27.59851 | -27.4126 | -27.33116 | -27.32951 | -28.37203 | -29.20088 | -28.32602 | -27.24004 | -28.64725 | -28.49349 | -28.45085 | -28.72861 | -28.21755 | -27.71852 | -27.70019 | -28.25781 | -26.82184 | -26.66449 | -28.05469 | -26.76128 | -27.95519 | -28.0916 | -28.0818 | CON0T4 | NONE | N0
126 | -26.06099 | -25.41122 | -26.21428 | -25.39479 | -25.34919 | -26.94772 | -26.7041 | -27.32681 | -26.32952 | -26.45151 | -27.53257 | -28.64705 | -27.05013 | -27.13642 | -28.23196 | -28.97125 | -28.05044 | -28.19534 | -28.46266 | -28.19282 | -28.32811 | -28.56157 | -28.04943 | -27.40045 | -27.55923 | -28.09758 | -27.00892 | -26.67453 | -25.2091 | -26.87741 | -28.02068 | -27.93447 | -28.57722 | CON0T4 | NONE | N0
131 | -25.71835 | -25.20875 | -26.01484 | -25.14499 | -24.78832 | -27.03777 | -26.63112 | -27.25088 | -27.31536 | -27.56719 | -27.52143 | -28.63519 | -27.23614 | -27.22575 | -28.25074 | -28.87783 | -28.04522 | -28.45253 | -28.52272 | -28.3007 | -28.40647 | -28.60237 | -28.12843 | -27.51167 | -27.8451 | -28.56879 | -27.34784 | -27.21394 | -28.54941 | -26.30469 | -27.63298 | -27.84129 | -28.05698 | CON0T4 | NONE | N0
136 | -25.96842 | -25.36828 | -26.42545 | -25.51825 | -25.40693 | -27.04152 | -26.87898 | -27.49318 | -27.66518 | -27.72403 | -27.72342 | -27.44069 | -27.40805 | -27.64605 | -28.14039 | -29.16772 | -28.44548 | -28.72715 | -28.88181 | -28.50482 | -28.66755 | -28.97436 | -28.36974 | -27.54596 | -29.76955 | -28.59348 | -27.37008 | -27.49972 | -28.24973 | -27.66234 | -28.21258 | -27.79581 | -28.36469 | CON0T4 | NONE | N0
122 | -26.43932 | -25.3593 | -26.24937 | -25.49996 | -25.43741 | -27.34904 | -27.084 | -27.67478 | -27.84436 | -27.94338 | -27.74371 | -27.55546 | -27.45926 | -27.68828 | -28.31401 | -29.24968 | -28.55774 | -28.90642 | -28.99651 | -28.69377 | -28.8976 | -28.97 | -28.61677 | -27.77182 | -27.98178 | -28.508 | -27.08106 | -27.00842 | -27.9469 | -27.55771 | -27.42955 | -27.45059 | -28.30223 | LDN0T4 | LDPE | N0
127 | -26.03856 | -25.18946 | -26.22308 | -25.3638 | -25.16202 | -26.95234 | -26.85403 | -27.5694 | -27.63773 | -27.84228 | -27.60458 | -27.58226 | -27.33006 | -27.40618 | -28.277 | -28.98349 | -28.22646 | -28.54867 | -28.63785 | -28.29804 | -28.50854 | -28.75646 | -29.4722 | -27.84462 | -28.1125 | -28.00501 | -26.22988 | -27.26697 | -29.83817 | -23.93677 | -27.53086 | -27.19926 | -29.04627 | LDN0T4 | LDPE | N0
132 | -26.64298 | -25.40932 | -25.91089 | -24.79557 | -25.32566 | -26.92975 | -26.87212 | -27.52709 | -27.55858 | -27.587 | -27.28783 | -27.42392 | -27.32043 | -27.33833 | -28.16322 | -29.13136 | -28.18986 | -28.78502 | -28.64422 | -28.2877 | -28.40306 | -28.70678 | -28.14161 | -27.58597 | -27.9521 | -28.37677 | -26.61904 | -27.18255 | -27.84119 | -26.8719 | -27.75776 | -27.06177 | -28.81031 | LDN0T4 | LDPE | N0
137 | -26.08746 | -25.23933 | -26.06193 | -25.39444 | -25.38275 | -26.80553 | -26.73964 | -27.68398 | -27.50985 | -27.51648 | -27.29029 | -27.14815 | -26.32521 | -26.23987 | -28.25116 | -29.12125 | -28.3241 | -28.74641 | -28.7593 | -28.42638 | -28.15947 | -28.76767 | -28.46017 | -28.01392 | -27.84563 | -28.24657 | -26.51144 | -27.6139 | -27.78881 | -27.05488 | -27.40205 | -27.08896 | -28.02502 | LDN0T4 | LDPE | N0
123 | -22.39769 | -22.67232 | -24.00997 | -23.61989 | -23.94104 | -25.61368 | -25.68049 | -26.14832 | -26.57178 | -26.73177 | -26.75095 | -25.99416 | -26.62493 | -26.8191 | -27.70308 | -28.42571 | -27.78674 | -28.2035 | -28.23062 | -28.05725 | -28.24484 | -28.35301 | -27.78791 | -27.525 | -27.62544 | -27.72221 | -26.20918 | -26.38337 | -27.54808 | -26.76845 | -26.80375 | -26.70761 | -27.62771 | BSN0T4 | PBS | N0
128 | -22.29909 | -22.8515 | -24.08448 | -23.60086 | -24.4533 | -25.70504 | -25.68902 | -26.25741 | -26.65816 | -26.83195 | -26.65601 | -26.6712 | -26.61573 | -26.75637 | -27.70277 | -28.34359 | -27.74334 | -28.01472 | -28.12597 | -27.90306 | -28.06174 | -28.22145 | -27.75548 | -27.41431 | -27.13025 | -27.62162 | -26.07046 | -25.97851 | -27.30747 | -26.46454 | -26.94162 | -26.44066 | -27.08599 | BSN0T4 | PBS | N0
133 | -22.78262 | -22.87968 | -24.01534 | -23.50133 | -23.98095 | -25.60983 | -25.73429 | -26.30902 | -26.55254 | -26.73312 | -26.65019 | -26.77241 | -26.53006 | -26.66187 | -27.60625 | -28.31997 | -27.76372 | -28.11209 | -28.25948 | -27.99894 | -28.06864 | -28.19725 | -27.87089 | -27.26628 | -27.17268 | -27.68787 | -26.39735 | -26.11872 | -27.72035 | -26.80891 | -27.36536 | -26.72524 | -27.608 | BSN0T4 | PBS | N0
138 | -22.26554 | -22.84558 | -24.00779 | -23.59484 | -23.97751 | -25.66406 | -25.61467 | -26.18708 | -26.62001 | -26.72337 | -26.64955 | -26.65578 | -26.49967 | -26.67034 | -27.58118 | -28.27742 | -27.64755 | -27.96741 | -28.1014 | -29.02827 | -27.9305 | -28.18517 | -27.83946 | -27.0964 | -28.59293 | -27.69536 | -26.30549 | -26.10615 | -27.4844 | -26.5297 | -26.85379 | -26.66965 | -27.46873 | BSN0T4 | PBS | N0
124 | -17.19644 | -18.62819 | -18.87843 | -18.43587 | -18.61571 | -19.28658 | -19.40938 | -19.4118 | -19.57737 | -19.52129 | -19.48213 | -19.27567 | -19.43327 | -19.28759 | -19.34855 | -18.76197 | -18.61262 | -18.48696 | -18.10488 | -18.00876 | -18.04704 | -17.83335 | -18.05649 | -18.03114 | -17.96862 | -18.08665 | -18.08081 | -18.73111 | -19.80523 | -19.52943 | -20.22413 | -20.55661 | -20.70906 | HAN0T4 | PLA/PHA | N0
129 | -17.08756 | -18.67881 | -19.06641 | -18.83747 | -18.92913 | -19.51811 | -19.70807 | -19.65397 | -19.71089 | -19.72025 | -19.67263 | -19.47844 | -19.59174 | -19.40281 | -19.44754 | -18.99551 | -18.74125 | -18.75197 | -18.45291 | -18.39766 | -18.41176 | -18.1163 | -18.47525 | -18.00923 | -20.07811 | -18.01118 | -17.66957 | -18.28657 | -21.58753 | -18.7657 | -19.54565 | -20.00548 | -20.15226 | HAN0T4 | PLA/PHA | N0
134 | -16.8453 | -18.58388 | -18.75514 | -18.36177 | -18.76596 | -19.29274 | -19.49026 | -19.3616 | -19.4727 | -19.60152 | -19.56455 | -19.27138 | -19.33087 | -19.21768 | -19.33185 | -18.69111 | -18.5281 | -18.52874 | -18.28254 | -18.06024 | -18.22441 | -17.98014 | -18.13374 | -18.13933 | -18.2489 | -18.16482 | -17.94752 | -18.47009 | -19.59452 | -19.26396 | -19.94639 | -20.33264 | -20.62265 | HAN0T4 | PLA/PHA | N0
139 | -17.02872 | -18.77795 | -19.08446 | -19.6667 | -18.77125 | -19.2618 | -19.39359 | -19.34264 | -19.52832 | -19.43949 | -19.46387 | -19.28081 | -19.36625 | -19.30243 | -19.29713 | -18.89914 | -18.56077 | -18.53976 | -18.23074 | -17.98138 | -18.17385 | -17.86405 | -18.14251 | -18.11879 | -18.12154 | -18.19617 | -18.56618 | -18.44033 | -19.78292 | -19.27245 | -20.16044 | -20.37777 | -20.77496 | HAN0T4 | PLA/PHA | N0
125 | -26.19105 | -25.19462 | -26.22976 | -25.44634 | -25.41097 | -27.09504 | -26.84459 | -27.24631 | -27.40507 | -27.60014 | -27.77441 | -27.45529 | -27.37595 | -27.3844 | -28.31289 | -28.9226 | -28.34909 | -28.51737 | -28.64272 | -28.38508 | -28.42898 | -28.75644 | -28.31717 | -27.27966 | -27.19222 | -27.04558 | -26.69935 | -26.73188 | -27.60503 | -26.48857 | -27.35255 | -26.82003 | -27.71081 | PLN0T4 | PLA | N0
130 | -26.41427 | -25.39166 | -25.99282 | -25.22237 | -25.12605 | -27.13318 | -26.76995 | -27.38409 | -27.63153 | -27.668 | -27.63528 | -27.50025 | -27.41155 | -28.61856 | -28.39018 | -29.01892 | -28.1313 | -28.45012 | -28.60972 | -28.37806 | -28.40024 | -28.87725 | -28.18922 | -27.4804 | -27.96202 | -28.20174 | -27.06018 | -26.97562 | -27.94955 | -26.76532 | -27.25894 | -27.01861 | -27.58893 | PLN0T4 | PLA | N0
135 | -26.56222 | -25.70146 | -26.46969 | -25.32417 | -25.34363 | -27.22733 | -26.86277 | -27.3467 | -26.42771 | -27.66147 | -27.67083 | -28.64201 | -27.38703 | -27.31284 | -28.26114 | -28.95613 | -28.2839 | -28.55866 | -28.59021 | -28.39291 | -28.46436 | -28.60376 | -28.26817 | -27.55609 | -27.63876 | -28.39712 | -26.77123 | -26.95039 | -28.61059 | -27.16518 | -27.97529 | -27.40253 | -28.28301 | PLN0T4 | PLA | N0
140 | -26.36771 | -25.37468 | -26.11757 | -25.5593 | -25.56055 | -27.18314 | -27.07114 | -27.50974 | -27.63086 | -27.47629 | -27.91665 | -27.6325 | -27.69973 | -27.71607 | -28.67668 | -28.95112 | -28.49376 | -28.76038 | -28.84869 | -28.67469 | -28.78199 | -28.84152 | -28.28395 | -27.57827 | -28.04462 | -28.1041 | -26.65888 | -26.65681 | -28.26564 | -26.72663 | -27.28389 | -26.98702 | -27.86342 | PLN0T4 | PLA | N0
141 | -26.43735 | -25.49827 | -26.07174 | -25.18766 | -25.0571 | -27.08114 | -26.85798 | -27.17108 | -27.24213 | -27.0352 | -27.2579 | -26.91789 | -26.87313 | -26.58989 | -27.61526 | -28.25689 | -27.23575 | -27.31989 | -27.34039 | -27.18355 | -27.2621 | -27.63459 | -27.05021 | -25.90223 | -26.54207 | -26.94123 | -26.66644 | -25.86984 | -26.28197 | -26.14186 | -26.65953 | -26.31412 | -27.33358 | CON1T4 | NONE | N1
146 | -26.26955 | -25.88138 | -26.37907 | -25.47614 | -25.62817 | -26.85306 | -26.59952 | -26.92852 | -27.18562 | -26.94805 | -26.98267 | -26.56494 | -26.39732 | -26.22637 | -27.14523 | -27.92087 | -26.95916 | -26.97882 | -26.99097 | -26.91947 | -26.94505 | -27.32011 | -26.68306 | -26.08218 | -25.48064 | -27.2429 | -25.57973 | -25.27499 | -25.54645 | -26.06451 | -26.90419 | -26.69258 | -27.95668 | CON1T4 | NONE | N1
151 | -26.18518 | -25.64758 | -26.18807 | -25.08819 | -25.64316 | -26.78234 | -26.44762 | -26.92269 | -26.92635 | -26.79204 | -26.95546 | -26.27068 | -26.4079 | -26.1429 | -27.03943 | -27.74293 | -26.85955 | -26.71753 | -26.94755 | -26.72402 | -26.77161 | -26.95407 | -26.48835 | -26.05705 | -26.7848 | -27.08192 | -25.82052 | -25.2642 | -25.49764 | -26.04465 | -26.73375 | -26.46907 | -27.47451 | CON1T4 | NONE | N1
156 | -26.31486 | -25.62018 | -26.00007 | -25.24924 | -25.21235 | -26.86427 | -26.53659 | -26.89919 | -26.94547 | -27.12713 | -26.84259 | -26.47051 | -26.34917 | -26.10027 | -27.10251 | -27.82651 | -26.80872 | -26.9473 | -26.97411 | -26.67918 | -26.75065 | -26.88571 | -26.55455 | -26.2225 | -26.56596 | -27.4034 | -25.81665 | -25.58618 | -25.95278 | -25.88394 | -26.79069 | -26.17364 | -27.11043 | CON1T4 | NONE | N1
142 | -26.45496 | -25.49912 | -26.36193 | -25.51186 | -25.19773 | -26.95894 | -27.05407 | -27.30093 | -27.36816 | -27.18359 | -26.9717 | -26.73848 | -26.38891 | -26.52332 | -27.52479 | -28.33038 | -27.22387 | -27.38093 | -27.46673 | -27.01631 | -27.30624 | -26.78142 | -27.14289 | -26.24474 | -26.94304 | -28.23401 | -26.83702 | -26.56561 | -27.7085 | -25.27956 | -26.92886 | -26.39091 | -27.2648 | LDN1T4 | LDPE | N1
147 | -26.33772 | -25.57168 | -26.47698 | -25.7115 | -25.24029 | -26.96576 | -26.75496 | -27.05868 | -26.97172 | -26.87491 | -26.58417 | -26.61116 | -26.09938 | -26.32043 | -27.24605 | -27.98811 | -27.05348 | -27.03459 | -27.10593 | -26.37552 | -26.95099 | -27.16184 | -26.75669 | -26.60177 | -26.89088 | -27.38433 | -26.80459 | -27.00264 | -27.78908 | -26.38009 | -26.68146 | -26.2757 | -27.18071 | LDN1T4 | LDPE | N1
152 | -26.60403 | -25.54863 | -26.56401 | -25.95328 | -26.05004 | -27.26806 | -27.03655 | -27.1501 | -27.35655 | -27.21485 | -27.15467 | -26.83991 | -26.35201 | -26.39611 | -27.29278 | -28.15221 | -27.20417 | -27.13611 | -27.18664 | -26.76104 | -27.01697 | -27.39361 | -26.78719 | -26.52722 | -26.6777 | -27.75776 | -27.32176 | -27.56658 | -27.96031 | -26.38828 | -26.75163 | -26.32476 | -27.03644 | LDN1T4 | LDPE | N1
157 | -25.5634 | -23.96252 | -24.84216 | -24.53634 | -24.74917 | -27.06316 | -26.34827 | -26.59558 | -26.62691 | -27.54622 | -26.11114 | -25.87838 | -25.60656 | -25.94126 | -26.7803 | -27.70993 | -26.77255 | -26.78254 | -27.11743 | -26.37713 | -26.95212 | -27.20464 | -26.62894 | -24.68306 | -26.21089 | -26.93171 | -26.39183 | -25.08246 | -27.54006 | -26.31387 | -27.35022 | -26.60222 | -27.58254 | LDN1T4 | LDPE | N1
143 | -22.73661 | -22.76359 | -23.76337 | -23.17459 | -24.82983 | -25.09618 | -25.14249 | -25.54723 | -25.62149 | -25.48893 | -25.53175 | -25.4073 | -25.03548 | -25.15744 | -26.10012 | -26.78749 | -25.90423 | -26.06775 | -26.30319 | -25.73917 | -26.32376 | -26.55929 | -25.85791 | -25.54042 | -26.41686 | -26.6053 | -25.61631 | -24.48342 | -26.81005 | -25.55843 | -26.6079 | -26.13376 | -26.69142 | BSN1T4 | PBS | N1
148 | -22.87306 | -22.80053 | -23.72452 | -23.0679 | -23.73685 | -25.00496 | -24.99188 | -25.32254 | -25.41538 | -25.27711 | -25.40152 | -25.27377 | -24.81696 | -25.01872 | -25.84272 | -26.73391 | -25.84581 | -25.8963 | -26.12369 | -25.62788 | -26.15662 | -26.4136 | -25.9257 | -25.26035 | -25.70168 | -26.70567 | -25.83995 | -24.71041 | -27.0144 | -25.85777 | -26.12888 | -26.48809 | -26.78525 | BSN1T4 | PBS | N1
153 | -23.24643 | -23.32423 | -24.41708 | -23.91768 | -24.01264 | -25.31813 | -25.44456 | -25.91444 | -26.0107 | -25.70478 | -25.58032 | -25.38244 | -25.04791 | -25.3212 | -26.17759 | -26.74103 | -26.05483 | -26.17009 | -26.37717 | -25.75401 | -26.51365 | -26.70289 | -26.11304 | -25.35 | -25.94391 | -26.88372 | -25.82534 | -24.69514 | -26.54055 | -25.97705 | -26.92727 | -26.34033 | -27.06226 | BSN1T4 | PBS | N1
158 | -23.15024 | -23.10422 | -24.09052 | -23.85564 | -23.70712 | -25.20632 | -25.26397 | -25.7619 | -25.90996 | -25.85783 | -25.8971 | -25.68652 | -25.33045 | -25.52575 | -26.31564 | -27.13864 | -26.23716 | -26.364 | -26.51548 | -26.06184 | -26.31076 | -26.63889 | -26.51552 | -25.62724 | -26.01662 | -26.67702 | -25.71615 | -24.2726 | -26.43681 | -25.72953 | -26.47102 | -25.93441 | -26.76506 | BSN1T4 | PBS | N1
144 | -16.81792 | -17.88904 | -17.57147 | -17.12028 | -17.06017 | -16.91418 | -16.80918 | -16.8737 | -16.82871 | -16.87715 | -17.04974 | -16.99415 | -17.07653 | -17.2623 | -17.45101 | -17.50619 | -17.40924 | -17.41418 | -17.63912 | -17.59141 | -17.86348 | -17.88514 | -18.27594 | -18.1434 | -18.09616 | -18.17276 | -18.73321 | -17.48216 | -19.91673 | -19.52406 | -20.16629 | -20.55661 | -20.61199 | HAN1T4 | PLA/PHA | N1
149 | -17.66621 | -17.79549 | -17.48065 | -17.29139 | -17.22321 | -16.82685 | -16.65245 | -16.60395 | -16.64818 | -16.6352 | -17.03173 | -16.78696 | -16.93194 | -17.19974 | -17.31265 | -17.37826 | -17.30072 | -17.4662 | -17.55924 | -17.57476 | -17.79222 | -17.62824 | -18.09571 | -18.06333 | -18.44579 | -17.9465 | -19.09963 | -17.73034 | -20.02836 | -19.42123 | -20.29791 | -20.56773 | -20.80897 | HAN1T4 | PLA/PHA | N1
154 | -17.48439 | -18.35379 | -17.70339 | -17.1929 | -16.899 | -16.49303 | -16.49982 | -16.40626 | -16.31617 | -16.41196 | -16.65697 | -16.4369 | -16.59892 | -17.20402 | -16.93972 | -17.23701 | -17.13147 | -17.41336 | -17.59614 | -17.69315 | -17.9579 | -17.86822 | -18.19087 | -18.07501 | -17.99259 | -18.14905 | -19.37986 | -17.81811 | -20.40483 | -19.66085 | -20.62502 | -20.98007 | -21.15884 | HAN1T4 | PLA/PHA | N1
159 | -17.51082 | -17.96945 | -17.57161 | -17.22125 | -16.97084 | -16.85687 | -16.77764 | -16.59995 | -16.54188 | -16.70614 | -16.79676 | -16.84347 | -17.03532 | -17.21959 | -17.42676 | -17.58986 | -17.35154 | -17.48814 | -17.67211 | -17.59546 | -17.88798 | -17.78909 | -18.15494 | -18.03711 | -18.24496 | -18.08346 | -18.84941 | -17.48249 | -19.85643 | -19.18512 | -19.91758 | -20.40009 | -20.60102 | HAN1T4 | PLA/PHA | N1
145 | -26.55137 | -25.59187 | -26.10052 | -25.35081 | -25.11812 | -26.68739 | -26.64404 | -26.92531 | -26.9781 | -26.90413 | -26.80864 | -26.56422 | -26.18241 | -26.30721 | -27.01901 | -27.94829 | -27.03494 | -26.96413 | -27.5124 | -26.80027 | -27.33989 | -27.57909 | -26.64956 | -27.01931 | -26.99041 | -27.13701 | -25.93369 | -25.10442 | -27.78699 | -26.90102 | -27.35351 | -26.85874 | -27.56991 | PLN1T4 | PLA | N1
150 | -26.81714 | -25.88751 | -26.25846 | -25.53872 | -25.41091 | -26.7872 | -26.75291 | -26.94387 | -27.01532 | -27.01314 | -26.78493 | -26.60635 | -26.12331 | -26.30219 | -27.1562 | -27.93344 | -26.9259 | -26.96784 | -27.23633 | -26.44693 | -27.00411 | -27.41662 | -26.71131 | -26.12086 | -26.54035 | -27.33982 | -26.39456 | -24.83139 | -27.57578 | -27.12535 | -27.14788 | -26.50771 | -27.49011 | PLN1T4 | PLA | N1
155 | -27.09795 | -26.45165 | -26.77219 | -26.18672 | -25.97635 | -27.38622 | -27.15219 | -27.19735 | -27.2637 | -27.05935 | -27.12905 | -26.6745 | -26.18707 | -26.51841 | -27.25975 | -28.17535 | -27.39077 | -27.09993 | -27.15859 | -26.78443 | -27.29261 | -27.06764 | -27.23722 | -26.04139 | -26.43144 | -27.3684 | -25.7416 | -24.57975 | -27.381 | -26.63132 | -26.91133 | -26.54286 | -27.19385 | PLN1T4 | PLA | N1
160 | -26.74352 | -25.90645 | -26.21369 | -25.40745 | -25.11979 | -26.86896 | -26.70986 | -27.07938 | -27.10924 | -26.9497 | -26.8248 | -26.40633 | -26.29237 | -26.37856 | -27.22508 | -27.80567 | -26.92481 | -27.10731 | -27.30184 | -26.63712 | -25.98081 | -26.92071 | -26.8221 | -26.09211 | -26.6937 | -28.27084 | -26.98672 | -24.83923 | -27.58086 | -28.15099 | -28.24237 | -25.98789 | -28.89311 | PLN1T4 | PLA | N1
Inst Flux
Day | 2023-03-06 | 2023-03-07 | 2023-03-08 | 2023-03-09 | 2023-03-10 | 2023-03-12 | 2023-03-14 | 2023-03-16 | 2023-03-18 | 2023-03-20 | 2023-03-22 | 2023-03-24 | 2023-03-26 | 2023-03-28 | 2023-03-31 | 2023-04-03 | 2023-04-06 | 2023-04-09 | 2023-04-12 | 2023-04-15 | 2023-04-18 | 2023-04-22 | 2023-04-27 | 2023-05-11 | 2023-05-25 | 2023-06-08 | 2023-06-23 | 2023-07-06 | 2023-07-20 | 2023-08-04 | 2023-08-18 | 2023-08-30 | 2023-09-14 |  |  | Day
CON-N0 | -25.96032 | -25.35537 | -26.23493 | -25.39333 | -25.17516 | -27.03429 | -26.78091 | -27.36819 | -27.18839 | -27.3907 | -27.59398 | -28.03388 | -27.25637 | -27.33443 | -28.24878 | -29.05442 | -28.21679 | -28.15376 | -28.62861 | -28.37296 | -28.46324 | -28.71673 | -28.19129 | -27.54415 | -28.21852 | -28.37941 | -27.13717 | -27.01317 | -27.51574 | -26.90143 | -27.95536 | -27.91579 | -28.27017 |  |  | CON-N0
LDPE-N0 | -26.30208 | -25.29935 | -26.11132 | -25.26344 | -25.32696 | -27.00916 | -26.88745 | -27.61381 | -27.63763 | -27.72229 | -27.4816 | -27.42745 | -27.10874 | -27.16817 | -28.25135 | -29.12144 | -28.32454 | -28.74663 | -28.75947 | -28.42647 | -28.49217 | -28.80023 | -28.67269 | -27.80408 | -27.973 | -28.28409 | -26.61036 | -27.26796 | -28.35377 | -26.35532 | -27.53005 | -27.20015 | -28.54596 |  |  | LDPE-N0
PBS-N0 | -22.43624 | -22.81227 | -24.0294 | -23.57923 | -24.0882 | -25.64815 | -25.67962 | -26.22546 | -26.60062 | -26.75505 | -26.67668 | -26.52339 | -26.5676 | -26.72692 | -27.64832 | -28.34167 | -27.73534 | -28.07443 | -28.17937 | -28.24688 | -28.07643 | -28.23922 | -27.81344 | -27.3255 | -27.63032 | -27.68177 | -26.24562 | -26.14669 | -27.51507 | -26.6429 | -26.99113 | -26.63579 | -27.44761 |  |  | PBS-N0
PL/H-N0 | -17.0395 | -18.66721 | -18.94611 | -18.82545 | -18.77051 | -19.33981 | -19.50032 | -19.4425 | -19.57232 | -19.57064 | -19.54579 | -19.32658 | -19.43054 | -19.30263 | -19.35627 | -18.83693 | -18.61069 | -18.57685 | -18.26777 | -18.11201 | -18.21426 | -17.94846 | -18.202 | -18.07462 | -18.60429 | -18.11471 | -18.06602 | -18.48203 | -20.19255 | -19.20789 | -19.96915 | -20.31812 | -20.56473 |  |  | PL/H-N0
PLA-N0 | -26.38381 | -25.4156 | -26.20246 | -25.38804 | -25.3603 | -27.15967 | -26.88711 | -27.37171 | -27.27379 | -27.60147 | -27.74929 | -27.80751 | -27.46856 | -27.75797 | -28.41022 | -28.96219 | -28.31451 | -28.57163 | -28.67284 | -28.45769 | -28.51889 | -28.76974 | -28.26463 | -27.4736 | -27.70941 | -27.93714 | -26.79741 | -26.82867 | -28.1077 | -26.78643 | -27.46767 | -27.05705 | -27.86154 |  |  | PLA-N0
CON-N1 | -26.30174 | -25.66185 | -26.15974 | -25.25031 | -25.3852 | -26.8952 | -26.61043 | -26.98037 | -27.07489 | -26.97561 | -27.00966 | -26.556 | -26.50688 | -26.26486 | -27.22561 | -27.9368 | -26.96579 | -26.99089 | -27.06326 | -26.87655 | -26.93235 | -27.19862 | -26.69404 | -26.06599 | -26.34337 | -27.16736 | -25.97084 | -25.4988 | -25.81971 | -26.03374 | -26.77204 | -26.41235 | -27.4688 |  |  | CON-N1
LDPE-N1 | -26.24003 | -25.14549 | -26.06127 | -25.42825 | -25.30931 | -27.06398 | -26.79846 | -27.02632 | -27.08083 | -27.20489 | -26.70542 | -26.51698 | -26.11172 | -26.29528 | -27.21098 | -28.04516 | -27.06352 | -27.08354 | -27.21918 | -26.6325 | -27.05658 | -27.13537 | -26.82893 | -26.0142 | -26.68063 | -27.57695 | -26.8388 | -26.55432 | -27.74949 | -26.09045 | -26.92804 | -26.3984 | -27.26612 |  |  | LDPE-N1
PBS-N1 | -23.00158 | -22.99814 | -23.99887 | -23.50395 | -24.07161 | -25.1564 | -25.21072 | -25.63653 | -25.73938 | -25.58216 | -25.60267 | -25.43751 | -25.0577 | -25.25578 | -26.10902 | -26.85027 | -26.01051 | -26.12454 | -26.32988 | -25.79572 | -26.3262 | -26.57867 | -26.10304 | -25.4445 | -26.01977 | -26.71793 | -25.74944 | -24.54039 | -26.70045 | -25.7807 | -26.53377 | -26.22415 | -26.826 |  |  | PBS-N1
PL/H-N1 | -17.36984 | -18.00194 | -17.58178 | -17.20646 | -17.0383 | -16.77273 | -16.68477 | -16.62096 | -16.58374 | -16.65761 | -16.8838 | -16.76537 | -16.91068 | -17.22141 | -17.28254 | -17.42783 | -17.29824 | -17.44547 | -17.61665 | -17.61369 | -17.87539 | -17.79267 | -18.17936 | -18.07971 | -18.19488 | -18.08794 | -19.01553 | -17.62828 | -20.05159 | -19.44782 | -20.2517 | -20.62612 | -20.79521 |  |  | PL/H-N1
PLA-N1 | -26.80249 | -25.95937 | -26.33622 | -25.62093 | -25.40629 | -26.93244 | -26.81475 | -27.03648 | -27.09159 | -26.98158 | -26.88686 | -26.56285 | -26.19629 | -26.37659 | -27.16501 | -27.96569 | -27.06910395 | -27.0348 | -27.30229 | -26.66719 | -26.90436 | -27.24602 | -26.85505 | -26.31842 | -26.66397 | -27.52902 | -26.26414 | -24.8387 | -27.58116 | -27.20217 | -27.41377 | -26.4743 | -27.78675 |  |  | PLA-N1
SE | [35 empty] | SE
CON-N0 | 0.08489902 | 0.05069535 | 0.08548131 | 0.08763479 | 0.1396452 | 0.03331408 | 0.06737519 | 0.05182743 | 0.2952662 | 0.3173732 | 0.04637674 | 0.3506441 | 0.07721476 | 0.1111122 | 0.04763363 | 0.07766713 | 0.1005556 | 0.3233479 | 0.09273904 | 0.0761494 | 0.07267584 | 0.09294691 | 0.06868347 | 0.06590036 | 0.5202925 | 0.1210731 | 0.1337004 | 0.2068206 | 0.7755793 | 0.2821492 | 0.1205399 | 0.06532272 | 0.1238786 |  |  | CON-N0
LDPE-N0 | 0.1444969 | 0.05112422 | 0.07861212 | 0.1586621 | 0.05952513 | 0.1178002 | 0.07178291 | 0.03887266 | 0.07377471 | 0.1016289 | 0.1147361 | 0.09932061 | 0.263089 | 0.3185735 | 0.03208174 | 0.05444728 | 0.0827344 | 0.0742706 | 0.08379572 | 0.09451755 | 0.1536441 | 0.05811722 | 0.2842455 | 0.08864331 | 0.05492162 | 0.1072456 | 0.1770556 | 0.1272557 | 0.4958918 | 0.8191132 | 0.08079728 | 0.08861728 | 0.2329111 |  |  | LDPE-N0
PBS-N0 | 0.1188174 | 0.04724054 | 0.01842951 | 0.02650903 | 0.1220351 | 0.02263153 | 0.02465788 | 0.03585464 | 0.02385806 | 0.02572395 | 0.02479947 | 0.1782944 | 0.0311286 | 0.03741363 | 0.03193973 | 0.03117859 | 0.03057639 | 0.05251669 | 0.03870367 | 0.2623946 | 0.06450683 | 0.03867192 | 0.02580267 | 0.09295198 | 0.3398702 | 0.02136096 | 0.06989028 | 0.08501408 | 0.08527746 | 0.08560913 | 0.1279546 | 0.06606825 | 0.125623 |  |  | PBS-N0
PL/H-N0 | 0.07346574 | 0.04169793 | 0.07887959 | 0.2992516 | 0.06399428 | 0.05980779 | 0.07241176 | 0.07198377 | 0.05089832 | 0.05984176 | 0.0476117 | 0.05065889 | 0.05777908 | 0.0381648 | 0.03225296 | 0.06825227 | 0.0468731 | 0.0594674 | 0.07211142 | 0.09660955 | 0.07566615 | 0.06425767 | 0.0931127 | 0.03202091 | 0.4946022 | 0.04148433 | 0.1874367 | 0.09225382 | 0.46739 | 0.1597489 | 0.1531542 | 0.1148877 | 0.1409829 |  |  | PL/H-N0
PLA-N0 | 0.07646946 | 0.1051958 | 0.1013708 | 0.07317413 | 0.09028689 | 0.02887898 | 0.06454635 | 0.05443346 | 0.287019 | 0.04443832 | 0.06311063 | 0.2806959 | 0.07741169 | 0.3000108 | 0.09269036 | 0.02029974 | 0.07518361 | 0.06677196 | 0.05961117 | 0.07239764 | 0.08867489 | 0.0608526 | 0.02712979 | 0.06795884 | 0.1933601 | 0.303363 | 0.09061752 | 0.07922172 | 0.2151611 | 0.1402956 | 0.1703607 | 0.1231242 | 0.151293 |  |  | PLA-N0
CON-N1 | 0.05258723 | 0.08004721 | 0.08273764 | 0.08226258 | 0.1480729 | 0.06457899 | 0.08820271 | 0.06388569 | 0.08115923 | 0.07127675 | 0.08812887 | 0.1353272 | 0.1227506 | 0.1114644 | 0.1316902 | 0.1127168 | 0.095253 | 0.124167 | 0.0928095 | 0.1148608 | 0.1182327 | 0.1738176 | 0.1254126 | 0.06561042 | 0.2927168 | 0.09993997 | 0.2386056 | 0.1444621 | 0.184796 | 0.05415542 | 0.05158829 | 0.1111969 | 0.1790649 |  |  | CON-N1
LDPE-N1 | 0.2320331 | 0.3946134 | 0.4084716 | 0.3106962 | 0.2707478 | 0.07207054 | 0.1649699 | 0.1520195 | 0.1771368 | 0.1372185 | 0.2310466 | 0.2179505 | 0.1802571 | 0.1252097 | 0.1559593 | 0.1317959 | 0.1041859 | 0.1238948 | 0.0844184 | 0.1568116 | 0.08463668 | 0.1282796 | 0.110125 | 0.4503237 | 0.1667662 | 0.2765645 | 0.1902199 | 0.5316762 | 0.08734727 | 0.2708098 | 0.1500448 | 0.07192458 | 0.1155316 |  |  | LDPE-N1
PBS-N1 | 0.1185941 | 0.1328076 | 0.1617693 | 0.2223875 | 0.2619306 | 0.06783027 | 0.0957699 | 0.1289427 | 0.1358866 | 0.1267467 | 0.1051492 | 0.08792285 | 0.1052548 | 0.1091744 | 0.09932701 | 0.0968559 | 0.08744212 | 0.09778097 | 0.08160393 | 0.09306182 | 0.07310938 | 0.06236982 | 0.1476997 | 0.08437821 | 0.1485002 | 0.05915668 | 0.05226854 | 0.103204 | 0.1309102 | 0.08968271 | 0.1653814 | 0.1208597 | 0.08129322 |  |  | PBS-N1
PL/H-N1 | 0.1882937 | 0.1225506 | 0.04585035 | 0.03540547 | 0.06989463 | 0.09497878 | 0.07032877 | 0.09604915 | 0.1070457 | 0.09634913 | 0.0950644 | 0.1178961 | 0.1082768 | 0.01427942 | 0.1181868 | 0.0770629 | 0.05984672 | 0.01884424 | 0.02465966 | 0.02686155 | 0.0341881 | 0.05867311 | 0.03769811 | 0.0226604 | 0.0983735 | 0.05078796 | 0.1435024 | 0.08614842 | 0.1230157 | 0.100381 | 0.1473177 | 0.1240345 | 0.1302869 |  |  | PL/H-N1
PLA-N1 | 0.1133031 | 0.1792034 | 0.149076 | 0.1926611 | 0.2020972 | 0.1557488 | 0.1146863 | 0.06367423 | 0.06366129 | 0.03422852 | 0.08114565 | 0.05690495 | 0.0351613 | 0.05038644 | 0.05321206 | 0.07687058 | 0.1102907 | 0.03976675 | 0.07590884 | 0.08209683 | 0.3166657 | 0.1521195 | 0.1322946 | 0.2342083 | 0.1213819 | 0.2525794 | 0.2770938 | 0.1071269 | 0.08289512 | 0.3320044 | 0.2905958 | 0.1803255 | 0.3775547 |  |  | PLA-N1

## Cum_by_treat_CO2prim
Tube # | 1 | 2 | 3 | 4 | 5 | 6 | 7 | 8 | 9 | 10 | 11 | 12 | 13 | 14 | 15 | 16 | 17 | 18 | 19 | 20 | 21 | 22 | 23 | 24 | 25 | 26 | 27 | 28 | 29 | 30 | 31 | 32 | 33 | 34 | 35 | 36 | 37 | 38 | 39 | 40 | 41 | 42 | 43 | 44 | 45 | 46 | 47 | 48 | 49 | 50 | 51 | 52 | 53 | 54 | 55 | 56 | 57 | 58 | 59 | 60 | 61 | 62 | 63 | 64 | 65 | 66 | 67 | 68 | 69 | 70 | 71 | 72 | 73 | 74 | 75 | 76 | 77 | 78 | 79 | 80 | 81 | 82 | 83 | 84 | 85 | 86 | 87 | 88 | 89 | 90 | 91 | 92 | 93 | 94 | 95 | 96 | 97 | 98 | 99 | 100 | 101 | 102 | 103 | 104 | 105 | 106 | 107 | 108 | 109 | 110 | 111 | 112 | 113 | 114 | 115 | 116 | 117 | 118 | 119 | 120 | 121 | 122 | 123 | 124 | 125 | 126 | 127 | 128 | 129 | 130 | 131 | 132 | 133 | 134 | 135 | 136 | 137 | 138 | 139 | 140 | 141 | 142 | 143 | 144 | 145 | 146 | 147 | 148 | 149 | 150 | 151 | 152 | 153 | 154 | 155 | 156 | 157 | 158 | 159 | 160 | 161 | 162 | 163 | 164 | 165 | 166 | 167 | 168 | 169 | 170 | 171 | 172 | 173 | 174 | 175 | 176 | 177 | 178 | 179 | 180 | 181 | 182 | 183 | 184 | 185 | 186 | 187 | 188 | 189 | 190 | 191 | 192 | 193
121 | 0 | 0 | 0 | 0 | 0 | 0 | 0 | 0 | 0 | 0 | 0 | 0 | 0 | 0 | 0 | 0 | 0 | 0 | 0 | 0 | 0 | 0 | 0 | 0 | 0 | 0 | 0 | 0 | 0 | 0 | 0 | 0 | 0 | 0 | 0 | 0 | 0 | 0 | 0 | 0 | 0 | 0 | 0 | 0 | 0 | 0 | 0 | 0 | 0 | 0 | 0 | 0 | 0 | 0 | 0 | 0 | 0 | 0 | 0 | 0 | 0 | 0 | 0 | 0 | 0 | 0 | 0 | 0 | 0 | 0 | 0 | 0 | 0 | 0 | 0 | 0 | 0 | 0 | 0 | 0 | 0 | 0 | 0 | 0 | 0 | 0 | 0 | 0 | 0 | 0 | 0 | 0 | 0 | 0 | 0 | 0 | 0 | 0 | 0 | 0 | 0 | 0 | 0 | 0 | 0 | 0 | 0 | 0 | 0 | 0 | 0 | 0 | 0 | 0 | 0 | 0 | 0 | 0 | 0 | 0 | 0 | 0 | 0 | 0 | 0 | 0 | 0 | 0 | 0 | 0 | 0 | 0 | 0 | 0 | 0 | 0 | 0 | 0 | 0 | 0 | 0 | 0 | 0 | 0 | 0 | 0 | 0 | 0 | 0 | 0 | 0 | 0 | 0 | 0 | 0 | 0 | 0 | 0 | 0 | 0 | 0 | 0 | 0 | 0 | 0 | 0 | 0 | 0 | 0 | 0 | 0 | 0 | 0 | 0 | 0 | 0 | 0 | 0 | 0 | 0 | 0 | 0 | 0 | 0 | 0 | 0 | 0 | 0 | 0 | 0 | 0 | 0 | 0
126 | 0 | 0 | 0 | 0 | 0 | 0 | 0 | 0 | 0 | 0 | 0 | 0 | 0 | 0 | 0 | 0 | 0 | 0 | 0 | 0 | 0 | 0 | 0 | 0 | 0 | 0 | 0 | 0 | 0 | 0 | 0 | 0 | 0 | 0 | 0 | 0 | 0 | 0 | 0 | 0 | 0 | 0 | 0 | 0 | 0 | 0 | 0 | 0 | 0 | 0 | 0 | 0 | 0 | 0 | 0 | 0 | 0 | 0 | 0 | 0 | 0 | 0 | 0 | 0 | 0 | 0 | 0 | 0 | 0 | 0 | 0 | 0 | 0 | 0 | 0 | 0 | 0 | 0 | 0 | 0 | 0 | 0 | 0 | 0 | 0 | 0 | 0 | 0 | 0 | 0 | 0 | 0 | 0 | 0 | 0 | 0 | 0 | 0 | 0 | 0 | 0 | 0 | 0 | 0 | 0 | 0 | 0 | 0 | 0 | 0 | 0 | 0 | 0 | 0 | 0 | 0 | 0 | 0 | 0 | 0 | 0 | 0 | 0 | 0 | 0 | 0 | 0 | 0 | 0 | 0 | 0 | 0 | 0 | 0 | 0 | 0 | 0 | 0 | 0 | 0 | 0 | 0 | 0 | 0 | 0 | 0 | 0 | 0 | 0 | 0 | 0 | 0 | 0 | 0 | 0 | 0 | 0 | 0 | 0 | 0 | 0 | 0 | 0 | 0 | 0 | 0 | 0 | 0 | 0 | 0 | 0 | 0 | 0 | 0 | 0 | 0 | 0 | 0 | 0 | 0 | 0 | 0 | 0 | 0 | 0 | 0 | 0 | 0 | 0 | 0 | 0 | 0 | 0
131 | 0 | 0 | 0 | 0 | 0 | 0 | 0 | 0 | 0 | 0 | 0 | 0 | 0 | 0 | 0 | 0 | 0 | 0 | 0 | 0 | 0 | 0 | 0 | 0 | 0 | 0 | 0 | 0 | 0 | 0 | 0 | 0 | 0 | 0 | 0 | 0 | 0 | 0 | 0 | 0 | 0 | 0 | 0 | 0 | 0 | 0 | 0 | 0 | 0 | 0 | 0 | 0 | 0 | 0 | 0 | 0 | 0 | 0 | 0 | 0 | 0 | 0 | 0 | 0 | 0 | 0 | 0 | 0 | 0 | 0 | 0 | 0 | 0 | 0 | 0 | 0 | 0 | 0 | 0 | 0 | 0 | 0 | 0 | 0 | 0 | 0 | 0 | 0 | 0 | 0 | 0 | 0 | 0 | 0 | 0 | 0 | 0 | 0 | 0 | 0 | 0 | 0 | 0 | 0 | 0 | 0 | 0 | 0 | 0 | 0 | 0 | 0 | 0 | 0 | 0 | 0 | 0 | 0 | 0 | 0 | 0 | 0 | 0 | 0 | 0 | 0 | 0 | 0 | 0 | 0 | 0 | 0 | 0 | 0 | 0 | 0 | 0 | 0 | 0 | 0 | 0 | 0 | 0 | 0 | 0 | 0 | 0 | 0 | 0 | 0 | 0 | 0 | 0 | 0 | 0 | 0 | 0 | 0 | 0 | 0 | 0 | 0 | 0 | 0 | 0 | 0 | 0 | 0 | 0 | 0 | 0 | 0 | 0 | 0 | 0 | 0 | 0 | 0 | 0 | 0 | 0 | 0 | 0 | 0 | 0 | 0 | 0 | 0 | 0 | 0 | 0 | 0 | 0
136 | 0 | 0 | 0 | 0 | 0 | 0 | 0 | 0 | 0 | 0 | 0 | 0 | 0 | 0 | 0 | 0 | 0 | 0 | 0 | 0 | 0 | 0 | 0 | 0 | 0 | 0 | 0 | 0 | 0 | 0 | 0 | 0 | 0 | 0 | 0 | 0 | 0 | 0 | 0 | 0 | 0 | 0 | 0 | 0 | 0 | 0 | 0 | 0 | 0 | 0 | 0 | 0 | 0 | 0 | 0 | 0 | 0 | 0 | 0 | 0 | 0 | 0 | 0 | 0 | 0 | 0 | 0 | 0 | 0 | 0 | 0 | 0 | 0 | 0 | 0 | 0 | 0 | 0 | 0 | 0 | 0 | 0 | 0 | 0 | 0 | 0 | 0 | 0 | 0 | 0 | 0 | 0 | 0 | 0 | 0 | 0 | 0 | 0 | 0 | 0 | 0 | 0 | 0 | 0 | 0 | 0 | 0 | 0 | 0 | 0 | 0 | 0 | 0 | 0 | 0 | 0 | 0 | 0 | 0 | 0 | 0 | 0 | 0 | 0 | 0 | 0 | 0 | 0 | 0 | 0 | 0 | 0 | 0 | 0 | 0 | 0 | 0 | 0 | 0 | 0 | 0 | 0 | 0 | 0 | 0 | 0 | 0 | 0 | 0 | 0 | 0 | 0 | 0 | 0 | 0 | 0 | 0 | 0 | 0 | 0 | 0 | 0 | 0 | 0 | 0 | 0 | 0 | 0 | 0 | 0 | 0 | 0 | 0 | 0 | 0 | 0 | 0 | 0 | 0 | 0 | 0 | 0 | 0 | 0 | 0 | 0 | 0 | 0 | 0 | 0 | 0 | 0 | 0
122 | -0.6780458 | -0.3794957 | -0.4945981 | -0.104578 | -0.2787234 | -0.001527638 | 0.2756682 | -0.02713865 | -0.3299455 | -0.3927425 | -0.4555395 | -0.7137518 | -0.9719641 | -0.8883048 | -0.8046454 | -0.4765442 | -0.148443 | 0.04517597 | 0.2387949 | 0.1131722 | -0.01245058 | -0.1396613 | -0.266872 | -0.2573169 | -0.2477617 | -0.2382066 | -0.2795163 | -0.320826 | -0.3621358 | -0.3691025 | -0.3760693 | -0.3830361 | -0.5913776 | -0.7997191 | -1.008061 | -0.8279256 | -0.6477906 | -0.4676555 | -0.4040321 | -0.3404087 | -0.2767853 | -0.3615705 | -0.4463558 | -0.5311411 | -0.4730822 | -0.4150233 | -0.3569644 | -0.2989055 | -0.3365831 | -0.3742607 | -0.4119384 | -0.449616 | -0.4872936 | -0.46036 | -0.4334265 | -0.4064929 | -0.3795594 | -0.3526259 | -0.3256923 | -0.2987588 | -0.2718252 | -0.2448917 | -0.2179581 | -0.1910246 | -0.1640911 | -0.1371575 | -0.110224 | -0.09679854 | -0.0833731 | -0.06994766 | -0.05652222 | -0.04309678 | -0.02967134 | -0.0162459 | -0.002820462 | 0.01060498 | 0.02403042 | 0.03745586 | 0.0508813 | 0.06430674 | 0.07773218 | 0.05672708 | 0.03572198 | 0.01471689 | -0.00628821 | -0.02729331 | -0.04829841 | -0.0693035 | -0.0903086 | -0.1113137 | -0.1323188 | -0.1533239 | -0.174329 | -0.1953341 | -0.2163392 | -0.2373443 | -0.218174 | -0.1990038 | -0.1798335 | -0.1606633 | -0.141493 | -0.1223228 | -0.1031525 | -0.08398227 | -0.06481202 | -0.04564177 | -0.02647152 | -0.007301264 | 0.01186899 | 0.03103924 | 0.02971642 | 0.02839361 | 0.02707079 | 0.02574797 | 0.02442516 | 0.02310234 | 0.02177953 | 0.02045671 | 0.01913389 | 0.01781108 | 0.01648826 | 0.01516545 | 0.01384263 | 0.02376924 | 0.03369586 | 0.04362247 | 0.05354908 | 0.0634757 | 0.07340231 | 0.08332892 | 0.09325553 | 0.1031821 | 0.1131088 | 0.1230354 | 0.132962 | 0.1428886 | 0.1528152 | 0.1346323 | 0.1164493 | 0.09826637 | 0.08008342 | 0.06190047 | 0.04371752 | 0.02553457 | 0.007351626 | -0.01083132 | -0.02901427 | -0.04719722 | -0.06538017 | -0.08356312 | -0.1017461 | -0.119929 | -0.122874 | -0.1258189 | -0.1287639 | -0.1317088 | -0.1346538 | -0.1375987 | -0.1405436 | -0.1434886 | -0.1464335 | -0.1493785 | -0.1523234 | -0.1552684 | -0.1582133 | -0.1611583 | -0.1567093 | -0.1522604 | -0.1478114 | -0.1433624 | -0.1389135 | -0.1344645 | -0.1300156 | -0.1255666 | -0.1211176 | -0.1166687 | -0.1122197 | -0.1077707 | -0.1078868 | -0.1080029 | -0.108119 | -0.1082351 | -0.1083512 | -0.1084673 | -0.1085834 | -0.1086995 | -0.1088156 | -0.1089317 | -0.1090478 | -0.1091639 | -0.10928 | -0.1093961 | -0.1095122
127 | 1.334567 | -0.1319078 | -0.7642572 | -0.007176221 | -0.01212025 | -0.1548291 | -0.2975379 | -0.2412223 | -0.1849067 | -0.2697072 | -0.3545078 | -0.5681637 | -0.7818197 | -0.7509111 | -0.7200026 | -0.3683971 | -0.01679174 | 0.06984427 | 0.1564803 | 0.03414088 | -0.08819854 | -0.1661976 | -0.2441967 | -0.1539861 | -0.06377555 | 0.02643503 | -0.08269323 | -0.1918215 | -0.3009498 | -0.283612 | -0.2662743 | -0.2489366 | -0.44151 | -0.6340834 | -0.8266569 | -0.6515833 | -0.4765098 | -0.3014363 | -0.2773715 | -0.2533066 | -0.2292418 | -0.2971975 | -0.3651533 | -0.433109 | -0.4167837 | -0.4004583 | -0.3841329 | -0.3678075 | -0.7060661 | -1.044325 | -1.382583 | -1.720842 | -2.059101 | -1.933844 | -1.808588 | -1.683331 | -1.558075 | -1.432818 | -1.307562 | -1.182305 | -1.057049 | -0.9317921 | -0.8065356 | -0.681279 | -0.5560225 | -0.430766 | -0.3055095 | -0.2728973 | -0.2402851 | -0.2076729 | -0.1750607 | -0.1424484 | -0.1098362 | -0.07722403 | -0.04461182 | -0.01199961 | 0.0206126 | 0.05322481 | 0.08583702 | 0.1184492 | 0.1510614 | 0.1085341 | 0.06600672 | 0.02347936 | -0.01904799 | -0.06157535 | -0.1041027 | -0.1466301 | -0.1891574 | -0.2316848 | -0.2742121 | -0.3167395 | -0.3592669 | -0.4017942 | -0.4443216 | -0.4868489 | -0.4224508 | -0.3580527 | -0.2936547 | -0.2292566 | -0.1648585 | -0.1004604 | -0.03606229 | 0.0283358 | 0.09273389 | 0.157132 | 0.2215301 | 0.2859282 | 0.3503262 | 0.4147243 | 0.3756446 | 0.3365648 | 0.297485 | 0.2584052 | 0.2193254 | 0.1802457 | 0.1411659 | 0.1020861 | 0.06300634 | 0.02392656 | -0.01515322 | -0.05423299 | -0.09331277 | -0.2357625 | -0.3782122 | -0.520662 | -0.6631117 | -0.8055615 | -0.9480112 | -1.090461 | -1.232911 | -1.37536 | -1.51781 | -1.66026 | -1.80271 | -1.945159 | -2.087609 | -2.018012 | -1.948414 | -1.878816 | -1.809219 | -1.739621 | -1.670024 | -1.600426 | -1.530828 | -1.461231 | -1.391633 | -1.322036 | -1.252438 | -1.182841 | -1.113243 | -1.043645 | -0.9752652 | -0.9068851 | -0.838505 | -0.7701248 | -0.7017447 | -0.6333646 | -0.5649845 | -0.4966043 | -0.4282242 | -0.3598441 | -0.2914639 | -0.2230838 | -0.1547037 | -0.08632356 | -0.08120523 | -0.07608689 | -0.07096856 | -0.06585023 | -0.06073189 | -0.05561356 | -0.05049522 | -0.04537689 | -0.04025856 | -0.03514022 | -0.03002189 | -0.02490355 | -0.05519942 | -0.08549528 | -0.1157911 | -0.146087 | -0.1763829 | -0.2066787 | -0.2369746 | -0.2672705 | -0.2975663 | -0.3278622 | -0.358158 | -0.3884539 | -0.4187498 | -0.4490456 | -0.4793415
132 | 0.1274767 | 0.1674481 | 1.871285 | 1.022563 | 0.104208 | 0.4654293 | 0.8266506 | 0.7077609 | 0.5888712 | 0.452534 | 0.3161967 | 0.05667381 | -0.2028491 | -0.106602 | -0.01035503 | 0.08088999 | 0.172135 | 0.01166641 | -0.1488022 | 0.04804876 | 0.2448997 | 0.2614484 | 0.2779971 | 0.1068563 | -0.06428444 | -0.2354252 | -0.2019892 | -0.1685533 | -0.1351173 | -0.02771206 | 0.07969315 | 0.1870984 | -0.2484761 | -0.6840505 | -1.119625 | -0.8040607 | -0.4884966 | -0.1729324 | -0.1496859 | -0.1264395 | -0.103193 | -0.1521384 | -0.2010839 | -0.2500294 | -0.2583779 | -0.2667264 | -0.2750749 | -0.2834234 | -0.2990915 | -0.3147595 | -0.3304276 | -0.3460957 | -0.3617637 | -0.3589894 | -0.3562151 | -0.3534408 | -0.3506665 | -0.3478922 | -0.3451179 | -0.3423435 | -0.3395692 | -0.3367949 | -0.3340206 | -0.3312463 | -0.328472 | -0.3256977 | -0.3229234 | -0.3181779 | -0.3134324 | -0.3086868 | -0.3039413 | -0.2991958 | -0.2944503 | -0.2897048 | -0.2849593 | -0.2802138 | -0.2754683 | -0.2707228 | -0.2659773 | -0.2612317 | -0.2564862 | -0.260986 | -0.2654858 | -0.2699856 | -0.2744854 | -0.2789851 | -0.2834849 | -0.2879847 | -0.2924845 | -0.2969842 | -0.301484 | -0.3059838 | -0.3104836 | -0.3149834 | -0.3194831 | -0.3239829 | -0.2560896 | -0.1881963 | -0.120303 | -0.05240971 | 0.01548359 | 0.0833769 | 0.1512702 | 0.2191635 | 0.2870568 | 0.3549501 | 0.4228434 | 0.4907367 | 0.55863 | 0.6265233 | 0.5873812 | 0.5482392 | 0.5090971 | 0.469955 | 0.4308129 | 0.3916708 | 0.3525287 | 0.3133867 | 0.2742446 | 0.2351025 | 0.1959604 | 0.1568183 | 0.1176762 | 0.1180114 | 0.1183465 | 0.1186817 | 0.1190168 | 0.119352 | 0.1196871 | 0.1200223 | 0.1203574 | 0.1206926 | 0.1210277 | 0.1213628 | 0.121698 | 0.1220331 | 0.1223683 | 0.1285137 | 0.1346592 | 0.1408046 | 0.1469501 | 0.1530955 | 0.159241 | 0.1653864 | 0.1715318 | 0.1776773 | 0.1838227 | 0.1899682 | 0.1961136 | 0.2022591 | 0.2084045 | 0.21455 | 0.187854 | 0.1611581 | 0.1344622 | 0.1077662 | 0.08107031 | 0.05437438 | 0.02767845 | 0.0009825235 | -0.02571341 | -0.05240933 | -0.07910526 | -0.1058012 | -0.1324971 | -0.1591931 | -0.1458424 | -0.1324917 | -0.119141 | -0.1057903 | -0.09243963 | -0.07908895 | -0.06573826 | -0.05238758 | -0.0390369 | -0.02568621 | -0.01233553 | 0.001015154 | -0.02639878 | -0.05381272 | -0.08122665 | -0.1086406 | -0.1360545 | -0.1634685 | -0.1908824 | -0.2182963 | -0.2457103 | -0.2731242 | -0.3005381 | -0.3279521 | -0.355366 | -0.3827799 | -0.4101939
137 | 0.4688039 | -0.4429576 | -0.5898791 | -0.05239646 | 0.6215737 | 0.1327555 | -0.3560627 | -0.3080326 | -0.2600025 | -0.4545202 | -0.6490378 | -0.6926738 | -0.7363098 | -0.6313885 | -0.5264673 | -0.4137447 | -0.3010221 | -0.05040605 | 0.20021 | -0.3640637 | -0.9283374 | -0.9150801 | -0.9018228 | -0.6388801 | -0.3759374 | -0.1129946 | -0.1496313 | -0.1862681 | -0.2229048 | -0.1949701 | -0.1670354 | -0.1391007 | -0.4215385 | -0.7039764 | -0.9864142 | -0.761991 | -0.5375677 | -0.3131444 | -0.245546 | -0.1779477 | -0.1103493 | -0.1015466 | -0.09274397 | -0.0839413 | -0.09105616 | -0.09817101 | -0.1052859 | -0.1124007 | -0.1858756 | -0.2593505 | -0.3328253 | -0.4063002 | -0.479775 | -0.4673557 | -0.4549363 | -0.4425169 | -0.4300976 | -0.4176782 | -0.4052588 | -0.3928394 | -0.3804201 | -0.3680007 | -0.3555813 | -0.343162 | -0.3307426 | -0.3183232 | -0.3059039 | -0.292071 | -0.2782381 | -0.2644053 | -0.2505724 | -0.2367395 | -0.2229067 | -0.2090738 | -0.1952409 | -0.1814081 | -0.1675752 | -0.1537424 | -0.1399095 | -0.1260766 | -0.1122438 | -0.1212804 | -0.1303171 | -0.1393537 | -0.1483904 | -0.1574271 | -0.1664637 | -0.1755004 | -0.1845371 | -0.1935737 | -0.2026104 | -0.211647 | -0.2206837 | -0.2297204 | -0.238757 | -0.2477937 | -0.2024087 | -0.1570237 | -0.1116387 | -0.06625377 | -0.02086879 | 0.02451618 | 0.06990116 | 0.1152861 | 0.1606711 | 0.2060561 | 0.2514411 | 0.296826 | 0.342211 | 0.387596 | 0.3254438 | 0.2632915 | 0.2011393 | 0.138987 | 0.07683477 | 0.01468252 | -0.04746973 | -0.109622 | -0.1717742 | -0.2339265 | -0.2960787 | -0.358231 | -0.4203832 | -0.3733087 | -0.3262343 | -0.2791598 | -0.2320853 | -0.1850109 | -0.1379364 | -0.09086195 | -0.04378748 | 0.003286984 | 0.05036145 | 0.09743592 | 0.1445104 | 0.1915848 | 0.2386593 | 0.2222299 | 0.2058004 | 0.189371 | 0.1729415 | 0.1565121 | 0.1400826 | 0.1236532 | 0.1072237 | 0.09079425 | 0.0743648 | 0.05793534 | 0.04150589 | 0.02507644 | 0.00864699 | -0.007782462 | -0.008648842 | -0.009515222 | -0.0103816 | -0.01124798 | -0.01211436 | -0.01298074 | -0.01384712 | -0.0147135 | -0.01557988 | -0.01644626 | -0.01731264 | -0.01817902 | -0.0190454 | -0.01991179 | -0.01633177 | -0.01275176 | -0.009171744 | -0.00559173 | -0.002011716 | 0.001568298 | 0.005148312 | 0.008728326 | 0.01230834 | 0.01588835 | 0.01946837 | 0.02304838 | 0.03228127 | 0.04151417 | 0.05074706 | 0.05997995 | 0.06921285 | 0.07844574 | 0.08767863 | 0.09691152 | 0.1061444 | 0.1153773 | 0.1246102 | 0.1338431 | 0.143076 | 0.1523089 | 0.1615418
123 | 8.277301 | 2.717148 | 1.281167 | 1.667137 | 2.06918 | 1.659144 | 1.249108 | 1.199603 | 1.150098 | 1.01899 | 0.8878815 | 1.092146 | 1.296411 | 1.226798 | 1.157186 | 1.154959 | 1.152732 | 0.5919343 | 0.03113706 | 0.6729537 | 1.31477 | 1.204734 | 1.094697 | 1.073414 | 1.052131 | 1.030848 | 1.008003 | 0.9851579 | 0.9623128 | 1.037706 | 1.1131 | 1.188493 | 1.278684 | 1.368874 | 1.459065 | 1.348903 | 1.238741 | 1.128579 | 1.147548 | 1.166517 | 1.185486 | 1.127848 | 1.07021 | 1.012572 | 0.9704843 | 0.9283961 | 0.8863079 | 0.8442197 | 0.7728118 | 0.7014038 | 0.6299959 | 0.558588 | 0.48718 | 0.499541 | 0.511902 | 0.5242629 | 0.5366239 | 0.5489849 | 0.5613458 | 0.5737068 | 0.5860677 | 0.5984287 | 0.6107897 | 0.6231506 | 0.6355116 | 0.6478726 | 0.6602335 | 0.633174 | 0.6061146 | 0.5790551 | 0.5519956 | 0.5249361 | 0.4978766 | 0.4708171 | 0.4437577 | 0.4166982 | 0.3896387 | 0.3625792 | 0.3355197 | 0.3084602 | 0.2814008 | 0.2544909 | 0.227581 | 0.2006712 | 0.1737613 | 0.1468515 | 0.1199416 | 0.09303175 | 0.06612189 | 0.03921204 | 0.01230218 | -0.01460768 | -0.04151754 | -0.0684274 | -0.09533726 | -0.1222471 | -0.09938895 | -0.07653079 | -0.05367262 | -0.03081446 | -0.007956296 | 0.01490187 | 0.03776003 | 0.0606182 | 0.08347636 | 0.1063345 | 0.1291927 | 0.1520509 | 0.174909 | 0.1977672 | 0.1627176 | 0.1276681 | 0.09261856 | 0.05756902 | 0.02251948 | -0.01253006 | -0.0475796 | -0.08262914 | -0.1176787 | -0.1527282 | -0.1877778 | -0.2228273 | -0.2578768 | -0.235303 | -0.2127292 | -0.1901554 | -0.1675816 | -0.1450078 | -0.122434 | -0.09986019 | -0.07728638 | -0.05471258 | -0.03213877 | -0.00956496 | 0.01300885 | 0.03558266 | 0.05815646 | 0.08163306 | 0.1051096 | 0.1285862 | 0.1520628 | 0.1755394 | 0.199016 | 0.2224926 | 0.2459692 | 0.2694458 | 0.2929224 | 0.316399 | 0.3398756 | 0.3633522 | 0.3868288 | 0.4103054 | 0.3785404 | 0.3467754 | 0.3150104 | 0.2832454 | 0.2514804 | 0.2197154 | 0.1879504 | 0.1561854 | 0.1244204 | 0.09265541 | 0.06089041 | 0.02912542 | -0.002639575 | -0.03440457 | -0.04507863 | -0.05575269 | -0.06642674 | -0.0771008 | -0.08777486 | -0.09844892 | -0.109123 | -0.119797 | -0.1304711 | -0.1411451 | -0.1518192 | -0.1624933 | -0.1491366 | -0.13578 | -0.1224234 | -0.1090667 | -0.0957101 | -0.08235347 | -0.06899684 | -0.0556402 | -0.04228357 | -0.02892694 | -0.0155703 | -0.002213672 | 0.01114296 | 0.02449959 | 0.03785623
128 | 8.570213 | 2.832905 | 1.853014 | 1.693638 | 4.194085 | 2.857849 | 1.521613 | 1.479607 | 1.437601 | 1.375061 | 1.312521 | 1.55844 | 1.80436 | 1.557197 | 1.310035 | 1.082881 | 0.8557267 | 0.6526007 | 0.4494747 | 0.8100352 | 1.170596 | 1.150249 | 1.129903 | 1.095814 | 1.061726 | 1.027638 | 1.015931 | 1.004223 | 0.992516 | 1.064091 | 1.135667 | 1.207242 | 1.294247 | 1.381253 | 1.468258 | 1.301237 | 1.134215 | 0.9671938 | 1.013997 | 1.060801 | 1.107604 | 1.032326 | 0.9570489 | 0.8817713 | 0.8686625 | 0.8555537 | 0.8424449 | 0.8293362 | 0.7926833 | 0.7560304 | 0.7193775 | 0.6827246 | 0.6460718 | 0.6484424 | 0.650813 | 0.6531837 | 0.6555543 | 0.6579249 | 0.6602956 | 0.6626662 | 0.6650368 | 0.6674075 | 0.6697781 | 0.6721487 | 0.6745194 | 0.67689 | 0.6792606 | 0.6136934 | 0.5481261 | 0.4825589 | 0.4169916 | 0.3514243 | 0.2858571 | 0.2202898 | 0.1547226 | 0.08915533 | 0.02358808 | -0.04197918 | -0.1075464 | -0.1731137 | -0.2386809 | -0.2485364 | -0.2583919 | -0.2682474 | -0.278103 | -0.2879585 | -0.297814 | -0.3076695 | -0.317525 | -0.3273805 | -0.337236 | -0.3470915 | -0.356947 | -0.3668025 | -0.376658 | -0.3865135 | -0.2952699 | -0.2040263 | -0.1127827 | -0.02153906 | 0.06970455 | 0.1609481 | 0.2521918 | 0.3434354 | 0.434679 | 0.5259226 | 0.6171662 | 0.7084098 | 0.7996534 | 0.890897 | 0.8044244 | 0.7179518 | 0.6314792 | 0.5450066 | 0.458534 | 0.3720614 | 0.2855888 | 0.1991162 | 0.1126436 | 0.02617099 | -0.06030161 | -0.1467742 | -0.2332468 | -0.2017868 | -0.1703267 | -0.1388667 | -0.1074066 | -0.07594658 | -0.04448653 | -0.01302649 | 0.01843356 | 0.0498936 | 0.08135365 | 0.1128137 | 0.1442737 | 0.1757338 | 0.2071938 | 0.193052 | 0.1789101 | 0.1647682 | 0.1506264 | 0.1364845 | 0.1223426 | 0.1082008 | 0.09405889 | 0.07991702 | 0.06577515 | 0.05163329 | 0.03749142 | 0.02334955 | 0.009207683 | -0.004934185 | -0.02329719 | -0.0416602 | -0.06002321 | -0.07838623 | -0.09674924 | -0.1151122 | -0.1334753 | -0.1518383 | -0.1702013 | -0.1885643 | -0.2069273 | -0.2252903 | -0.2436533 | -0.2620163 | -0.2656043 | -0.2691922 | -0.2727802 | -0.2763681 | -0.2799561 | -0.2835441 | -0.287132 | -0.29072 | -0.2943079 | -0.2978959 | -0.3014838 | -0.3050718 | -0.281726 | -0.2583803 | -0.2350346 | -0.2116888 | -0.1883431 | -0.1649974 | -0.1416516 | -0.1183059 | -0.09496015 | -0.07161442 | -0.04826868 | -0.02492294 | -0.001577208 | 0.02176853 | 0.04511426
133 | 11.21377 | 2.733042 | 1.129966 | 1.209707 | 2.065187 | 1.5936 | 1.122013 | 1.123352 | 1.124691 | 1.112836 | 1.100981 | 1.211939 | 1.322897 | 1.224661 | 1.126425 | 1.00541 | 0.8843954 | 0.6907045 | 0.4970136 | 0.7937135 | 1.090413 | 1.007558 | 0.9247017 | 0.9128936 | 0.9010855 | 0.8892774 | 0.8897631 | 0.8902487 | 0.8907343 | 0.9491351 | 1.007536 | 1.065937 | 1.178104 | 1.290271 | 1.402438 | 1.271098 | 1.139758 | 1.008417 | 1.085639 | 1.162861 | 1.240082 | 1.163595 | 1.087109 | 1.010622 | 1.017233 | 1.023845 | 1.030456 | 1.037068 | 0.9490887 | 0.8611096 | 0.7731305 | 0.6851514 | 0.5971723 | 0.5835179 | 0.5698634 | 0.556209 | 0.5425546 | 0.5289002 | 0.5152458 | 0.5015913 | 0.4879369 | 0.4742825 | 0.4606281 | 0.4469737 | 0.4333192 | 0.4196648 | 0.4060104 | 0.3694509 | 0.3328914 | 0.2963318 | 0.2597723 | 0.2232128 | 0.1866533 | 0.1500937 | 0.1135342 | 0.0769747 | 0.04041518 | 0.003855657 | -0.03270386 | -0.06926339 | -0.1058229 | -0.09122935 | -0.07663579 | -0.06204223 | -0.04744867 | -0.03285511 | -0.01826155 | -0.003667989 | 0.01092557 | 0.02551913 | 0.04011269 | 0.05470625 | 0.06929981 | 0.08389337 | 0.09848693 | 0.1130805 | 0.1904438 | 0.2678072 | 0.3451705 | 0.4225338 | 0.4998972 | 0.5772605 | 0.6546239 | 0.7319872 | 0.8093505 | 0.8867139 | 0.9640772 | 1.041441 | 1.118804 | 1.196167 | 1.082049 | 0.967931 | 0.8538129 | 0.7396948 | 0.6255766 | 0.5114585 | 0.3973404 | 0.2832223 | 0.1691042 | 0.05498605 | -0.05913207 | -0.1732502 | -0.2873683 | -0.2332077 | -0.1790471 | -0.1248866 | -0.07072597 | -0.01656538 | 0.0375952 | 0.09175578 | 0.1459164 | 0.200077 | 0.2542375 | 0.3083981 | 0.3625587 | 0.4167193 | 0.4708799 | 0.4597367 | 0.4485935 | 0.4374503 | 0.4263071 | 0.415164 | 0.4040208 | 0.3928776 | 0.3817344 | 0.3705912 | 0.359448 | 0.3483049 | 0.3371617 | 0.3260185 | 0.3148753 | 0.3037321 | 0.2965162 | 0.2893004 | 0.2820845 | 0.2748686 | 0.2676527 | 0.2604368 | 0.2532209 | 0.2460051 | 0.2387892 | 0.2315733 | 0.2243574 | 0.2171415 | 0.2099257 | 0.2027098 | 0.18156 | 0.1604103 | 0.1392605 | 0.1181108 | 0.09696103 | 0.07581129 | 0.05466154 | 0.03351179 | 0.01236205 | -0.0087877 | -0.02993745 | -0.05108719 | -0.03208607 | -0.01308494 | 0.005916187 | 0.02491731 | 0.04391844 | 0.06291957 | 0.08192069 | 0.1009218 | 0.1199229 | 0.1389241 | 0.1579252 | 0.1769263 | 0.1959275 | 0.2149286 | 0.2339297
138 | 8.24556 | 2.512201 | 1.236811 | 1.528219 | 2.088445 | 1.729444 | 1.370443 | 1.234527 | 1.098611 | 1.041488 | 0.9843653 | 1.200975 | 1.417585 | 1.30337 | 1.189155 | 1.082147 | 0.9751389 | 0.7066252 | 0.4381115 | 0.7215745 | 1.005037 | 0.8923064 | 0.7795754 | 0.7496109 | 0.7196464 | 0.689682 | 0.6808449 | 0.6720078 | 0.6631707 | 0.7033234 | 0.7434761 | 0.7836287 | 0.8760236 | 0.9684184 | 1.060813 | 0.9395694 | 0.8183255 | 0.6970816 | 0.8900037 | 1.082926 | 1.275848 | 1.036172 | 0.7964955 | 0.5568193 | 0.5242597 | 0.4917 | 0.4591404 | 0.4265807 | 0.437363 | 0.4481453 | 0.4589276 | 0.4697099 | 0.4804922 | 0.4590886 | 0.437685 | 0.4162814 | 0.3948778 | 0.3734742 | 0.3520706 | 0.330667 | 0.3092634 | 0.2878597 | 0.2664561 | 0.2450525 | 0.2236489 | 0.2022453 | 0.1808417 | 0.1798089 | 0.1787762 | 0.1777434 | 0.1767106 | 0.1756779 | 0.1746451 | 0.1736123 | 0.1725795 | 0.1715468 | 0.170514 | 0.1694812 | 0.1684484 | 0.1674157 | 0.1663829 | 0.1356481 | 0.1049133 | 0.07417855 | 0.04344377 | 0.01270898 | -0.0180258 | -0.04876058 | -0.07949536 | -0.1102301 | -0.1409649 | -0.1716997 | -0.2024345 | -0.2331693 | -0.2639041 | -0.2946388 | -0.2486807 | -0.2027226 | -0.1567645 | -0.1108064 | -0.06484829 | -0.01889017 | 0.02706794 | 0.07302605 | 0.1189842 | 0.1649423 | 0.2109004 | 0.2568585 | 0.3028166 | 0.3487747 | 0.2826057 | 0.2164366 | 0.1502676 | 0.08409853 | 0.01792948 | -0.04823957 | -0.1144086 | -0.1805777 | -0.2467467 | -0.3129158 | -0.3790848 | -0.4452538 | -0.5114229 | -0.4666914 | -0.42196 | -0.3772285 | -0.332497 | -0.2877655 | -0.2430341 | -0.1983026 | -0.1535711 | -0.1088396 | -0.06410817 | -0.01937669 | 0.02535478 | 0.07008625 | 0.1148177 | 0.1165919 | 0.1183661 | 0.1201404 | 0.1219146 | 0.1236888 | 0.125463 | 0.1272372 | 0.1290114 | 0.1307856 | 0.1325598 | 0.134334 | 0.1361082 | 0.1378824 | 0.1396566 | 0.1414309 | 0.1081854 | 0.07493991 | 0.04169443 | 0.008448961 | -0.02479651 | -0.05804198 | -0.09128746 | -0.1245329 | -0.1577784 | -0.1910239 | -0.2242693 | -0.2575148 | -0.2907603 | -0.3240058 | -0.3164923 | -0.3089789 | -0.3014654 | -0.293952 | -0.2864385 | -0.2789251 | -0.2714117 | -0.2638982 | -0.2563848 | -0.2488713 | -0.2413579 | -0.2338444 | -0.2202988 | -0.2067531 | -0.1932074 | -0.1796618 | -0.1661161 | -0.1525704 | -0.1390247 | -0.1254791 | -0.1119334 | -0.09838773 | -0.08484206 | -0.0712964 | -0.05775073 | -0.04420506 | -0.03065939
124 | 19.78153 | 13.05221 | 8.242916 | 7.058409 | 6.492816 | 5.782362 | 5.071907 | 4.925733 | 4.779559 | 4.513744 | 4.247929 | 4.256917 | 4.265906 | 4.03398 | 3.802054 | 4.098393 | 4.394732 | 3.687717 | 2.980701 | 3.37677 | 3.772839 | 3.789521 | 3.806203 | 3.632925 | 3.459648 | 3.28637 | 3.106023 | 2.925676 | 2.745328 | 2.844433 | 2.943538 | 3.042643 | 2.980196 | 2.917749 | 2.855301 | 2.644102 | 2.432902 | 2.221703 | 2.245963 | 2.270223 | 2.294483 | 2.089281 | 1.884079 | 1.678877 | 1.567454 | 1.456031 | 1.344608 | 1.233185 | 1.307109 | 1.381033 | 1.454956 | 1.52888 | 1.602804 | 1.582088 | 1.561372 | 1.540655 | 1.519939 | 1.499223 | 1.478507 | 1.457791 | 1.437075 | 1.416359 | 1.395643 | 1.374927 | 1.354211 | 1.333495 | 1.312779 | 1.304388 | 1.295997 | 1.287606 | 1.279215 | 1.270824 | 1.262433 | 1.254042 | 1.245651 | 1.23726 | 1.228869 | 1.220478 | 1.212087 | 1.203696 | 1.195305 | 1.310124 | 1.424944 | 1.539763 | 1.654583 | 1.769402 | 1.884222 | 1.999041 | 2.113861 | 2.22868 | 2.3435 | 2.458319 | 2.573139 | 2.687958 | 2.802778 | 2.917597 | 2.767034 | 2.61647 | 2.465907 | 2.315343 | 2.164779 | 2.014216 | 1.863652 | 1.713089 | 1.562525 | 1.411962 | 1.261398 | 1.110835 | 0.9602712 | 0.8097077 | 0.7574738 | 0.7052398 | 0.6530059 | 0.600772 | 0.548538 | 0.4963041 | 0.4440701 | 0.3918362 | 0.3396023 | 0.2873683 | 0.2351344 | 0.1829004 | 0.1306665 | 0.193896 | 0.2571255 | 0.3203549 | 0.3835844 | 0.4468139 | 0.5100434 | 0.5732729 | 0.6365024 | 0.6997318 | 0.7629613 | 0.8261908 | 0.8894203 | 0.9526498 | 1.015879 | 1.010548 | 1.005216 | 0.9998848 | 0.9945533 | 0.9892218 | 0.9838903 | 0.9785588 | 0.9732273 | 0.9678958 | 0.9625643 | 0.9572328 | 0.9519013 | 0.9465698 | 0.9412383 | 0.9359068 | 0.9309885 | 0.9260702 | 0.9211519 | 0.9162336 | 0.9113153 | 0.906397 | 0.9014787 | 0.8965604 | 0.8916421 | 0.8867238 | 0.8818056 | 0.8768873 | 0.871969 | 0.8670507 | 0.821147 | 0.7752433 | 0.7293396 | 0.6834359 | 0.6375321 | 0.5916284 | 0.5457247 | 0.499821 | 0.4539173 | 0.4080136 | 0.3621099 | 0.3162062 | 0.3871437 | 0.4580812 | 0.5290187 | 0.5999562 | 0.6708937 | 0.7418312 | 0.8127687 | 0.8837061 | 0.9546436 | 1.025581 | 1.096519 | 1.167456 | 1.238394 | 1.309331 | 1.380269
129 | 20.0552 | 14.02345 | 8.928718 | 8.414848 | 7.862499 | 7.05375 | 6.245002 | 6.124771 | 6.00454 | 5.539252 | 5.073963 | 5.003056 | 4.932149 | 4.752953 | 4.573757 | 5.05019 | 5.526623 | 4.698684 | 3.870746 | 4.284673 | 4.6986 | 4.610088 | 4.521576 | 4.316746 | 4.111915 | 3.907085 | 3.685631 | 3.464177 | 3.242723 | 3.265759 | 3.288795 | 3.311831 | 3.334309 | 3.356786 | 3.379263 | 3.194433 | 3.009602 | 2.824771 | 2.887537 | 2.950303 | 3.013069 | 2.682382 | 2.351694 | 2.021007 | 1.956797 | 1.892587 | 1.828377 | 1.764167 | 1.87759 | 1.991013 | 2.104436 | 2.217858 | 2.331281 | 2.254711 | 2.17814 | 2.10157 | 2.025 | 1.948429 | 1.871859 | 1.795289 | 1.718718 | 1.642148 | 1.565578 | 1.489007 | 1.412437 | 1.335867 | 1.259296 | 1.343394 | 1.427491 | 1.511588 | 1.595686 | 1.679783 | 1.76388 | 1.847978 | 1.932075 | 2.016172 | 2.10027 | 2.184367 | 2.268464 | 2.352562 | 2.436659 | 2.464635 | 2.492611 | 2.520586 | 2.548562 | 2.576538 | 2.604514 | 2.63249 | 2.660465 | 2.688441 | 2.716417 | 2.744393 | 2.772369 | 2.800344 | 2.82832 | 2.856296 | 2.672516 | 2.488735 | 2.304955 | 2.121175 | 1.937394 | 1.753614 | 1.569834 | 1.386053 | 1.202273 | 1.018493 | 0.8347123 | 0.650932 | 0.4671516 | 0.2833713 | 0.2582481 | 0.2331249 | 0.2080017 | 0.1828784 | 0.1577552 | 0.132632 | 0.1075088 | 0.0823856 | 0.05726238 | 0.03213917 | 0.007015961 | -0.01810725 | -0.04323046 | 0.08928812 | 0.2218067 | 0.3543253 | 0.4868439 | 0.6193625 | 0.751881 | 0.8843996 | 1.016918 | 1.149437 | 1.281955 | 1.414474 | 1.546993 | 1.679511 | 1.81203 | 1.708377 | 1.604724 | 1.501071 | 1.397418 | 1.293765 | 1.190112 | 1.08646 | 0.9828068 | 0.8791539 | 0.775501 | 0.6718482 | 0.5681953 | 0.4645424 | 0.3608895 | 0.2572367 | 0.2329074 | 0.208578 | 0.1842487 | 0.1599194 | 0.1355901 | 0.1112608 | 0.08693148 | 0.06260216 | 0.03827285 | 0.01394353 | -0.01038578 | -0.0347151 | -0.05904441 | -0.08337372 | -0.09081161 | -0.0982495 | -0.1056874 | -0.1131253 | -0.1205632 | -0.1280011 | -0.1354389 | -0.1428768 | -0.1503147 | -0.1577526 | -0.1651905 | -0.1726284 | -0.1185856 | -0.06454278 | -0.01049998 | 0.04354283 | 0.09758564 | 0.1516284 | 0.2056712 | 0.2597141 | 0.3137569 | 0.3677997 | 0.4218425 | 0.4758853 | 0.5299281 | 0.5839709 | 0.6380137
134 | 18.45395 | 13.92802 | 8.550264 | 7.603305 | 7.731246 | 6.713745 | 5.696244 | 5.541102 | 5.385961 | 4.937569 | 4.489177 | 4.445556 | 4.401934 | 4.381304 | 4.360673 | 4.801819 | 5.242965 | 4.331484 | 3.420002 | 3.743762 | 4.067522 | 4.093036 | 4.118551 | 3.992922 | 3.867293 | 3.741665 | 3.443808 | 3.145951 | 2.848094 | 2.874627 | 2.901161 | 2.927694 | 2.909911 | 2.892127 | 2.874343 | 2.719899 | 2.565455 | 2.411011 | 2.375103 | 2.339196 | 2.303288 | 2.154645 | 2.006003 | 1.85736 | 1.768407 | 1.679454 | 1.590501 | 1.501548 | 1.56278 | 1.624012 | 1.685244 | 1.746477 | 1.807709 | 1.757403 | 1.707097 | 1.656791 | 1.606486 | 1.55618 | 1.505874 | 1.455568 | 1.405262 | 1.354957 | 1.304651 | 1.254345 | 1.204039 | 1.153734 | 1.103428 | 1.125884 | 1.14834 | 1.170797 | 1.193253 | 1.215709 | 1.238166 | 1.260622 | 1.283078 | 1.305534 | 1.327991 | 1.350447 | 1.372903 | 1.39536 | 1.417816 | 1.525929 | 1.634042 | 1.742154 | 1.850267 | 1.95838 | 2.066493 | 2.174606 | 2.282719 | 2.390831 | 2.498944 | 2.607057 | 2.71517 | 2.823283 | 2.931395 | 3.039508 | 2.872745 | 2.705982 | 2.539219 | 2.372456 | 2.205693 | 2.03893 | 1.872167 | 1.705404 | 1.538641 | 1.371878 | 1.205115 | 1.038352 | 0.871589 | 0.704826 | 0.6823647 | 0.6599033 | 0.637442 | 0.6149807 | 0.5925194 | 0.570058 | 0.5475967 | 0.5251354 | 0.502674 | 0.4802127 | 0.4577514 | 0.4352901 | 0.4128287 | 0.43533 | 0.4578314 | 0.4803327 | 0.502834 | 0.5253353 | 0.5478366 | 0.5703379 | 0.5928393 | 0.6153406 | 0.6378419 | 0.6603432 | 0.6828445 | 0.7053458 | 0.7278472 | 0.7231392 | 0.7184313 | 0.7137233 | 0.7090154 | 0.7043074 | 0.6995995 | 0.6948916 | 0.6901836 | 0.6854757 | 0.6807677 | 0.6760598 | 0.6713518 | 0.6666439 | 0.6619359 | 0.657228 | 0.6199178 | 0.5826075 | 0.5452973 | 0.507987 | 0.4706768 | 0.4333666 | 0.3960563 | 0.3587461 | 0.3214358 | 0.2841256 | 0.2468154 | 0.2095051 | 0.1721949 | 0.1348846 | 0.129127 | 0.1233694 | 0.1176118 | 0.1118541 | 0.1060965 | 0.1003389 | 0.09458124 | 0.08882362 | 0.08306599 | 0.07730836 | 0.07155073 | 0.0657931 | 0.1324192 | 0.1990453 | 0.2656714 | 0.3322975 | 0.3989236 | 0.4655497 | 0.5321758 | 0.598802 | 0.6654281 | 0.7320542 | 0.7986803 | 0.8653064 | 0.9319325 | 0.9985586 | 1.065185
139 | 20.15776 | 15.94531 | 11.05131 | 11.30194 | 8.051876 | 6.898533 | 5.745191 | 5.501966 | 5.258742 | 4.972727 | 4.686713 | 4.67252 | 4.658328 | 4.360042 | 4.061756 | 4.352814 | 4.643872 | 3.979554 | 3.315237 | 3.848437 | 4.381638 | 4.236426 | 4.091214 | 3.83893 | 3.586646 | 3.334361 | 3.203675 | 3.072989 | 2.942303 | 2.968042 | 2.993782 | 3.019522 | 2.985957 | 2.952392 | 2.918827 | 2.737925 | 2.557023 | 2.376121 | 2.416022 | 2.455922 | 2.495822 | 2.295688 | 2.095554 | 1.895421 | 1.899209 | 1.902996 | 1.906784 | 1.910572 | 1.875238 | 1.839903 | 1.804568 | 1.769234 | 1.733899 | 1.664034 | 1.594169 | 1.524304 | 1.454439 | 1.384574 | 1.314709 | 1.244844 | 1.174979 | 1.105114 | 1.035249 | 0.9653837 | 0.8955186 | 0.8256536 | 0.7557885 | 0.7797239 | 0.8036594 | 0.8275948 | 0.8515303 | 0.8754657 | 0.8994011 | 0.9233366 | 0.947272 | 0.9712074 | 0.9951429 | 1.019078 | 1.043014 | 1.066949 | 1.090885 | 1.151913 | 1.212941 | 1.273969 | 1.334997 | 1.396025 | 1.457053 | 1.518081 | 1.579109 | 1.640137 | 1.701165 | 1.762193 | 1.823221 | 1.884249 | 1.945277 | 2.006305 | 1.957326 | 1.908346 | 1.859367 | 1.810388 | 1.761408 | 1.712429 | 1.663449 | 1.61447 | 1.565491 | 1.516511 | 1.467532 | 1.418553 | 1.369573 | 1.320594 | 1.218345 | 1.116096 | 1.013847 | 0.9115984 | 0.8093495 | 0.7071006 | 0.6048517 | 0.5026028 | 0.4003538 | 0.2981049 | 0.195856 | 0.09360707 | -0.008641846 | 0.06495324 | 0.1385483 | 0.2121434 | 0.2857385 | 0.3593336 | 0.4329287 | 0.5065238 | 0.5801189 | 0.653714 | 0.7273091 | 0.8009041 | 0.8744992 | 0.9480943 | 1.021689 | 0.9933962 | 0.965103 | 0.9368099 | 0.9085167 | 0.8802235 | 0.8519303 | 0.8236371 | 0.7953439 | 0.7670507 | 0.7387575 | 0.7104644 | 0.6821712 | 0.653878 | 0.6255848 | 0.5972916 | 0.5836972 | 0.5701027 | 0.5565083 | 0.5429139 | 0.5293195 | 0.515725 | 0.5021306 | 0.4885362 | 0.4749417 | 0.4613473 | 0.4477529 | 0.4341585 | 0.420564 | 0.4069696 | 0.3839771 | 0.3609846 | 0.3379922 | 0.3149997 | 0.2920072 | 0.2690148 | 0.2460223 | 0.2230298 | 0.2000374 | 0.1770449 | 0.1540524 | 0.1310599 | 0.1989449 | 0.2668298 | 0.3347147 | 0.4025996 | 0.4704845 | 0.5383695 | 0.6062544 | 0.6741393 | 0.7420242 | 0.8099091 | 0.8777941 | 0.945679 | 1.013564 | 1.081449 | 1.149334
125 | 1.499393 | 0.4098467 | 0.03252853 | 0.8572597 | 0.883689 | 1.001597 | 1.119506 | 0.7482857 | 0.3770657 | 0.289843 | 0.2026202 | 0.2437575 | 0.2848947 | 0.2768185 | 0.2687422 | 0.6497222 | 1.030702 | 0.6355982 | 0.2404943 | 0.4838309 | 0.7271674 | 0.6355507 | 0.5439339 | 0.4881719 | 0.43241 | 0.3766481 | 0.3178897 | 0.2591313 | 0.2003728 | 0.1343625 | 0.0683521 | 0.002341723 | 0.001102762 | -0.0001361987 | -0.00137516 | 0.04102698 | 0.08342912 | 0.1258313 | 0.1483916 | 0.1709518 | 0.1935121 | 0.1086732 | 0.02383421 | -0.06100475 | -0.07858205 | -0.09615935 | -0.1137366 | -0.1313139 | -0.1188501 | -0.1063862 | -0.0939223 | -0.08145842 | -0.06899454 | -0.09359834 | -0.1182021 | -0.1428059 | -0.1674098 | -0.1920136 | -0.2166174 | -0.2412212 | -0.265825 | -0.2904288 | -0.3150326 | -0.3396364 | -0.3642402 | -0.388844 | -0.4134478 | -0.4234953 | -0.4335428 | -0.4435904 | -0.4536379 | -0.4636854 | -0.473733 | -0.4837805 | -0.493828 | -0.5038756 | -0.5139231 | -0.5239706 | -0.5340182 | -0.5440657 | -0.5541132 | -0.550568 | -0.5470229 | -0.5434777 | -0.5399325 | -0.5363874 | -0.5328422 | -0.5292971 | -0.5257519 | -0.5222067 | -0.5186616 | -0.5151164 | -0.5115712 | -0.5080261 | -0.5044809 | -0.5009357 | -0.3829195 | -0.2649033 | -0.1468871 | -0.02887087 | 0.08914534 | 0.2071616 | 0.3251778 | 0.443194 | 0.5612102 | 0.6792264 | 0.7972426 | 0.9152588 | 1.033275 | 1.151291 | 1.023459 | 0.8956269 | 0.7677948 | 0.6399626 | 0.5121305 | 0.3842983 | 0.2564662 | 0.128634 | 0.0008018595 | -0.1270303 | -0.2548625 | -0.3826946 | -0.5105268 | -0.4393264 | -0.368126 | -0.2969257 | -0.2257253 | -0.154525 | -0.08332462 | -0.01212426 | 0.0590761 | 0.1302765 | 0.2014768 | 0.2726772 | 0.3438775 | 0.4150779 | 0.4862782 | 0.459854 | 0.4334297 | 0.4070054 | 0.3805811 | 0.3541569 | 0.3277326 | 0.3013083 | 0.274884 | 0.2484598 | 0.2220355 | 0.1956112 | 0.169187 | 0.1427627 | 0.1163384 | 0.08991414 | 0.07583863 | 0.06176312 | 0.04768762 | 0.03361211 | 0.0195366 | 0.005461099 | -0.008614408 | -0.02268991 | -0.03676542 | -0.05084093 | -0.06491643 | -0.07899194 | -0.09306744 | -0.107143 | -0.1300322 | -0.1529215 | -0.1758108 | -0.1987001 | -0.2215894 | -0.2444787 | -0.267368 | -0.2902572 | -0.3131465 | -0.3360358 | -0.3589251 | -0.3818144 | -0.3425219 | -0.3032295 | -0.263937 | -0.2246446 | -0.1853521 | -0.1460597 | -0.1067672 | -0.0674748 | -0.02818235 | 0.01111009 | 0.05040254 | 0.08969499 | 0.1289874 | 0.1682799 | 0.2075723
130 | 1.386142 | -0.838508 | -1.300487 | -0.5720609 | -0.5360682 | -0.4944946 | -0.4529209 | -0.4208566 | -0.3887923 | -0.4254639 | -0.4621354 | -0.4035708 | -0.3450061 | -0.2923939 | -0.2397818 | 0.1051019 | 0.4499855 | 0.1047225 | -0.2405405 | -0.01423177 | 0.2120769 | 0.149363 | 0.08664906 | 0.09581508 | 0.1049811 | 0.1141471 | 0.02992958 | -0.05428795 | -0.1385055 | -0.2297661 | -0.3210268 | -0.4122875 | -0.4059333 | -0.399579 | -0.3932248 | -0.3509493 | -0.3086737 | -0.2663982 | -0.2223773 | -0.1783563 | -0.1343354 | -0.2723784 | -0.4104214 | -0.5484644 | -0.554144 | -0.5598236 | -0.5655032 | -0.5711828 | -0.5285713 | -0.4859597 | -0.4433482 | -0.4007367 | -0.3581252 | -0.3834939 | -0.4088627 | -0.4342314 | -0.4596002 | -0.4849689 | -0.5103376 | -0.5357064 | -0.5610751 | -0.5864439 | -0.6118126 | -0.6371813 | -0.6625501 | -0.6879188 | -0.7132876 | -0.6828241 | -0.6523606 | -0.6218971 | -0.5914336 | -0.5609701 | -0.5305066 | -0.5000431 | -0.4695796 | -0.4391161 | -0.4086527 | -0.3781892 | -0.3477257 | -0.3172622 | -0.2867987 | -0.2680571 | -0.2493156 | -0.230574 | -0.2118324 | -0.1930908 | -0.1743493 | -0.1556077 | -0.1368661 | -0.1181245 | -0.09938297 | -0.0806414 | -0.06189983 | -0.04315826 | -0.02441668 | -0.005675113 | 0.05330086 | 0.1122768 | 0.1712528 | 0.2302288 | 0.2892047 | 0.3481807 | 0.4071567 | 0.4661327 | 0.5251086 | 0.5840846 | 0.6430606 | 0.7020366 | 0.7610125 | 0.8199885 | 0.7399769 | 0.6599653 | 0.5799538 | 0.4999422 | 0.4199306 | 0.339919 | 0.2599074 | 0.1798959 | 0.09988429 | 0.01987271 | -0.06013886 | -0.1401504 | -0.220162 | -0.2030902 | -0.1860183 | -0.1689465 | -0.1518746 | -0.1348028 | -0.1177309 | -0.1006591 | -0.08358725 | -0.06651541 | -0.04944356 | -0.03237172 | -0.01529987 | 0.001771976 | 0.01884382 | 0.03576087 | 0.05267791 | 0.06959496 | 0.086512 | 0.103429 | 0.1203461 | 0.1372631 | 0.1541802 | 0.1710972 | 0.1880143 | 0.2049313 | 0.2218484 | 0.2387654 | 0.2556825 | 0.2725995 | 0.2319291 | 0.1912586 | 0.1505882 | 0.1099178 | 0.06924731 | 0.02857688 | -0.01209356 | -0.052764 | -0.09343444 | -0.1341049 | -0.1747753 | -0.2154457 | -0.2561162 | -0.2967866 | -0.3010165 | -0.3052463 | -0.3094761 | -0.313706 | -0.3179358 | -0.3221656 | -0.3263955 | -0.3306253 | -0.3348551 | -0.339085 | -0.3433148 | -0.3475446 | -0.3240486 | -0.3005526 | -0.2770566 | -0.2535606 | -0.2300646 | -0.2065686 | -0.1830726 | -0.1595766 | -0.1360806 | -0.1125846 | -0.08908863 | -0.06559263 | -0.04209663 | -0.01860063 | 0.004895365
135 | 1.31153 | -0.1339224 | 0.1263216 | -0.1884256 | 0.02035848 | -0.02006811 | -0.0604947 | -0.2987665 | -0.5370382 | -0.4806128 | -0.4241873 | -0.4522466 | -0.4803059 | -0.4413078 | -0.4023098 | 0.02469896 | 0.4517077 | 0.1742769 | -0.103154 | -0.05532464 | -0.00749531 | -0.07567361 | -0.1438519 | -0.1537002 | -0.1635485 | -0.1733968 | -0.2043857 | -0.2353747 | -0.2663637 | -0.2733573 | -0.2803509 | -0.2873445 | -0.2658835 | -0.2444224 | -0.2229613 | -0.1891529 | -0.1553445 | -0.1215361 | -0.03691695 | 0.04770216 | 0.1323213 | 0.02516504 | -0.08199118 | -0.1891474 | -0.1990396 | -0.2089318 | -0.2188241 | -0.2287163 | -0.2292529 | -0.2297895 | -0.2303262 | -0.2308628 | -0.2313995 | -0.2409165 | -0.2504336 | -0.2599507 | -0.2694678 | -0.2789849 | -0.288502 | -0.2980191 | -0.3075362 | -0.3170532 | -0.3265703 | -0.3360874 | -0.3456045 | -0.3551216 | -0.3646387 | -0.3770015 | -0.3893644 | -0.4017272 | -0.4140901 | -0.4264529 | -0.4388158 | -0.4511786 | -0.4635415 | -0.4759043 | -0.4882672 | -0.50063 | -0.5129929 | -0.5253557 | -0.5377186 | -0.5128356 | -0.4879527 | -0.4630698 | -0.4381868 | -0.4133039 | -0.388421 | -0.363538 | -0.3386551 | -0.3137722 | -0.2888892 | -0.2640063 | -0.2391234 | -0.2142404 | -0.1893575 | -0.1644746 | -0.006656213 | 0.1511621 | 0.3089805 | 0.4667988 | 0.6246172 | 0.7824356 | 0.9402539 | 1.098072 | 1.255891 | 1.413709 | 1.571527 | 1.729346 | 1.887164 | 2.044982 | 1.882504 | 1.720026 | 1.557548 | 1.39507 | 1.232592 | 1.070114 | 0.9076362 | 0.7451581 | 0.5826801 | 0.4202021 | 0.257724 | 0.09524599 | -0.06723205 | -0.03241276 | 0.00240653 | 0.03722582 | 0.07204511 | 0.1068644 | 0.1416837 | 0.176503 | 0.2113223 | 0.2461416 | 0.2809608 | 0.3157801 | 0.3505994 | 0.3854187 | 0.420238 | 0.4332479 | 0.4462579 | 0.4592678 | 0.4722778 | 0.4852877 | 0.4982976 | 0.5113076 | 0.5243175 | 0.5373275 | 0.5503374 | 0.5633474 | 0.5763573 | 0.5893672 | 0.6023772 | 0.6153871 | 0.6507005 | 0.686014 | 0.7213274 | 0.7566408 | 0.7919542 | 0.8272676 | 0.8625811 | 0.8978945 | 0.9332079 | 0.9685213 | 1.003835 | 1.039148 | 1.074462 | 1.109775 | 1.032631 | 0.9554873 | 0.8783435 | 0.8011996 | 0.7240558 | 0.6469119 | 0.5697681 | 0.4926242 | 0.4154804 | 0.3383365 | 0.2611927 | 0.1840488 | 0.2367364 | 0.289424 | 0.3421116 | 0.3947992 | 0.4474868 | 0.5001744 | 0.552862 | 0.6055495 | 0.6582371 | 0.7109247 | 0.7636123 | 0.8162999 | 0.8689875 | 0.9216751 | 0.9743627
140 | 2.542342 | -0.07723153 | -0.8290366 | 0.1226835 | 0.1800815 | 0.1111927 | 0.04230379 | -0.0196501 | -0.08160398 | -0.0509861 | -0.02036822 | 0.1167064 | 0.253781 | 0.1726998 | 0.09161869 | 0.4905243 | 0.88943 | 0.58791 | 0.28639 | 0.564345 | 0.8423 | 0.7396198 | 0.6369395 | 0.5967718 | 0.5566041 | 0.5164364 | 0.3602083 | 0.2039802 | 0.04775204 | 0.1348324 | 0.2219128 | 0.3089932 | 0.3217416 | 0.3344901 | 0.3472385 | 0.3931889 | 0.4391393 | 0.4850898 | 0.6029107 | 0.7207317 | 0.8385526 | 0.6960111 | 0.5534696 | 0.410928 | 0.3981644 | 0.3854007 | 0.3726371 | 0.3598734 | 0.3000666 | 0.2402598 | 0.180453 | 0.1206462 | 0.06083935 | 0.03451155 | 0.008183746 | -0.01814405 | -0.04447185 | -0.07079965 | -0.09712745 | -0.1234553 | -0.1497831 | -0.1761109 | -0.2024387 | -0.2287665 | -0.2550943 | -0.2814221 | -0.3077499 | -0.282164 | -0.2565782 | -0.2309924 | -0.2054066 | -0.1798208 | -0.154235 | -0.1286492 | -0.1030633 | -0.07747753 | -0.05189172 | -0.0263059 | -0.0007200902 | 0.02486572 | 0.05045154 | 0.03625137 | 0.02205121 | 0.007851049 | -0.006349114 | -0.02054928 | -0.03474944 | -0.0489496 | -0.06314976 | -0.07734993 | -0.09155009 | -0.1057503 | -0.1199504 | -0.1341506 | -0.1483507 | -0.1625509 | -0.03184892 | 0.09885306 | 0.229555 | 0.360257 | 0.490959 | 0.621661 | 0.752363 | 0.8830649 | 1.013767 | 1.144469 | 1.275171 | 1.405873 | 1.536575 | 1.667277 | 1.508542 | 1.349807 | 1.191072 | 1.032336 | 0.8736013 | 0.7148662 | 0.5561311 | 0.397396 | 0.2386609 | 0.07992578 | -0.07880932 | -0.2375444 | -0.3962795 | -0.3531786 | -0.3100776 | -0.2669767 | -0.2238758 | -0.1807748 | -0.1376739 | -0.09457294 | -0.051472 | -0.008371055 | 0.03472989 | 0.07783083 | 0.1209318 | 0.1640327 | 0.2071337 | 0.2018967 | 0.1966598 | 0.1914229 | 0.186186 | 0.1809491 | 0.1757122 | 0.1704753 | 0.1652384 | 0.1600015 | 0.1547646 | 0.1495277 | 0.1442908 | 0.1390538 | 0.1338169 | 0.12858 | 0.178605 | 0.22863 | 0.278655 | 0.32868 | 0.378705 | 0.42873 | 0.478755 | 0.52878 | 0.578805 | 0.62883 | 0.678855 | 0.72888 | 0.778905 | 0.82893 | 0.7398056 | 0.6506812 | 0.5615568 | 0.4724325 | 0.3833081 | 0.2941837 | 0.2050593 | 0.1159349 | 0.02681056 | -0.06231382 | -0.1514382 | -0.2405626 | -0.1931508 | -0.1457389 | -0.0983271 | -0.05091528 | -0.00350345 | 0.04390838 | 0.0913202 | 0.138732 | 0.1861439 | 0.2335557 | 0.2809675 | 0.3283793 | 0.3757912 | 0.423203 | 0.4706148
141 | 0 | 0 | 0 | 0 | 0 | 0 | 0 | 0 | 0 | 0 | 0 | 0 | 0 | 0 | 0 | 0 | 0 | 0 | 0 | 0 | 0 | 0 | 0 | 0 | 0 | 0 | 0 | 0 | 0 | 0 | 0 | 0 | 0 | 0 | 0 | 0 | 0 | 0 | 0 | 0 | 0 | 0 | 0 | 0 | 0 | 0 | 0 | 0 | 0 | 0 | 0 | 0 | 0 | 0 | 0 | 0 | 0 | 0 | 0 | 0 | 0 | 0 | 0 | 0 | 0 | 0 | 0 | 0 | 0 | 0 | 0 | 0 | 0 | 0 | 0 | 0 | 0 | 0 | 0 | 0 | 0 | 0 | 0 | 0 | 0 | 0 | 0 | 0 | 0 | 0 | 0 | 0 | 0 | 0 | 0 | 0 | 0 | 0 | 0 | 0 | 0 | 0 | 0 | 0 | 0 | 0 | 0 | 0 | 0 | 0 | 0 | 0 | 0 | 0 | 0 | 0 | 0 | 0 | 0 | 0 | 0 | 0 | 0 | 0 | 0 | 0 | 0 | 0 | 0 | 0 | 0 | 0 | 0 | 0 | 0 | 0 | 0 | 0 | 0 | 0 | 0 | 0 | 0 | 0 | 0 | 0 | 0 | 0 | 0 | 0 | 0 | 0 | 0 | 0 | 0 | 0 | 0 | 0 | 0 | 0 | 0 | 0 | 0 | 0 | 0 | 0 | 0 | 0 | 0 | 0 | 0 | 0 | 0 | 0 | 0 | 0 | 0 | 0 | 0 | 0 | 0 | 0 | 0 | 0 | 0 | 0 | 0 | 0 | 0 | 0 | 0 | 0 | 0
146 | 0 | 0 | 0 | 0 | 0 | 0 | 0 | 0 | 0 | 0 | 0 | 0 | 0 | 0 | 0 | 0 | 0 | 0 | 0 | 0 | 0 | 0 | 0 | 0 | 0 | 0 | 0 | 0 | 0 | 0 | 0 | 0 | 0 | 0 | 0 | 0 | 0 | 0 | 0 | 0 | 0 | 0 | 0 | 0 | 0 | 0 | 0 | 0 | 0 | 0 | 0 | 0 | 0 | 0 | 0 | 0 | 0 | 0 | 0 | 0 | 0 | 0 | 0 | 0 | 0 | 0 | 0 | 0 | 0 | 0 | 0 | 0 | 0 | 0 | 0 | 0 | 0 | 0 | 0 | 0 | 0 | 0 | 0 | 0 | 0 | 0 | 0 | 0 | 0 | 0 | 0 | 0 | 0 | 0 | 0 | 0 | 0 | 0 | 0 | 0 | 0 | 0 | 0 | 0 | 0 | 0 | 0 | 0 | 0 | 0 | 0 | 0 | 0 | 0 | 0 | 0 | 0 | 0 | 0 | 0 | 0 | 0 | 0 | 0 | 0 | 0 | 0 | 0 | 0 | 0 | 0 | 0 | 0 | 0 | 0 | 0 | 0 | 0 | 0 | 0 | 0 | 0 | 0 | 0 | 0 | 0 | 0 | 0 | 0 | 0 | 0 | 0 | 0 | 0 | 0 | 0 | 0 | 0 | 0 | 0 | 0 | 0 | 0 | 0 | 0 | 0 | 0 | 0 | 0 | 0 | 0 | 0 | 0 | 0 | 0 | 0 | 0 | 0 | 0 | 0 | 0 | 0 | 0 | 0 | 0 | 0 | 0 | 0 | 0 | 0 | 0 | 0 | 0
151 | 0 | 0 | 0 | 0 | 0 | 0 | 0 | 0 | 0 | 0 | 0 | 0 | 0 | 0 | 0 | 0 | 0 | 0 | 0 | 0 | 0 | 0 | 0 | 0 | 0 | 0 | 0 | 0 | 0 | 0 | 0 | 0 | 0 | 0 | 0 | 0 | 0 | 0 | 0 | 0 | 0 | 0 | 0 | 0 | 0 | 0 | 0 | 0 | 0 | 0 | 0 | 0 | 0 | 0 | 0 | 0 | 0 | 0 | 0 | 0 | 0 | 0 | 0 | 0 | 0 | 0 | 0 | 0 | 0 | 0 | 0 | 0 | 0 | 0 | 0 | 0 | 0 | 0 | 0 | 0 | 0 | 0 | 0 | 0 | 0 | 0 | 0 | 0 | 0 | 0 | 0 | 0 | 0 | 0 | 0 | 0 | 0 | 0 | 0 | 0 | 0 | 0 | 0 | 0 | 0 | 0 | 0 | 0 | 0 | 0 | 0 | 0 | 0 | 0 | 0 | 0 | 0 | 0 | 0 | 0 | 0 | 0 | 0 | 0 | 0 | 0 | 0 | 0 | 0 | 0 | 0 | 0 | 0 | 0 | 0 | 0 | 0 | 0 | 0 | 0 | 0 | 0 | 0 | 0 | 0 | 0 | 0 | 0 | 0 | 0 | 0 | 0 | 0 | 0 | 0 | 0 | 0 | 0 | 0 | 0 | 0 | 0 | 0 | 0 | 0 | 0 | 0 | 0 | 0 | 0 | 0 | 0 | 0 | 0 | 0 | 0 | 0 | 0 | 0 | 0 | 0 | 0 | 0 | 0 | 0 | 0 | 0 | 0 | 0 | 0 | 0 | 0 | 0
156 | #VALUE! | 0 | 0 | 0 | 0 | 0 | 0 | 0 | 0 | 0 | 0 | 0 | 0 | 0 | 0 | 0 | 0 | 0 | 0 | 0 | 0 | 0 | 0 | 0 | 0 | 0 | 0 | 0 | 0 | 0 | 0 | 0 | 0 | 0 | 0 | 0 | 0 | 0 | 0 | 0 | 0 | 0 | 0 | 0 | 0 | 0 | 0 | 0 | 0 | 0 | 0 | 0 | 0 | 0 | 0 | 0 | 0 | 0 | 0 | 0 | 0 | 0 | 0 | 0 | 0 | 0 | 0 | 0 | 0 | 0 | 0 | 0 | 0 | 0 | 0 | 0 | 0 | 0 | 0 | 0 | 0 | 0 | 0 | 0 | 0 | 0 | 0 | 0 | 0 | 0 | 0 | 0 | 0 | 0 | 0 | 0 | 0 | 0 | 0 | 0 | 0 | 0 | 0 | 0 | 0 | 0 | 0 | 0 | 0 | 0 | 0 | 0 | 0 | 0 | 0 | 0 | 0 | 0 | 0 | 0 | 0 | 0 | 0 | 0 | 0 | 0 | 0 | 0 | 0 | 0 | 0 | 0 | 0 | 0 | 0 | 0 | 0 | 0 | 0 | 0 | 0 | 0 | 0 | 0 | 0 | 0 | 0 | 0 | 0 | 0 | 0 | 0 | 0 | 0 | 0 | 0 | 0 | 0 | 0 | 0 | 0 | 0 | 0 | 0 | 0 | 0 | 0 | 0 | 0 | 0 | 0 | 0 | 0 | 0 | 0 | 0 | 0 | 0 | 0 | 0 | 0 | 0 | 0 | 0 | 0 | 0 | 0 | 0 | 0 | 0 | 0 | 0 | 0
142 | -1.118286 | -0.319682 | -0.2291468 | -0.1654556 | 0.2242973 | -0.03551229 | -0.2953219 | -0.1542606 | -0.01319924 | 0.08149201 | 0.1761833 | 0.02390456 | -0.1283741 | -0.2651536 | -0.4019331 | -0.5141205 | -0.6263079 | -0.4560435 | -0.2857791 | -0.417701 | -0.5496228 | -0.2667093 | 0.01620411 | 0.003372782 | -0.009458545 | -0.02228987 | -0.02835775 | -0.03442564 | -0.04049352 | 0.01778581 | 0.07606513 | 0.1343444 | 0.07398823 | 0.01363202 | -0.0467242 | -0.0691602 | -0.09159621 | -0.1140322 | -0.2273664 | -0.3407007 | -0.4540349 | -0.2949803 | -0.1359257 | 0.02312884 | 0.124998 | 0.2268673 | 0.3287365 | 0.4306057 | 0.3188549 | 0.2071041 | 0.09535337 | -0.0163974 | -0.1281482 | -0.1154716 | -0.102795 | -0.09011848 | -0.07744192 | -0.06476535 | -0.05208879 | -0.03941223 | -0.02673566 | -0.0140591 | -0.001382535 | 0.01129403 | 0.02397059 | 0.03664716 | 0.04932372 | 0.03847403 | 0.02762434 | 0.01677464 | 0.005924952 | -0.00492474 | -0.01577443 | -0.02662413 | -0.03747382 | -0.04832351 | -0.0591732 | -0.0700229 | -0.08087259 | -0.09172228 | -0.102572 | -0.1171264 | -0.1316809 | -0.1462353 | -0.1607898 | -0.1753442 | -0.1898987 | -0.2044531 | -0.2190076 | -0.2335621 | -0.2481165 | -0.262671 | -0.2772254 | -0.2917799 | -0.3063343 | -0.3208888 | -0.4129996 | -0.5051104 | -0.5972212 | -0.6893321 | -0.7814429 | -0.8735537 | -0.9656645 | -1.057775 | -1.149886 | -1.241997 | -1.334108 | -1.426219 | -1.518329 | -1.61044 | -1.490898 | -1.371355 | -1.251813 | -1.13227 | -1.012727 | -0.8931847 | -0.7736421 | -0.6540995 | -0.5345569 | -0.4150143 | -0.2954717 | -0.1759291 | -0.05638645 | -0.1406013 | -0.2248162 | -0.309031 | -0.3932459 | -0.4774607 | -0.5616756 | -0.6458904 | -0.7301053 | -0.8143201 | -0.898535 | -0.9827499 | -1.066965 | -1.15118 | -1.235394 | -1.181052 | -1.12671 | -1.072367 | -1.018025 | -0.9636828 | -0.9093405 | -0.8549982 | -0.8006559 | -0.7463135 | -0.6919712 | -0.6376289 | -0.5832866 | -0.5289443 | -0.4746019 | -0.4202596 | -0.4620846 | -0.5039095 | -0.5457345 | -0.5875595 | -0.6293844 | -0.6712094 | -0.7130343 | -0.7548593 | -0.7966843 | -0.8385092 | -0.8803342 | -0.9221591 | -0.9639841 | -1.005809 | -0.8992437 | -0.7926783 | -0.6861128 | -0.5795474 | -0.472982 | -0.3664166 | -0.2598512 | -0.1532858 | -0.04672041 | 0.059845 | 0.1664104 | 0.2729758 | 0.2195247 | 0.1660736 | 0.1126225 | 0.05917142 | 0.005720319 | -0.04773078 | -0.1011819 | -0.154633 | -0.2080841 | -0.2615352 | -0.3149863 | -0.3684374 | -0.4218885 | -0.4753396 | -0.5287907
147 | -1.637754 | 0.1306191 | 0.03738304 | -0.264808 | 0.02843424 | -0.1586218 | -0.3456779 | -0.1318398 | 0.08199824 | 0.1486703 | 0.2153424 | 0.1195296 | 0.0237168 | -0.1109882 | -0.2456932 | -0.4954112 | -0.7451293 | -0.5473378 | -0.3495464 | -0.548404 | -0.7472616 | -0.4059625 | -0.0646634 | -0.05153845 | -0.03841349 | -0.02528854 | -0.01073546 | 0.003817628 | 0.01837071 | 0.02486968 | 0.03136866 | 0.03786763 | -0.003266283 | -0.04440019 | -0.0855341 | -0.08872158 | -0.09190905 | -0.09509653 | -0.2625566 | -0.4300167 | -0.5974769 | -0.3927245 | -0.1879722 | 0.01678016 | 0.02826117 | 0.03974218 | 0.0512232 | 0.06270421 | 0.04492304 | 0.02714187 | 0.009360704 | -0.008420465 | -0.02620163 | -0.02062097 | -0.01504031 | -0.00945965 | -0.003878989 | 0.001701671 | 0.007282332 | 0.01286299 | 0.01844365 | 0.02402432 | 0.02960498 | 0.03518564 | 0.0407663 | 0.04634696 | 0.05192762 | 0.03698705 | 0.02204649 | 0.00710592 | -0.007834646 | -0.02277521 | -0.03771578 | -0.05265635 | -0.06759691 | -0.08253748 | -0.09747805 | -0.1124186 | -0.1273592 | -0.1422997 | -0.1572403 | -0.08719792 | -0.01715552 | 0.05288688 | 0.1229293 | 0.1929717 | 0.2630141 | 0.3330565 | 0.4030989 | 0.4731413 | 0.5431837 | 0.613226 | 0.6832684 | 0.7533108 | 0.8233532 | 0.8933956 | 0.7150468 | 0.536698 | 0.3583492 | 0.1800005 | 0.001651656 | -0.1766971 | -0.3550459 | -0.5333947 | -0.7117435 | -0.8900923 | -1.068441 | -1.24679 | -1.425139 | -1.603488 | -1.48823 | -1.372972 | -1.257714 | -1.142456 | -1.027198 | -0.9119405 | -0.7966827 | -0.6814249 | -0.5661671 | -0.4509092 | -0.3356514 | -0.2203936 | -0.1051357 | -0.1851289 | -0.265122 | -0.3451151 | -0.4251083 | -0.5051014 | -0.5850945 | -0.6650877 | -0.7450808 | -0.8250739 | -0.9050671 | -0.9850602 | -1.065053 | -1.145046 | -1.22504 | -1.159541 | -1.094043 | -1.028545 | -0.9630471 | -0.897549 | -0.8320509 | -0.7665527 | -0.7010546 | -0.6355565 | -0.5700584 | -0.5045603 | -0.4390621 | -0.373564 | -0.3080659 | -0.2425678 | -0.2984039 | -0.3542401 | -0.4100763 | -0.4659125 | -0.5217486 | -0.5775848 | -0.633421 | -0.6892571 | -0.7450933 | -0.8009295 | -0.8567656 | -0.9126018 | -0.968438 | -1.024274 | -0.9310868 | -0.8378994 | -0.7447121 | -0.6515247 | -0.5583373 | -0.46515 | -0.3719626 | -0.2787753 | -0.1855879 | -0.09240053 | 0.0007868288 | 0.09397419 | 0.04914003 | 0.004305865 | -0.0405283 | -0.08536246 | -0.1301966 | -0.1750308 | -0.2198649 | -0.2646991 | -0.3095333 | -0.3543674 | -0.3992016 | -0.4440358 | -0.4888699 | -0.5337041 | -0.5785382
152 | -0.8395783 | 0.4610405 | -0.3506809 | -0.1439756 | 0.310074 | 0.1533251 | -0.003423765 | 0.004009591 | 0.01144295 | 0.05388449 | 0.09632604 | -0.1254398 | -0.3472057 | -0.3356815 | -0.3241572 | -0.5017851 | -0.6794129 | -0.527017 | -0.374621 | -0.4298675 | -0.4851139 | -0.2289949 | 0.02712421 | -0.001195367 | -0.02951494 | -0.05783452 | -0.05071571 | -0.04359691 | -0.03647811 | -0.0428138 | -0.04914949 | -0.05548518 | -0.06497327 | -0.07446135 | -0.08394944 | -0.08702015 | -0.09009086 | -0.09316157 | -0.1878216 | -0.2824817 | -0.3771417 | -0.251711 | -0.1262803 | -0.0008495431 | -0.0006639995 | -0.0004784558 | -0.0002929122 | -0.0001073685 | -0.005003352 | -0.009899336 | -0.01479532 | -0.0196913 | -0.02458729 | -0.02400567 | -0.02342405 | -0.02284244 | -0.02226082 | -0.0216792 | -0.02109759 | -0.02051597 | -0.01993435 | -0.01935274 | -0.01877112 | -0.0181895 | -0.01760788 | -0.01702627 | -0.01644465 | -0.01697689 | -0.01750913 | -0.01804137 | -0.01857361 | -0.01910585 | -0.01963809 | -0.02017033 | -0.02070257 | -0.02123481 | -0.02176705 | -0.02229929 | -0.02283153 | -0.02336377 | -0.02389601 | 0.04272156 | 0.1093391 | 0.1759567 | 0.2425743 | 0.3091918 | 0.3758094 | 0.442427 | 0.5090446 | 0.5756621 | 0.6422797 | 0.7088973 | 0.7755148 | 0.8421324 | 0.90875 | 0.9753675 | 0.7709452 | 0.5665229 | 0.3621006 | 0.1576783 | -0.04674401 | -0.2511663 | -0.4555886 | -0.6600109 | -0.8644333 | -1.068856 | -1.273278 | -1.4777 | -1.682122 | -1.886545 | -1.775785 | -1.665026 | -1.554266 | -1.443507 | -1.332747 | -1.221987 | -1.111228 | -1.000468 | -0.8897087 | -0.7789492 | -0.6681896 | -0.55743 | -0.4466705 | -0.5119856 | -0.5773007 | -0.6426158 | -0.7079309 | -0.773246 | -0.8385611 | -0.9038762 | -0.9691913 | -1.034506 | -1.099821 | -1.165137 | -1.230452 | -1.295767 | -1.361082 | -1.27436 | -1.187638 | -1.100916 | -1.014194 | -0.927472 | -0.8407501 | -0.7540281 | -0.6673061 | -0.5805842 | -0.4938622 | -0.4071402 | -0.3204183 | -0.2336963 | -0.1469743 | -0.06025235 | -0.130025 | -0.1997977 | -0.2695704 | -0.3393431 | -0.4091158 | -0.4788885 | -0.5486612 | -0.6184339 | -0.6882066 | -0.7579793 | -0.827752 | -0.8975247 | -0.9672974 | -1.03707 | -0.8938734 | -0.7506767 | -0.6074801 | -0.4642834 | -0.3210867 | -0.1778901 | -0.03469343 | 0.1085032 | 0.2516999 | 0.3948966 | 0.5380932 | 0.6812899 | 0.5897365 | 0.4981831 | 0.4066297 | 0.3150763 | 0.2235229 | 0.1319695 | 0.04041614 | -0.05113725 | -0.1426906 | -0.234244 | -0.3257974 | -0.4173508 | -0.5089042 | -0.6004576 | -0.692011
157 | -0.2382535 | 1.901523 | 2.955038 | 0.989198 | 0.7527398 | 0.2648321 | -0.2230757 | 0.3402543 | 0.9035842 | 0.7862887 | 0.6689932 | 0.4831751 | 0.297357 | -0.1014786 | -0.5003141 | -0.2914795 | -0.0826448 | 0.06692121 | 0.2164872 | -0.1027641 | -0.4220154 | -0.01929713 | 0.3834212 | 0.3502717 | 0.3171222 | 0.2839727 | 0.3073143 | 0.3306558 | 0.3539974 | 0.3177951 | 0.2815928 | 0.2453905 | 0.224954 | 0.2045176 | 0.1840811 | 0.1471542 | 0.1102272 | 0.07330024 | -0.1150371 | -0.3033745 | -0.4917119 | -0.2738519 | -0.05599196 | 0.161868 | 0.1612263 | 0.1605846 | 0.159943 | 0.1593013 | 0.1498237 | 0.1403461 | 0.1308686 | 0.121391 | 0.1119134 | 0.07059639 | 0.02927935 | -0.0120377 | -0.05335474 | -0.09467178 | -0.1359888 | -0.1773059 | -0.2186229 | -0.2599399 | -0.301257 | -0.342574 | -0.3838911 | -0.4252081 | -0.4665251 | -0.4255613 | -0.3845974 | -0.3436336 | -0.3026697 | -0.2617059 | -0.220742 | -0.1797782 | -0.1388143 | -0.09785049 | -0.05688664 | -0.01592279 | 0.02504106 | 0.06600491 | 0.1069688 | 0.1594643 | 0.2119598 | 0.2644553 | 0.3169508 | 0.3694463 | 0.4219418 | 0.4744373 | 0.5269328 | 0.5794283 | 0.6319238 | 0.6844193 | 0.7369148 | 0.7894103 | 0.8419058 | 0.8944013 | 0.7342702 | 0.574139 | 0.4140079 | 0.2538768 | 0.09374573 | -0.06638537 | -0.2265165 | -0.3866476 | -0.5467787 | -0.7069098 | -0.8670409 | -1.027172 | -1.187303 | -1.347434 | -1.236653 | -1.125872 | -1.015092 | -0.9043106 | -0.7935297 | -0.6827488 | -0.5719679 | -0.461187 | -0.3504061 | -0.2396252 | -0.1288444 | -0.01806346 | 0.09271744 | 0.02797513 | -0.03676719 | -0.1015095 | -0.1662518 | -0.2309941 | -0.2957364 | -0.3604788 | -0.4252211 | -0.4899634 | -0.5547057 | -0.619448 | -0.6841903 | -0.7489326 | -0.8136749 | -0.7652843 | -0.7168937 | -0.6685032 | -0.6201126 | -0.571722 | -0.5233314 | -0.4749408 | -0.4265502 | -0.3781596 | -0.329769 | -0.2813784 | -0.2329878 | -0.1845972 | -0.1362066 | -0.08781597 | -0.1550049 | -0.2221938 | -0.2893827 | -0.3565716 | -0.4237605 | -0.4909494 | -0.5581383 | -0.6253272 | -0.6925161 | -0.7597051 | -0.826894 | -0.8940829 | -0.9612718 | -1.028461 | -0.9471299 | -0.8657992 | -0.7844684 | -0.7031376 | -0.6218069 | -0.5404761 | -0.4591454 | -0.3778146 | -0.2964838 | -0.2151531 | -0.1338223 | -0.05249154 | -0.07442548 | -0.09635941 | -0.1182933 | -0.1402273 | -0.1621612 | -0.1840952 | -0.2060291 | -0.227963 | -0.249897 | -0.2718309 | -0.2937648 | -0.3156988 | -0.3376327 | -0.3595666 | -0.3815006
143 | 6.566667 | 1.739698 | 1.698816 | 1.009815 | 2.687121 | 1.680171 | 0.6732204 | 0.9078919 | 1.142563 | 1.044761 | 0.9469586 | 0.6736424 | 0.4003262 | 0.2820486 | 0.163771 | -0.1212507 | -0.4062725 | -0.03765659 | 0.3309593 | -0.07270446 | -0.4763682 | 0.005162584 | 0.4866934 | 0.4501226 | 0.4135519 | 0.3769812 | 0.4360946 | 0.495208 | 0.5543214 | 0.4725852 | 0.390849 | 0.3091127 | 0.2929213 | 0.2767299 | 0.2605385 | 0.2914931 | 0.3224476 | 0.3534022 | 0.09054765 | -0.1723069 | -0.4351614 | -0.1383714 | 0.1584186 | 0.4552086 | 0.4501479 | 0.4450872 | 0.4400264 | 0.4349657 | 0.3958846 | 0.3568034 | 0.3177223 | 0.2786411 | 0.2395599 | 0.2447322 | 0.2499045 | 0.2550767 | 0.260249 | 0.2654212 | 0.2705935 | 0.2757657 | 0.280938 | 0.2861103 | 0.2912825 | 0.2964548 | 0.301627 | 0.3067993 | 0.3119716 | 0.3298392 | 0.3477069 | 0.3655746 | 0.3834423 | 0.4013099 | 0.4191776 | 0.4370453 | 0.454913 | 0.4727806 | 0.4906483 | 0.508516 | 0.5263837 | 0.5442513 | 0.562119 | 0.5722681 | 0.5824173 | 0.5925664 | 0.6027155 | 0.6128646 | 0.6230138 | 0.6331629 | 0.643312 | 0.6534611 | 0.6636103 | 0.6737594 | 0.6839085 | 0.6940577 | 0.7042068 | 0.7143559 | 0.6112481 | 0.5081402 | 0.4050323 | 0.3019245 | 0.1988166 | 0.09570876 | -0.007399094 | -0.110507 | -0.2136148 | -0.3167227 | -0.4198305 | -0.5229384 | -0.6260462 | -0.7291541 | -0.6751996 | -0.6212451 | -0.5672905 | -0.513336 | -0.4593815 | -0.405427 | -0.3514724 | -0.2975179 | -0.2435634 | -0.1896089 | -0.1356543 | -0.08169982 | -0.0277453 | -0.02569715 | -0.023649 | -0.02160086 | -0.01955271 | -0.01750457 | -0.01545642 | -0.01340827 | -0.01136013 | -0.009311979 | -0.007263833 | -0.005215686 | -0.00316754 | -0.001119393 | 0.0009287534 | 0.004468635 | 0.008008516 | 0.0115484 | 0.01508828 | 0.01862816 | 0.02216804 | 0.02570792 | 0.0292478 | 0.03278769 | 0.03632757 | 0.03986745 | 0.04340733 | 0.04694721 | 0.05048709 | 0.05402697 | 0.007332833 | -0.03936131 | -0.08605545 | -0.1327496 | -0.1794437 | -0.2261379 | -0.272832 | -0.3195262 | -0.3662203 | -0.4129144 | -0.4596086 | -0.5063027 | -0.5529969 | -0.599691 | -0.5378399 | -0.4759888 | -0.4141378 | -0.3522867 | -0.2904356 | -0.2285845 | -0.1667334 | -0.1048823 | -0.04303125 | 0.01881983 | 0.08067091 | 0.142522 | 0.1134678 | 0.0844137 | 0.05535955 | 0.0263054 | -0.002748751 | -0.0318029 | -0.06085705 | -0.0899112 | -0.1189653 | -0.1480195 | -0.1770736 | -0.2061278 | -0.2351819 | -0.2642361 | -0.2932902
148 | 5.39581 | 1.800751 | 2.404144 | 1.269305 | 1.88154 | 1.483342 | 1.085143 | 0.9943385 | 0.9035336 | 0.7844006 | 0.6652676 | 0.384276 | 0.1032845 | 0.08291039 | 0.0625363 | -0.2316974 | -0.525931 | -0.1322292 | 0.2614725 | -0.1902343 | -0.6419412 | -0.177015 | 0.2879112 | 0.2266702 | 0.1654291 | 0.1041881 | 0.1798311 | 0.2554742 | 0.3311172 | 0.2864854 | 0.2418535 | 0.1972217 | 0.16444 | 0.1316582 | 0.09887649 | 0.1095276 | 0.1201787 | 0.1308298 | -0.08037189 | -0.2915736 | -0.5027753 | -0.1839281 | 0.1349191 | 0.4537663 | 0.3936106 | 0.3334548 | 0.2732991 | 0.2131433 | 0.2225119 | 0.2318804 | 0.241249 | 0.2506176 | 0.2599861 | 0.2438659 | 0.2277457 | 0.2116255 | 0.1955053 | 0.1793851 | 0.1632649 | 0.1471446 | 0.1310244 | 0.1149042 | 0.098784 | 0.08266379 | 0.06654358 | 0.05042336 | 0.03430315 | 0.0466802 | 0.05905725 | 0.0714343 | 0.08381135 | 0.09618839 | 0.1085654 | 0.1209425 | 0.1333195 | 0.1456966 | 0.1580736 | 0.1704507 | 0.1828277 | 0.1952048 | 0.2075818 | 0.252346 | 0.2971102 | 0.3418743 | 0.3866385 | 0.4314026 | 0.4761668 | 0.520931 | 0.5656951 | 0.6104593 | 0.6552235 | 0.6999876 | 0.7447518 | 0.7895159 | 0.8342801 | 0.8790443 | 0.7438815 | 0.6087187 | 0.473556 | 0.3383932 | 0.2032304 | 0.06806766 | -0.06709511 | -0.2022579 | -0.3374206 | -0.4725834 | -0.6077462 | -0.7429089 | -0.8780717 | -1.013234 | -0.9266014 | -0.8399683 | -0.7533352 | -0.6667021 | -0.580069 | -0.4934359 | -0.4068028 | -0.3201697 | -0.2335366 | -0.1469035 | -0.06027043 | 0.02636266 | 0.1129958 | 0.09537989 | 0.07776402 | 0.06014816 | 0.04253229 | 0.02491642 | 0.007300555 | -0.01031531 | -0.02793118 | -0.04554705 | -0.06316291 | -0.08077878 | -0.09839465 | -0.1160105 | -0.1336264 | -0.1120383 | -0.09045012 | -0.06886199 | -0.04727385 | -0.02568572 | -0.00409759 | 0.01749054 | 0.03907867 | 0.06066681 | 0.08225494 | 0.1038431 | 0.1254312 | 0.1470193 | 0.1686075 | 0.1901956 | 0.1082335 | 0.02627137 | -0.05569075 | -0.1376529 | -0.219615 | -0.3015771 | -0.3835392 | -0.4655013 | -0.5474634 | -0.6294255 | -0.7113877 | -0.7933498 | -0.8753119 | -0.957274 | -0.8497623 | -0.7422506 | -0.6347388 | -0.5272271 | -0.4197154 | -0.3122037 | -0.2046919 | -0.09718022 | 0.0103315 | 0.1178432 | 0.2253549 | 0.3328667 | 0.2845351 | 0.2362036 | 0.1878721 | 0.1395406 | 0.09120906 | 0.04287753 | -0.005453987 | -0.05378551 | -0.102117 | -0.1504486 | -0.1987801 | -0.2471116 | -0.2954431 | -0.3437746 | -0.3921062
153 | 7.072662 | 5.984413 | 5.623099 | 3.569561 | 3.029093 | 2.336454 | 1.643816 | 1.996782 | 2.349748 | 2.305844 | 2.26194 | 2.006745 | 1.75155 | 1.311277 | 0.8710045 | 0.5113175 | 0.1516306 | 0.3038343 | 0.456038 | 0.02403198 | -0.407974 | 0.2145012 | 0.8369764 | 0.7329951 | 0.6290137 | 0.5250324 | 0.557565 | 0.5900976 | 0.6226303 | 0.6017044 | 0.5807786 | 0.5598528 | 0.5254671 | 0.4910813 | 0.4566956 | 0.4673773 | 0.478059 | 0.4887407 | 0.194822 | -0.09909663 | -0.3930153 | 0.0007381814 | 0.3944917 | 0.7882452 | 0.7289843 | 0.6697234 | 0.6104626 | 0.5512017 | 0.5147463 | 0.4782909 | 0.4418355 | 0.4053801 | 0.3689246 | 0.357257 | 0.3455893 | 0.3339217 | 0.322254 | 0.3105863 | 0.2989187 | 0.287251 | 0.2755834 | 0.2639157 | 0.252248 | 0.2405804 | 0.2289127 | 0.2172451 | 0.2055774 | 0.2068648 | 0.2081522 | 0.2094397 | 0.2107271 | 0.2120145 | 0.2133019 | 0.2145893 | 0.2158767 | 0.2171642 | 0.2184516 | 0.219739 | 0.2210264 | 0.2223138 | 0.2236012 | 0.2323877 | 0.2411742 | 0.2499607 | 0.2587472 | 0.2675337 | 0.2763202 | 0.2851067 | 0.2938932 | 0.3026797 | 0.3114662 | 0.3202527 | 0.3290392 | 0.3378257 | 0.3466122 | 0.3553987 | 0.3615249 | 0.3676511 | 0.3737773 | 0.3799036 | 0.3860298 | 0.392156 | 0.3982822 | 0.4044085 | 0.4105347 | 0.4166609 | 0.4227871 | 0.4289134 | 0.4350396 | 0.4411658 | 0.3972963 | 0.3534268 | 0.3095574 | 0.2656879 | 0.2218184 | 0.1779489 | 0.1340794 | 0.09020994 | 0.04634046 | 0.002470974 | -0.04139851 | -0.08526799 | -0.1291375 | -0.02953151 | 0.07007445 | 0.1696804 | 0.2692864 | 0.3688923 | 0.4684983 | 0.5681042 | 0.6677102 | 0.7673162 | 0.8669221 | 0.9665281 | 1.066134 | 1.16574 | 1.265346 | 1.194174 | 1.123001 | 1.051829 | 0.9806563 | 0.9094838 | 0.8383114 | 0.767139 | 0.6959666 | 0.6247941 | 0.5536217 | 0.4824493 | 0.4112769 | 0.3401044 | 0.268932 | 0.1977596 | 0.163118 | 0.1284765 | 0.09383494 | 0.05919338 | 0.02455183 | -0.01008972 | -0.04473127 | -0.07937282 | -0.1140144 | -0.1486559 | -0.1832975 | -0.217939 | -0.2525806 | -0.2872221 | -0.2375482 | -0.1878743 | -0.1382004 | -0.08852653 | -0.03885263 | 0.01082128 | 0.06049518 | 0.1101691 | 0.159843 | 0.2095169 | 0.2591908 | 0.3088647 | 0.2940459 | 0.279227 | 0.2644082 | 0.2495894 | 0.2347705 | 0.2199517 | 0.2051329 | 0.190314 | 0.1754952 | 0.1606764 | 0.1458575 | 0.1310387 | 0.1162199 | 0.101401 | 0.08658221
158 | 6.236581 | 5.123456 | 3.561381 | 2.956033 | 1.653266 | 1.542092 | 1.430918 | 1.652292 | 1.873665 | 1.848194 | 1.822723 | 1.537843 | 1.252962 | 1.148089 | 1.043216 | 0.9167774 | 0.790339 | 0.9036674 | 1.016996 | 0.4736525 | -0.06969079 | 0.496667 | 1.063025 | 0.9463335 | 0.8296422 | 0.7129508 | 0.7801435 | 0.8473362 | 0.9145288 | 0.8616201 | 0.8087113 | 0.7558025 | 0.7337965 | 0.7117906 | 0.6897847 | 0.69527 | 0.7007552 | 0.7062405 | 0.4499974 | 0.1937543 | -0.06248878 | 0.1057574 | 0.2740037 | 0.4422499 | 0.438907 | 0.4355641 | 0.4322212 | 0.4288784 | 0.4960614 | 0.5632444 | 0.6304274 | 0.6976104 | 0.7647934 | 0.7450925 | 0.7253915 | 0.7056905 | 0.6859895 | 0.6662886 | 0.6465876 | 0.6268866 | 0.6071856 | 0.5874847 | 0.5677837 | 0.5480827 | 0.5283817 | 0.5086808 | 0.4889798 | 0.483617 | 0.4782543 | 0.4728915 | 0.4675288 | 0.462166 | 0.4568033 | 0.4514405 | 0.4460778 | 0.440715 | 0.4353523 | 0.4299895 | 0.4246268 | 0.419264 | 0.4139013 | 0.4190711 | 0.424241 | 0.4294109 | 0.4345808 | 0.4397507 | 0.4449206 | 0.4500905 | 0.4552603 | 0.4604302 | 0.4656001 | 0.47077 | 0.4759399 | 0.4811098 | 0.4862797 | 0.4914496 | 0.4699919 | 0.4485342 | 0.4270765 | 0.4056188 | 0.3841612 | 0.3627035 | 0.3412458 | 0.3197881 | 0.2983304 | 0.2768727 | 0.2554151 | 0.2339574 | 0.2124997 | 0.191042 | 0.1591381 | 0.1272342 | 0.09533027 | 0.06342635 | 0.03152243 | -0.0003814904 | -0.03228541 | -0.06418933 | -0.09609325 | -0.1279972 | -0.1599011 | -0.191805 | -0.2237089 | -0.09475711 | 0.0341947 | 0.1631465 | 0.2920983 | 0.4210501 | 0.550002 | 0.6789538 | 0.8079056 | 0.9368574 | 1.065809 | 1.194761 | 1.323713 | 1.452665 | 1.581616 | 1.485203 | 1.38879 | 1.292377 | 1.195964 | 1.09955 | 1.003137 | 0.906724 | 0.8103108 | 0.7138976 | 0.6174844 | 0.5210712 | 0.424658 | 0.3282448 | 0.2318316 | 0.1354184 | 0.08575318 | 0.03608793 | -0.01357731 | -0.06324256 | -0.1129078 | -0.1625731 | -0.2122383 | -0.2619035 | -0.3115688 | -0.361234 | -0.4108993 | -0.4605645 | -0.5102298 | -0.559895 | -0.4799719 | -0.4000487 | -0.3201256 | -0.2402024 | -0.1602793 | -0.08035615 | -0.0004330064 | 0.07949014 | 0.1594133 | 0.2393364 | 0.3192596 | 0.3991827 | 0.3596569 | 0.320131 | 0.2806052 | 0.2410793 | 0.2015535 | 0.1620276 | 0.1225018 | 0.08297596 | 0.04345011 | 0.003924268 | -0.03560158 | -0.07512742 | -0.1146533 | -0.1541791 | -0.193705
144 | 15.03592 | 16.8869 | 14.68086 | 11.82469 | 9.630081 | 8.110582 | 6.591083 | 5.925719 | 5.260355 | 4.877656 | 4.494957 | 3.877308 | 3.259659 | 3.111807 | 2.963955 | 2.542872 | 2.12179 | 2.55384 | 2.985889 | 2.501667 | 2.017444 | 2.686353 | 3.355262 | 3.107775 | 2.860289 | 2.612802 | 2.649022 | 2.685242 | 2.721462 | 2.742813 | 2.764165 | 2.785516 | 2.745228 | 2.70494 | 2.664652 | 2.733955 | 2.803258 | 2.872561 | 2.685755 | 2.498949 | 2.312143 | 2.524855 | 2.737567 | 2.950278 | 2.924312 | 2.898345 | 2.872378 | 2.846412 | 2.892295 | 2.938179 | 2.984062 | 3.029945 | 3.075828 | 3.068762 | 3.061696 | 3.05463 | 3.047564 | 3.040498 | 3.033431 | 3.026365 | 3.019299 | 3.012233 | 3.005167 | 2.9981 | 2.991034 | 2.983968 | 2.976902 | 2.919485 | 2.862067 | 2.80465 | 2.747232 | 2.689815 | 2.632398 | 2.57498 | 2.517563 | 2.460145 | 2.402728 | 2.345311 | 2.287893 | 2.230476 | 2.173059 | 2.15465 | 2.136241 | 2.117832 | 2.099424 | 2.081015 | 2.062606 | 2.044198 | 2.025789 | 2.00738 | 1.988972 | 1.970563 | 1.952154 | 1.933746 | 1.915337 | 1.896928 | 1.745795 | 1.594661 | 1.443528 | 1.292394 | 1.14126 | 0.9901268 | 0.8389932 | 0.6878596 | 0.5367261 | 0.3855925 | 0.2344589 | 0.08332536 | -0.06780821 | -0.2189418 | -0.1856755 | -0.1524092 | -0.1191429 | -0.08587659 | -0.05261029 | -0.01934399 | 0.01392231 | 0.0471886 | 0.0804549 | 0.1137212 | 0.1469875 | 0.1802538 | 0.2135201 | 0.2887068 | 0.3638935 | 0.4390802 | 0.5142669 | 0.5894536 | 0.6646403 | 0.739827 | 0.8150137 | 0.8902004 | 0.9653871 | 1.040574 | 1.11576 | 1.190947 | 1.266134 | 1.230555 | 1.194976 | 1.159396 | 1.123817 | 1.088238 | 1.052659 | 1.01708 | 0.9815005 | 0.9459213 | 0.9103422 | 0.874763 | 0.8391838 | 0.8036046 | 0.7680255 | 0.7324463 | 0.6859927 | 0.6395391 | 0.5930855 | 0.546632 | 0.5001784 | 0.4537248 | 0.4072712 | 0.3608176 | 0.314364 | 0.2679104 | 0.2214569 | 0.1750033 | 0.1285497 | 0.08209609 | 0.1495264 | 0.2169568 | 0.2843871 | 0.3518174 | 0.4192478 | 0.4866781 | 0.5541084 | 0.6215388 | 0.6889691 | 0.7563994 | 0.8238298 | 0.8912601 | 0.8702072 | 0.8491543 | 0.8281014 | 0.8070485 | 0.7859956 | 0.7649427 | 0.7438898 | 0.722837 | 0.7017841 | 0.6807312 | 0.6596783 | 0.6386254 | 0.6175725 | 0.5965196 | 0.5754667
149 | 15.03592 | 16.8869 | 14.68086 | 11.82469 | 9.630081 | 8.110582 | 6.591083 | 5.925719 | 5.260355 | 4.877656 | 4.494957 | 3.877308 | 3.259659 | 3.111807 | 2.963955 | 2.542872 | 2.12179 | 2.55384 | 2.985889 | 2.501667 | 2.017444 | 2.686353 | 3.355262 | 3.107775 | 2.860289 | 2.612802 | 2.649022 | 2.685242 | 2.721462 | 2.742813 | 2.764165 | 2.785516 | 2.753705 | 2.721895 | 2.690084 | 2.771227 | 2.852369 | 2.933512 | 2.765686 | 2.597861 | 2.430035 | 2.743007 | 3.05598 | 3.368952 | 3.328926 | 3.2889 | 3.248874 | 3.208848 | 3.298822 | 3.388796 | 3.47877 | 3.568745 | 3.658719 | 3.594749 | 3.53078 | 3.466811 | 3.402842 | 3.338872 | 3.274903 | 3.210934 | 3.146965 | 3.082995 | 3.019026 | 2.955057 | 2.891087 | 2.827118 | 2.763149 | 2.734163 | 2.705177 | 2.676191 | 2.647205 | 2.618219 | 2.589233 | 2.560247 | 2.531261 | 2.502275 | 2.473289 | 2.444303 | 2.415317 | 2.386331 | 2.357345 | 2.256465 | 2.155586 | 2.054706 | 1.953827 | 1.852947 | 1.752068 | 1.651189 | 1.550309 | 1.44943 | 1.34855 | 1.247671 | 1.146792 | 1.045912 | 0.9450328 | 0.8441533 | 0.7815998 | 0.7190463 | 0.6564928 | 0.5939393 | 0.5313858 | 0.4688323 | 0.4062788 | 0.3437253 | 0.2811718 | 0.2186183 | 0.1560648 | 0.09351131 | 0.03095781 | -0.0315957 | -0.01030193 | 0.01099184 | 0.0322856 | 0.05357937 | 0.07487314 | 0.0961669 | 0.1174607 | 0.1387544 | 0.1600482 | 0.181342 | 0.2026357 | 0.2239295 | 0.2452233 | 0.3290228 | 0.4128224 | 0.496622 | 0.5804216 | 0.6642211 | 0.7480207 | 0.8318203 | 0.9156199 | 0.9994195 | 1.083219 | 1.167019 | 1.250818 | 1.334618 | 1.418417 | 1.369751 | 1.321084 | 1.272418 | 1.223751 | 1.175085 | 1.126418 | 1.077752 | 1.029086 | 0.9804191 | 0.9317526 | 0.8830861 | 0.8344197 | 0.7857532 | 0.7370867 | 0.6884202 | 0.661305 | 0.6341898 | 0.6070746 | 0.5799594 | 0.5528442 | 0.5257289 | 0.4986137 | 0.4714985 | 0.4443833 | 0.4172681 | 0.3901528 | 0.3630376 | 0.3359224 | 0.3088072 | 0.3559195 | 0.4030318 | 0.4501442 | 0.4972565 | 0.5443689 | 0.5914812 | 0.6385935 | 0.6857059 | 0.7328182 | 0.7799305 | 0.8270429 | 0.8741552 | 0.8711296 | 0.868104 | 0.8650784 | 0.8620528 | 0.8590273 | 0.8560017 | 0.8529761 | 0.8499505 | 0.8469249 | 0.8438993 | 0.8408738 | 0.8378482 | 0.8348226 | 0.831797 | 0.8287714
154 | 14.53394 | 14.10648 | 14.72884 | 13.22251 | 11.06503 | 8.549689 | 6.034352 | 5.74024 | 5.446128 | 4.987187 | 4.528246 | 3.887911 | 3.247577 | 2.91985 | 2.592123 | 2.5618 | 2.531478 | 2.512979 | 2.49448 | 2.090996 | 1.687513 | 2.496856 | 3.306199 | 2.997582 | 2.688965 | 2.380348 | 2.426884 | 2.47342 | 2.519955 | 2.548783 | 2.577611 | 2.60644 | 2.634321 | 2.662203 | 2.690084 | 2.771227 | 2.852369 | 2.933512 | 2.765686 | 2.597861 | 2.430035 | 2.743007 | 3.05598 | 3.368952 | 3.328926 | 3.2889 | 3.248874 | 3.208848 | 3.298822 | 3.388796 | 3.47877 | 3.568745 | 3.658719 | 3.594749 | 3.53078 | 3.466811 | 3.402842 | 3.338872 | 3.274903 | 3.210934 | 3.146965 | 3.082995 | 3.019026 | 2.955057 | 2.891087 | 2.827118 | 2.763149 | 2.734163 | 2.705177 | 2.676191 | 2.647205 | 2.618219 | 2.589233 | 2.560247 | 2.531261 | 2.502275 | 2.473289 | 2.444303 | 2.415317 | 2.386331 | 2.357345 | 2.256465 | 2.155586 | 2.054706 | 1.953827 | 1.852947 | 1.752068 | 1.651189 | 1.550309 | 1.44943 | 1.34855 | 1.247671 | 1.146792 | 1.045912 | 0.9450328 | 0.8441533 | 0.7815998 | 0.7190463 | 0.6564928 | 0.5939393 | 0.5313858 | 0.4688323 | 0.4062788 | 0.3437253 | 0.2811718 | 0.2186183 | 0.1560648 | 0.09351131 | 0.03095781 | -0.0315957 | -0.01030193 | 0.01099184 | 0.0322856 | 0.05357937 | 0.07487314 | 0.0961669 | 0.1174607 | 0.1387544 | 0.1600482 | 0.181342 | 0.2026357 | 0.2239295 | 0.2452233 | 0.3290228 | 0.4128224 | 0.496622 | 0.5804216 | 0.6642211 | 0.7480207 | 0.8318203 | 0.9156199 | 0.9994195 | 1.083219 | 1.167019 | 1.250818 | 1.334618 | 1.418417 | 1.369751 | 1.321084 | 1.272418 | 1.223751 | 1.175085 | 1.126418 | 1.077752 | 1.029086 | 0.9804191 | 0.9317526 | 0.8830861 | 0.8344197 | 0.7857532 | 0.7370867 | 0.6884202 | 0.661305 | 0.6341898 | 0.6070746 | 0.5799594 | 0.5528442 | 0.5257289 | 0.4986137 | 0.4714985 | 0.4443833 | 0.4172681 | 0.3901528 | 0.3630376 | 0.3359224 | 0.3088072 | 0.3559195 | 0.4030318 | 0.4501442 | 0.4972565 | 0.5443689 | 0.5914812 | 0.6385935 | 0.6857059 | 0.7328182 | 0.7799305 | 0.8270429 | 0.8741552 | 0.8711296 | 0.868104 | 0.8650784 | 0.8620528 | 0.8590273 | 0.8560017 | 0.8529761 | 0.8499505 | 0.8469249 | 0.8438993 | 0.8408738 | 0.8378482 | 0.8348226 | 0.831797 | 0.8287714
159 | 14.53394 | 15.24634 | 13.22182 | 11.83234 | 9.574679 | 7.662061 | 5.749442 | 5.511754 | 5.274065 | 4.694758 | 4.11545 | 3.418274 | 2.721098 | 2.59362 | 2.466141 | 2.131023 | 1.795905 | 1.999365 | 2.202825 | 1.813553 | 1.42428 | 2.275082 | 3.125885 | 2.776616 | 2.427347 | 2.078078 | 2.234357 | 2.390635 | 2.546913 | 2.510334 | 2.473755 | 2.437176 | 2.500297 | 2.563419 | 2.62654 | 2.682924 | 2.739308 | 2.795691 | 2.623188 | 2.450684 | 2.278181 | 2.522253 | 2.766326 | 3.010398 | 3.006384 | 3.00237 | 2.998357 | 2.994343 | 3.065512 | 3.136681 | 3.207851 | 3.27902 | 3.350189 | 3.310391 | 3.270592 | 3.230794 | 3.190995 | 3.151197 | 3.111398 | 3.0716 | 3.031802 | 2.992003 | 2.952205 | 2.912406 | 2.872608 | 2.832809 | 2.793011 | 2.737183 | 2.681355 | 2.625527 | 2.569699 | 2.513871 | 2.458043 | 2.402216 | 2.346388 | 2.29056 | 2.234732 | 2.178904 | 2.123076 | 2.067248 | 2.01142 | 1.961044 | 1.910667 | 1.86029 | 1.809914 | 1.759537 | 1.70916 | 1.658783 | 1.608407 | 1.55803 | 1.507653 | 1.457277 | 1.4069 | 1.356523 | 1.306147 | 1.25577 | 1.196686 | 1.137602 | 1.078518 | 1.019434 | 0.9603496 | 0.9012655 | 0.8421814 | 0.7830974 | 0.7240133 | 0.6649292 | 0.6058451 | 0.546761 | 0.4876769 | 0.4285929 | 0.4288329 | 0.429073 | 0.429313 | 0.4295531 | 0.4297931 | 0.4300331 | 0.4302732 | 0.4305132 | 0.4307533 | 0.4309933 | 0.4312334 | 0.4314734 | 0.4317135 | 0.5368126 | 0.6419117 | 0.7470109 | 0.85211 | 0.9572092 | 1.062308 | 1.167407 | 1.272507 | 1.377606 | 1.482705 | 1.587804 | 1.692903 | 1.798002 | 1.903101 | 1.827628 | 1.752154 | 1.676681 | 1.601207 | 1.525733 | 1.45026 | 1.374786 | 1.299312 | 1.223839 | 1.148365 | 1.072891 | 0.9974178 | 0.9219442 | 0.8464706 | 0.7709969 | 0.7500211 | 0.7290453 | 0.7080695 | 0.6870937 | 0.6661179 | 0.6451421 | 0.6241663 | 0.6031905 | 0.5822147 | 0.5612389 | 0.5402631 | 0.5192873 | 0.4983114 | 0.4773356 | 0.522916 | 0.5684963 | 0.6140767 | 0.659657 | 0.7052374 | 0.7508178 | 0.7963981 | 0.8419785 | 0.8875588 | 0.9331392 | 0.9787195 | 1.0243 | 1.023776 | 1.023252 | 1.022728 | 1.022204 | 1.02168 | 1.021156 | 1.020632 | 1.020108 | 1.019584 | 1.01906 | 1.018536 | 1.018012 | 1.017488 | 1.016965 | 1.016441
145 | 0.7858273 | 1.081962 | 0.6060467 | 0.6751993 | -0.03639707 | -0.01052884 | 0.0153394 | 0.4867101 | 0.9580809 | 0.9866546 | 1.015228 | 0.6900506 | 0.3648729 | 0.492482 | 0.620091 | 0.1719607 | -0.2761696 | 0.09779413 | 0.4717578 | 0.09378879 | -0.2841802 | 0.04422179 | 0.3726238 | 0.2763033 | 0.1799827 | 0.08366218 | 0.1960258 | 0.3083893 | 0.4207529 | 0.3832229 | 0.3456928 | 0.3081628 | 0.3833433 | 0.4585238 | 0.5337044 | 0.4808985 | 0.4280927 | 0.3752868 | 0.2445576 | 0.1138283 | -0.01690097 | 0.137578 | 0.292057 | 0.4465359 | 0.450964 | 0.4553921 | 0.4598202 | 0.4642483 | 0.3896958 | 0.3151432 | 0.2405906 | 0.166038 | 0.09148545 | 0.1343888 | 0.1772921 | 0.2201955 | 0.2630988 | 0.3060021 | 0.3489055 | 0.3918088 | 0.4347122 | 0.4776155 | 0.5205188 | 0.5634222 | 0.6063255 | 0.6492288 | 0.6921322 | 0.6878207 | 0.6835092 | 0.6791977 | 0.6748862 | 0.6705747 | 0.6662632 | 0.6619517 | 0.6576402 | 0.6533287 | 0.6490173 | 0.6447058 | 0.6403943 | 0.6360828 | 0.6317713 | 0.6351964 | 0.6386215 | 0.6420466 | 0.6454717 | 0.6488968 | 0.6523219 | 0.6557471 | 0.6591722 | 0.6625973 | 0.6660224 | 0.6694475 | 0.6728726 | 0.6762977 | 0.6797228 | 0.6831479 | 0.6166198 | 0.5500917 | 0.4835636 | 0.4170355 | 0.3505074 | 0.2839792 | 0.2174511 | 0.150923 | 0.08439489 | 0.01786677 | -0.04866134 | -0.1151895 | -0.1817176 | -0.2482457 | -0.2363563 | -0.224467 | -0.2125776 | -0.2006883 | -0.1887989 | -0.1769095 | -0.1650202 | -0.1531308 | -0.1412415 | -0.1293521 | -0.1174627 | -0.1055734 | -0.09368403 | -0.1074438 | -0.1212036 | -0.1349635 | -0.1487233 | -0.1624831 | -0.1762429 | -0.1900027 | -0.2037625 | -0.2175223 | -0.2312821 | -0.2450419 | -0.2588017 | -0.2725615 | -0.2863214 | -0.2276383 | -0.1689553 | -0.1102723 | -0.05158923 | 0.007093799 | 0.06577683 | 0.1244599 | 0.1831429 | 0.2418259 | 0.3005089 | 0.359192 | 0.417875 | 0.476558 | 0.5352411 | 0.5939241 | 0.5002001 | 0.4064762 | 0.3127522 | 0.2190283 | 0.1253043 | 0.03158035 | -0.0621436 | -0.1558676 | -0.2495915 | -0.3433155 | -0.4370394 | -0.5307634 | -0.6244873 | -0.7182113 | -0.6698351 | -0.621459 | -0.5730828 | -0.5247066 | -0.4763305 | -0.4279543 | -0.3795781 | -0.331202 | -0.2828258 | -0.2344496 | -0.1860735 | -0.1376973 | -0.1593008 | -0.1809043 | -0.2025077 | -0.2241112 | -0.2457147 | -0.2673182 | -0.2889216 | -0.3105251 | -0.3321286 | -0.3537321 | -0.3753355 | -0.396939 | -0.4185425 | -0.440146 | -0.4617494
150 | 0.6826402 | 0.9527573 | 0.487754 | 0.1941744 | 0.8908641 | 0.6277868 | 0.3647095 | 0.3227502 | 0.2807909 | 0.2021031 | 0.1234153 | 0.007290023 | -0.1088352 | 0.1366693 | 0.3821739 | -0.1488253 | -0.6798244 | -0.1445303 | 0.3907637 | -0.1033193 | -0.5974023 | -0.1570423 | 0.2833177 | 0.2140586 | 0.1447994 | 0.07554027 | 0.1777703 | 0.2800004 | 0.3822305 | 0.288912 | 0.1955936 | 0.1022751 | 0.0993095 | 0.09634386 | 0.09337823 | 0.05492781 | 0.01647738 | -0.02197304 | -0.1871534 | -0.3523337 | -0.517514 | -0.3375528 | -0.1575915 | 0.02236973 | 0.1138946 | 0.2054195 | 0.2969444 | 0.3884693 | 0.3143957 | 0.2403221 | 0.1662484 | 0.09217479 | 0.01810116 | 0.01065714 | 0.003213121 | -0.0042309 | -0.01167492 | -0.01911894 | -0.02656297 | -0.03400699 | -0.04145101 | -0.04889503 | -0.05633905 | -0.06378307 | -0.07122709 | -0.07867112 | -0.08611514 | -0.09200854 | -0.09790194 | -0.1037953 | -0.1096887 | -0.1155821 | -0.1214755 | -0.1273689 | -0.1332624 | -0.1391558 | -0.1450492 | -0.1509426 | -0.156836 | -0.1627294 | -0.1686228 | -0.1317754 | -0.0949281 | -0.05808077 | -0.02123344 | 0.01561389 | 0.05246122 | 0.08930856 | 0.1261559 | 0.1630032 | 0.1998505 | 0.2366979 | 0.2735452 | 0.3103925 | 0.3472399 | 0.3840872 | 0.2412552 | 0.09842321 | -0.04440879 | -0.1872408 | -0.3300728 | -0.4729048 | -0.6157368 | -0.7585688 | -0.9014008 | -1.044233 | -1.187065 | -1.329897 | -1.472729 | -1.615561 | -1.512303 | -1.409045 | -1.305787 | -1.202529 | -1.099271 | -0.9960125 | -0.8927545 | -0.7894964 | -0.6862384 | -0.5829803 | -0.4797223 | -0.3764642 | -0.2732062 | -0.2807335 | -0.2882607 | -0.295788 | -0.3033153 | -0.3108426 | -0.3183699 | -0.3258971 | -0.3334244 | -0.3409517 | -0.348479 | -0.3560062 | -0.3635335 | -0.3710608 | -0.3785881 | -0.3255617 | -0.2725353 | -0.219509 | -0.1664826 | -0.1134562 | -0.06042988 | -0.00740351 | 0.04562286 | 0.09864922 | 0.1516756 | 0.204702 | 0.2577283 | 0.3107547 | 0.3637811 | 0.4168074 | 0.329752 | 0.2426966 | 0.1556412 | 0.06858586 | -0.01846954 | -0.1055249 | -0.1925803 | -0.2796357 | -0.3666911 | -0.4537465 | -0.5408019 | -0.6278573 | -0.7149127 | -0.8019681 | -0.7575329 | -0.7130977 | -0.6686625 | -0.6242273 | -0.5797921 | -0.5353569 | -0.4909217 | -0.4464865 | -0.4020513 | -0.3576162 | -0.313181 | -0.2687458 | -0.2917985 | -0.3148513 | -0.3379041 | -0.3609569 | -0.3840096 | -0.4070624 | -0.4301152 | -0.4531679 | -0.4762207 | -0.4992735 | -0.5223262 | -0.545379 | -0.5684318 | -0.5914846 | -0.6145373
155 | 2.41641 | 2.403281 | 2.059581 | 1.714105 | 1.681943 | 1.575367 | 1.468791 | 1.31929 | 1.16979 | 1.044661 | 0.919532 | 0.5844317 | 0.2493315 | 0.4107883 | 0.5722452 | 0.1920022 | -0.1882408 | -0.02054841 | 0.147144 | -0.2345569 | -0.6162577 | -0.09797573 | 0.4203063 | 0.3887115 | 0.3571167 | 0.3255219 | 0.3702017 | 0.4148816 | 0.4595615 | 0.4127889 | 0.3660163 | 0.3192438 | 0.2828183 | 0.2463928 | 0.2099673 | 0.1543855 | 0.09880362 | 0.04322178 | -0.04795051 | -0.1391228 | -0.2302951 | -0.05161757 | 0.1270599 | 0.3057374 | 0.2061013 | 0.1064651 | 0.006828877 | -0.09280731 | 0.02102945 | 0.1348662 | 0.248703 | 0.3625397 | 0.4763765 | 0.4545959 | 0.4328152 | 0.4110346 | 0.3892539 | 0.3674733 | 0.3456926 | 0.323912 | 0.3021313 | 0.2803507 | 0.25857 | 0.2367894 | 0.2150087 | 0.1932281 | 0.1714474 | 0.1493313 | 0.1272151 | 0.1050989 | 0.08298271 | 0.06086653 | 0.03875036 | 0.01663418 | -0.005482003 | -0.02759818 | -0.04971436 | -0.07183054 | -0.09394672 | -0.1160629 | -0.1381791 | -0.1157539 | -0.09332876 | -0.0709036 | -0.04847844 | -0.02605328 | -0.003628126 | 0.01879703 | 0.04122219 | 0.06364735 | 0.08607251 | 0.1084977 | 0.1309228 | 0.153348 | 0.1757731 | 0.1981983 | 0.09216289 | -0.01387252 | -0.1199079 | -0.2259433 | -0.3319787 | -0.4380142 | -0.5440496 | -0.650085 | -0.7561204 | -0.8621558 | -0.9681912 | -1.074227 | -1.180262 | -1.286297 | -1.210551 | -1.134804 | -1.059057 | -0.9833108 | -0.9075641 | -0.8318175 | -0.7560708 | -0.6803242 | -0.6045775 | -0.5288308 | -0.4530842 | -0.3773375 | -0.3015909 | -0.3009752 | -0.3003596 | -0.299744 | -0.2991284 | -0.2985127 | -0.2978971 | -0.2972815 | -0.2966659 | -0.2960502 | -0.2954346 | -0.294819 | -0.2942034 | -0.2935877 | -0.2929721 | -0.2670588 | -0.2411455 | -0.2152322 | -0.1893189 | -0.1634055 | -0.1374922 | -0.1115789 | -0.08566561 | -0.05975229 | -0.03383898 | -0.007925668 | 0.01798765 | 0.04390096 | 0.06981427 | 0.09572759 | 0.03066111 | -0.03440536 | -0.09947183 | -0.1645383 | -0.2296048 | -0.2946712 | -0.3597377 | -0.4248042 | -0.4898707 | -0.5549371 | -0.6200036 | -0.6850701 | -0.7501365 | -0.815203 | -0.767346 | -0.7194889 | -0.6716319 | -0.6237748 | -0.5759178 | -0.5280607 | -0.4802037 | -0.4323466 | -0.3844896 | -0.3366326 | -0.2887755 | -0.2409185 | -0.2692533 | -0.2975881 | -0.325923 | -0.3542578 | -0.3825927 | -0.4109275 | -0.4392624 | -0.4675972 | -0.4959321 | -0.5242669 | -0.5526017 | -0.5809366 | -0.6092714 | -0.6376063 | -0.6659411
160 | -0.0627241 | 0.9682729 | 0.2104026 | -0.02587685 | -0.3638467 | -0.1947669 | -0.02568713 | 0.0007574308 | 0.02720199 | 0.06446601 | 0.10173 | -0.0611287 | -0.2239874 | -0.02095042 | 0.1820866 | -0.1968486 | -0.5757839 | -0.2970303 | -0.01827671 | -0.2224227 | -0.4265687 | -0.07408588 | 0.278397 | 0.2891424 | 0.2998879 | 0.3106334 | 0.3489319 | 0.3872303 | 0.4255288 | 0.3160353 | 0.2065419 | 0.09704846 | 0.1126166 | 0.1281848 | 0.143753 | 0.1380297 | 0.1323063 | 0.126583 | 0.03703208 | -0.05251879 | -0.1420697 | 0.2208716 | 0.5838129 | 0.9467542 | 0.8350137 | 0.7232731 | 0.6115325 | 0.4997919 | 0.4885257 | 0.4772595 | 0.4659933 | 0.4547271 | 0.4434608 | 0.4247599 | 0.4060589 | 0.3873579 | 0.368657 | 0.349956 | 0.331255 | 0.3125541 | 0.2938531 | 0.2751521 | 0.2564512 | 0.2377502 | 0.2190493 | 0.2003483 | 0.1816473 | 0.1756829 | 0.1697185 | 0.1637541 | 0.1577896 | 0.1518252 | 0.1458608 | 0.1398964 | 0.1339319 | 0.1279675 | 0.1220031 | 0.1160387 | 0.1100742 | 0.1041098 | 0.0981454 | 0.1492846 | 0.2004238 | 0.251563 | 0.3027022 | 0.3538414 | 0.4049806 | 0.4561198 | 0.507259 | 0.5583983 | 0.6095375 | 0.6606767 | 0.7118159 | 0.7629551 | 0.8140943 | 0.8652335 | 0.7494055 | 0.6335775 | 0.5177496 | 0.4019216 | 0.2860936 | 0.1702657 | 0.05443769 | -0.06139028 | -0.1772183 | -0.2930462 | -0.4088742 | -0.5247022 | -0.6405301 | -0.7563581 | -0.715694 | -0.67503 | -0.6343659 | -0.5937018 | -0.5530378 | -0.5123737 | -0.4717096 | -0.4310456 | -0.3903815 | -0.3497174 | -0.3090534 | -0.2683893 | -0.2277252 | -0.2345864 | -0.2414476 | -0.2483087 | -0.2551699 | -0.2620311 | -0.2688922 | -0.2757534 | -0.2826146 | -0.2894757 | -0.2963369 | -0.3031981 | -0.3100592 | -0.3169204 | -0.3237816 | -0.2489899 | -0.1741981 | -0.09940642 | -0.02461469 | 0.05017703 | 0.1249687 | 0.1997605 | 0.2745522 | 0.3493439 | 0.4241356 | 0.4989274 | 0.5737191 | 0.6485108 | 0.7233025 | 0.7980942 | 0.7322746 | 0.666455 | 0.6006354 | 0.5348158 | 0.4689961 | 0.4031765 | 0.3373569 | 0.2715373 | 0.2057176 | 0.139898 | 0.0740784 | 0.008258781 | -0.05756084 | -0.1233805 | -0.1573893 | -0.1913981 | -0.225407 | -0.2594158 | -0.2934247 | -0.3274335 | -0.3614423 | -0.3954512 | -0.42946 | -0.4634689 | -0.4974777 | -0.5314865 | -0.4849344 | -0.4383822 | -0.3918301 | -0.3452779 | -0.2987258 | -0.2521736 | -0.2056215 | -0.1590693 | -0.1125172 | -0.06596503 | -0.01941288 | 0.02713927 | 0.07369142 | 0.1202436 | 0.1667957
121 | 0 | 0 | 0 | 0 | 0 | 0 | 0 | 0 | 0 | 0 | 0 | 0 | 0 | 0 | 0 | 0 | 0 | 0 | 0 | 0 | 0 | 0 | 0 | 0 | 0 | 0 | 0 | 0 | 0 | 0 | 0 | 0 | 0 | 0 | 0 | 0 | 0 | 0 | 0 | 0 | 0 | 0 | 0 | 0 | 0 | 0 | 0 | 0 | 0 | 0 | 0 | 0 | 0 | 0 | 0 | 0 | 0 | 0 | 0 | 0 | 0 | 0 | 0 | 0 | 0 | 0 | 0 | 0 | 0 | 0 | 0 | 0 | 0 | 0 | 0 | 0 | 0 | 0 | 0 | 0 | 0 | 0 | 0 | 0 | 0 | 0 | 0 | 0 | 0 | 0 | 0 | 0 | 0 | 0 | 0 | 0 | 0 | 0 | 0 | 0 | 0 | 0 | 0 | 0 | 0 | 0 | 0 | 0 | 0 | 0 | 0 | 0 | 0 | 0 | 0 | 0 | 0 | 0 | 0 | 0 | 0 | 0 | 0 | 0 | 0 | 0 | 0 | 0 | 0 | 0 | 0 | 0 | 0 | 0 | 0 | 0 | 0 | 0 | 0 | 0 | 0 | 0 | 0 | 0 | 0 | 0 | 0 | 0 | 0 | 0 | 0 | 0 | 0 | 0 | 0 | 0 | 0 | 0 | 0 | 0 | 0 | 0 | 0 | 0 | 0 | 0 | 0 | 0 | 0 | 0 | 0 | 0 | 0 | 0 | 0 | 0 | 0 | 0 | 0 | 0 | 0 | 0 | 0 | 0 | 0 | 0 | 0 | 0 | 0 | 0 | 0 | 0 | 0
126 | 0 | 0 | 0 | 0 | 0 | 0 | 0 | 0 | 0 | 0 | 0 | 0 | 0 | 0 | 0 | 0 | 0 | 0 | 0 | 0 | 0 | 0 | 0 | 0 | 0 | 0 | 0 | 0 | 0 | 0 | 0 | 0 | 0 | 0 | 0 | 0 | 0 | 0 | 0 | 0 | 0 | 0 | 0 | 0 | 0 | 0 | 0 | 0 | 0 | 0 | 0 | 0 | 0 | 0 | 0 | 0 | 0 | 0 | 0 | 0 | 0 | 0 | 0 | 0 | 0 | 0 | 0 | 0 | 0 | 0 | 0 | 0 | 0 | 0 | 0 | 0 | 0 | 0 | 0 | 0 | 0 | 0 | 0 | 0 | 0 | 0 | 0 | 0 | 0 | 0 | 0 | 0 | 0 | 0 | 0 | 0 | 0 | 0 | 0 | 0 | 0 | 0 | 0 | 0 | 0 | 0 | 0 | 0 | 0 | 0 | 0 | 0 | 0 | 0 | 0 | 0 | 0 | 0 | 0 | 0 | 0 | 0 | 0 | 0 | 0 | 0 | 0 | 0 | 0 | 0 | 0 | 0 | 0 | 0 | 0 | 0 | 0 | 0 | 0 | 0 | 0 | 0 | 0 | 0 | 0 | 0 | 0 | 0 | 0 | 0 | 0 | 0 | 0 | 0 | 0 | 0 | 0 | 0 | 0 | 0 | 0 | 0 | 0 | 0 | 0 | 0 | 0 | 0 | 0 | 0 | 0 | 0 | 0 | 0 | 0 | 0 | 0 | 0 | 0 | 0 | 0 | 0 | 0 | 0 | 0 | 0 | 0 | 0 | 0 | 0 | 0 | 0 | 0
131 | 0 | 0 | 0 | 0 | 0 | 0 | 0 | 0 | 0 | 0 | 0 | 0 | 0 | 0 | 0 | 0 | 0 | 0 | 0 | 0 | 0 | 0 | 0 | 0 | 0 | 0 | 0 | 0 | 0 | 0 | 0 | 0 | 0 | 0 | 0 | 0 | 0 | 0 | 0 | 0 | 0 | 0 | 0 | 0 | 0 | 0 | 0 | 0 | 0 | 0 | 0 | 0 | 0 | 0 | 0 | 0 | 0 | 0 | 0 | 0 | 0 | 0 | 0 | 0 | 0 | 0 | 0 | 0 | 0 | 0 | 0 | 0 | 0 | 0 | 0 | 0 | 0 | 0 | 0 | 0 | 0 | 0 | 0 | 0 | 0 | 0 | 0 | 0 | 0 | 0 | 0 | 0 | 0 | 0 | 0 | 0 | 0 | 0 | 0 | 0 | 0 | 0 | 0 | 0 | 0 | 0 | 0 | 0 | 0 | 0 | 0 | 0 | 0 | 0 | 0 | 0 | 0 | 0 | 0 | 0 | 0 | 0 | 0 | 0 | 0 | 0 | 0 | 0 | 0 | 0 | 0 | 0 | 0 | 0 | 0 | 0 | 0 | 0 | 0 | 0 | 0 | 0 | 0 | 0 | 0 | 0 | 0 | 0 | 0 | 0 | 0 | 0 | 0 | 0 | 0 | 0 | 0 | 0 | 0 | 0 | 0 | 0 | 0 | 0 | 0 | 0 | 0 | 0 | 0 | 0 | 0 | 0 | 0 | 0 | 0 | 0 | 0 | 0 | 0 | 0 | 0 | 0 | 0 | 0 | 0 | 0 | 0 | 0 | 0 | 0 | 0 | 0 | 0
136 | 0 | 0 | 0 | 0 | 0 | 0 | 0 | 0 | 0 | 0 | 0 | 0 | 0 | 0 | 0 | 0 | 0 | 0 | 0 | 0 | 0 | 0 | 0 | 0 | 0 | 0 | 0 | 0 | 0 | 0 | 0 | 0 | 0 | 0 | 0 | 0 | 0 | 0 | 0 | 0 | 0 | 0 | 0 | 0 | 0 | 0 | 0 | 0 | 0 | 0 | 0 | 0 | 0 | 0 | 0 | 0 | 0 | 0 | 0 | 0 | 0 | 0 | 0 | 0 | 0 | 0 | 0 | 0 | 0 | 0 | 0 | 0 | 0 | 0 | 0 | 0 | 0 | 0 | 0 | 0 | 0 | 0 | 0 | 0 | 0 | 0 | 0 | 0 | 0 | 0 | 0 | 0 | 0 | 0 | 0 | 0 | 0 | 0 | 0 | 0 | 0 | 0 | 0 | 0 | 0 | 0 | 0 | 0 | 0 | 0 | 0 | 0 | 0 | 0 | 0 | 0 | 0 | 0 | 0 | 0 | 0 | 0 | 0 | 0 | 0 | 0 | 0 | 0 | 0 | 0 | 0 | 0 | 0 | 0 | 0 | 0 | 0 | 0 | 0 | 0 | 0 | 0 | 0 | 0 | 0 | 0 | 0 | 0 | 0 | 0 | 0 | 0 | 0 | 0 | 0 | 0 | 0 | 0 | 0 | 0 | 0 | 0 | 0 | 0 | 0 | 0 | 0 | 0 | 0 | 0 | 0 | 0 | 0 | 0 | 0 | 0 | 0 | 0 | 0 | 0 | 0 | 0 | 0 | 0 | 0 | 0 | 0 | 0 | 0 | 0 | 0 | 0 | 0
122 | -0.6780458 | -1.057542 | -1.55214 | -1.656718 | -1.935441 | -1.936969 | -1.661301 | -1.688439 | -2.018385 | -2.411127 | -2.866667 | -3.580419 | -4.552383 | -5.440688 | -6.245333 | -6.721877 | -6.87032 | -6.825144 | -6.586349 | -6.473177 | -6.485628 | -6.625289 | -6.892161 | -7.149478 | -7.39724 | -7.635446 | -7.914962 | -8.235789 | -8.597924 | -8.967027 | -9.343096 | -9.726132 | -10.31751 | -11.11723 | -12.12529 | -12.95322 | -13.60101 | -14.06866 | -14.47269 | -14.8131 | -15.08989 | -15.45146 | -15.89781 | -16.42895 | -16.90204 | -17.31706 | -17.67402 | -17.97293 | -18.30951 | -18.68377 | -19.09571 | -19.54533 | -20.03262 | -20.49298 | -20.92641 | -21.3329 | -21.71246 | -22.06509 | -22.39078 | -22.68954 | -22.96136 | -23.20625 | -23.42421 | -23.61524 | -23.77933 | -23.91649 | -24.02671 | -24.12351 | -24.20688 | -24.27683 | -24.33335 | -24.37645 | -24.40612 | -24.42237 | -24.42519 | -24.41458 | -24.39055 | -24.35309 | -24.30221 | -24.23791 | -24.16017 | -24.10345 | -24.06773 | -24.05301 | -24.0593 | -24.08659 | -24.13489 | -24.20419 | -24.2945 | -24.40581 | -24.53813 | -24.69146 | -24.86579 | -25.06112 | -25.27746 | -25.5148 | -25.73298 | -25.93198 | -26.11181 | -26.27248 | -26.41397 | -26.53629 | -26.63945 | -26.72343 | -26.78824 | -26.83388 | -26.86035 | -26.86766 | -26.85579 | -26.82475 | -26.79503 | -26.76664 | -26.73957 | -26.71382 | -26.68939 | -26.66629 | -26.64451 | -26.62405 | -26.60492 | -26.58711 | -26.57062 | -26.55546 | -26.54161 | -26.51784 | -26.48415 | -26.44053 | -26.38698 | -26.3235 | -26.2501 | -26.16677 | -26.07351 | -25.97033 | -25.85722 | -25.73419 | -25.60123 | -25.45834 | -25.30552 | -25.17089 | -25.05444 | -24.95617 | -24.87609 | -24.81419 | -24.77047 | -24.74494 | -24.73759 | -24.74842 | -24.77743 | -24.82463 | -24.89001 | -24.97357 | -25.07532 | -25.19525 | -25.31812 | -25.44394 | -25.5727 | -25.70441 | -25.83907 | -25.97667 | -26.11721 | -26.2607 | -26.40713 | -26.55651 | -26.70883 | -26.8641 | -27.02232 | -27.18347 | -27.34018 | -27.49244 | -27.64025 | -27.78362 | -27.92253 | -28.05699 | -28.18701 | -28.31258 | -28.43369 | -28.55036 | -28.66258 | -28.77035 | -28.87824 | -28.98624 | -29.09436 | -29.2026 | -29.31095 | -29.41942 | -29.528 | -29.6367 | -29.74552 | -29.85445 | -29.96349 | -30.07266 | -30.18194 | -30.29133 | -30.40085
127 | 1.334567 | 1.202659 | 0.4384019 | 0.4312257 | 0.4191054 | 0.2642763 | -0.03326161 | -0.2744839 | -0.4593906 | -0.7290979 | -1.083606 | -1.651769 | -2.433589 | -3.1845 | -3.904503 | -4.2729 | -4.289692 | -4.219847 | -4.063367 | -4.029226 | -4.117425 | -4.283622 | -4.527819 | -4.681805 | -4.745581 | -4.719146 | -4.801839 | -4.99366 | -5.29461 | -5.578222 | -5.844497 | -6.093433 | -6.534943 | -7.169027 | -7.995683 | -8.647267 | -9.123777 | -9.425213 | -9.702584 | -9.955891 | -10.18513 | -10.48233 | -10.84748 | -11.28059 | -11.69738 | -12.09783 | -12.48197 | -12.84977 | -13.55584 | -14.60017 | -15.98275 | -17.70359 | -19.76269 | -21.69654 | -23.50512 | -25.18846 | -26.74653 | -28.17935 | -29.48691 | -30.66921 | -31.72626 | -32.65806 | -33.46459 | -34.14587 | -34.70189 | -35.13266 | -35.43817 | -35.71107 | -35.95135 | -36.15902 | -36.33408 | -36.47653 | -36.58637 | -36.66359 | -36.7082 | -36.7202 | -36.69959 | -36.64637 | -36.56053 | -36.44208 | -36.29102 | -36.18249 | -36.11648 | -36.093 | -36.11205 | -36.17362 | -36.27773 | -36.42436 | -36.61351 | -36.8452 | -37.11941 | -37.43615 | -37.79542 | -38.19721 | -38.64153 | -39.12838 | -39.55083 | -39.90888 | -40.20254 | -40.4318 | -40.59665 | -40.69711 | -40.73318 | -40.70484 | -40.61211 | -40.45497 | -40.23344 | -39.94752 | -39.59719 | -39.18247 | -38.80682 | -38.47026 | -38.17277 | -37.91437 | -37.69504 | -37.5148 | -37.37363 | -37.27154 | -37.20854 | -37.18461 | -37.19976 | -37.254 | -37.34731 | -37.58307 | -37.96128 | -38.48195 | -39.14506 | -39.95062 | -40.89863 | -41.98909 | -43.222 | -44.59736 | -46.11517 | -47.77543 | -49.57814 | -51.5233 | -53.61091 | -55.62892 | -57.57734 | -59.45615 | -61.26537 | -63.00499 | -64.67502 | -66.27544 | -67.80627 | -69.2675 | -70.65913 | -71.98117 | -73.23361 | -74.41645 | -75.52969 | -76.57334 | -77.5486 | -78.45549 | -79.29399 | -80.06412 | -80.76586 | -81.39923 | -81.96421 | -82.46082 | -82.88904 | -83.24888 | -83.54035 | -83.76343 | -83.91813 | -84.00446 | -84.08566 | -84.16175 | -84.23272 | -84.29857 | -84.3593 | -84.41491 | -84.46541 | -84.51079 | -84.55105 | -84.58619 | -84.61621 | -84.64111 | -84.69631 | -84.78181 | -84.8976 | -85.04368 | -85.22007 | -85.42675 | -85.66372 | -85.93099 | -86.22856 | -86.55642 | -86.91458 | -87.30303 | -87.72178 | -88.17083 | -88.65017
132 | 0.1274767 | 0.2949249 | 2.16621 | 3.188773 | 3.292981 | 3.75841 | 4.585061 | 5.292821 | 5.881693 | 6.334227 | 6.650423 | 6.707097 | 6.504248 | 6.397646 | 6.387291 | 6.468181 | 6.640316 | 6.651982 | 6.50318 | 6.551229 | 6.796129 | 7.057577 | 7.335574 | 7.44243 | 7.378146 | 7.142721 | 6.940732 | 6.772178 | 6.637061 | 6.609349 | 6.689042 | 6.876141 | 6.627664 | 5.943614 | 4.823989 | 4.019928 | 3.531432 | 3.358499 | 3.208813 | 3.082374 | 2.979181 | 2.827043 | 2.625959 | 2.375929 | 2.117551 | 1.850825 | 1.57575 | 1.292327 | 0.9932351 | 0.6784756 | 0.348048 | 0.001952345 | -0.3598114 | -0.7188008 | -1.075016 | -1.428457 | -1.779123 | -2.127015 | -2.472133 | -2.814477 | -3.154046 | -3.490841 | -3.824862 | -4.156108 | -4.48458 | -4.810278 | -5.133201 | -5.451379 | -5.764811 | -6.073498 | -6.377439 | -6.676635 | -6.971085 | -7.26079 | -7.54575 | -7.825963 | -8.101432 | -8.372154 | -8.638132 | -8.899363 | -9.15585 | -9.416836 | -9.682321 | -9.952307 | -10.22679 | -10.50578 | -10.78926 | -11.07725 | -11.36973 | -11.66672 | -11.9682 | -12.27418 | -12.58467 | -12.89965 | -13.21913 | -13.54312 | -13.79921 | -13.9874 | -14.10771 | -14.16012 | -14.14463 | -14.06125 | -13.90998 | -13.69082 | -13.40376 | -13.04881 | -12.62597 | -12.13523 | -11.5766 | -10.95008 | -10.3627 | -9.81446 | -9.305363 | -8.835408 | -8.404595 | -8.012925 | -7.660396 | -7.347009 | -7.072765 | -6.837662 | -6.641702 | -6.484883 | -6.367207 | -6.249196 | -6.130849 | -6.012168 | -5.893151 | -5.773799 | -5.654112 | -5.534089 | -5.413732 | -5.293039 | -5.172012 | -5.050649 | -4.928951 | -4.806918 | -4.684549 | -4.556036 | -4.421377 | -4.280572 | -4.133622 | -3.980526 | -3.821285 | -3.655899 | -3.484367 | -3.30669 | -3.122867 | -2.932899 | -2.736785 | -2.534526 | -2.326122 | -2.111572 | -1.923718 | -1.76256 | -1.628098 | -1.520331 | -1.439261 | -1.384887 | -1.357208 | -1.356226 | -1.381939 | -1.434348 | -1.513454 | -1.619255 | -1.751752 | -1.910945 | -2.056787 | -2.189279 | -2.30842 | -2.41421 | -2.50665 | -2.585739 | -2.651477 | -2.703865 | -2.742902 | -2.768588 | -2.780923 | -2.779908 | -2.806307 | -2.86012 | -2.941346 | -3.049987 | -3.186042 | -3.34951 | -3.540392 | -3.758689 | -4.004399 | -4.277523 | -4.578061 | -4.906013 | -5.261379 | -5.644159 | -6.054353
137 | 0.4688039 | 0.02584624 | -0.5640328 | -0.6164293 | 0.005144374 | 0.1378999 | -0.2181629 | -0.5261955 | -0.786198 | -1.240718 | -1.889756 | -2.58243 | -3.31874 | -3.950128 | -4.476595 | -4.89034 | -5.191362 | -5.241768 | -5.041558 | -5.405622 | -6.333959 | -7.249039 | -8.150862 | -8.789742 | -9.16568 | -9.278674 | -9.428306 | -9.614574 | -9.837478 | -10.03245 | -10.19948 | -10.33858 | -10.76012 | -11.4641 | -12.45051 | -13.2125 | -13.75007 | -14.06322 | -14.30876 | -14.48671 | -14.59706 | -14.69861 | -14.79135 | -14.87529 | -14.96635 | -15.06452 | -15.1698 | -15.28221 | -15.46808 | -15.72743 | -16.06026 | -16.46656 | -16.94633 | -17.41369 | -17.86862 | -18.31114 | -18.74124 | -19.15892 | -19.56418 | -19.95701 | -20.33743 | -20.70544 | -21.06102 | -21.40418 | -21.73492 | -22.05324 | -22.35915 | -22.65122 | -22.92946 | -23.19386 | -23.44444 | -23.68117 | -23.90408 | -24.11316 | -24.3084 | -24.4898 | -24.65738 | -24.81112 | -24.95103 | -25.07711 | -25.18935 | -25.31063 | -25.44095 | -25.5803 | -25.72869 | -25.88612 | -26.05258 | -26.22808 | -26.41262 | -26.6062 | -26.80881 | -27.02045 | -27.24114 | -27.47086 | -27.70961 | -27.95741 | -28.15982 | -28.31684 | -28.42848 | -28.49473 | -28.5156 | -28.49109 | -28.42118 | -28.3059 | -28.14523 | -27.93917 | -27.68773 | -27.3909 | -27.04869 | -26.6611 | -26.33565 | -26.07236 | -25.87122 | -25.73223 | -25.6554 | -25.64072 | -25.68819 | -25.79781 | -25.96958 | -26.20351 | -26.49959 | -26.85782 | -27.2782 | -27.65151 | -27.97775 | -28.25691 | -28.48899 | -28.674 | -28.81194 | -28.9028 | -28.94659 | -28.9433 | -28.89294 | -28.7955 | -28.65099 | -28.45941 | -28.22075 | -27.99852 | -27.79272 | -27.60335 | -27.43041 | -27.27389 | -27.13381 | -27.01016 | -26.90293 | -26.81214 | -26.73778 | -26.67984 | -26.63833 | -26.61326 | -26.60461 | -26.61239 | -26.62104 | -26.63056 | -26.64094 | -26.65219 | -26.6643 | -26.67728 | -26.69113 | -26.70584 | -26.72142 | -26.73787 | -26.75518 | -26.77336 | -26.79241 | -26.81232 | -26.82865 | -26.8414 | -26.85057 | -26.85616 | -26.85818 | -26.85661 | -26.85146 | -26.84273 | -26.83042 | -26.81453 | -26.79507 | -26.77202 | -26.73974 | -26.69822 | -26.64748 | -26.5875 | -26.51828 | -26.43984 | -26.35216 | -26.25525 | -26.1491 | -26.03373 | -25.90912 | -25.77527 | -25.6322 | -25.47989 | -25.31835
123 | 8.277301 | 10.99445 | 12.27562 | 13.94275 | 16.01193 | 17.67108 | 18.92019 | 20.11979 | 21.26989 | 22.28888 | 23.17676 | 24.2689 | 25.56531 | 26.79211 | 27.9493 | 29.10426 | 30.25699 | 30.84892 | 30.88006 | 31.55301 | 32.86778 | 34.07252 | 35.16722 | 36.24063 | 37.29276 | 38.32361 | 39.33161 | 40.31677 | 41.27908 | 42.31679 | 43.42989 | 44.61838 | 45.89707 | 47.26594 | 48.725 | 50.07391 | 51.31265 | 52.44123 | 53.58877 | 54.75529 | 55.94078 | 57.06863 | 58.13884 | 59.15141 | 60.12189 | 61.05029 | 61.9366 | 62.78082 | 63.55363 | 64.25503 | 64.88503 | 65.44362 | 65.9308 | 66.43034 | 66.94224 | 67.4665 | 68.00313 | 68.55211 | 69.11346 | 69.68716 | 70.27323 | 70.87166 | 71.48245 | 72.1056 | 72.74111 | 73.38898 | 74.04922 | 74.68239 | 75.28851 | 75.86756 | 76.41956 | 76.94449 | 77.44237 | 77.91319 | 78.35694 | 78.77364 | 79.16328 | 79.52586 | 79.86138 | 80.16984 | 80.45124 | 80.70573 | 80.93331 | 81.13398 | 81.30775 | 81.4546 | 81.57454 | 81.66757 | 81.73369 | 81.7729 | 81.78521 | 81.7706 | 81.72908 | 81.66065 | 81.56532 | 81.44307 | 81.34368 | 81.26715 | 81.21348 | 81.18266 | 81.17471 | 81.18961 | 81.22737 | 81.28799 | 81.37146 | 81.4778 | 81.60699 | 81.75904 | 81.93395 | 82.13172 | 82.29443 | 82.4221 | 82.51472 | 82.57229 | 82.59481 | 82.58228 | 82.5347 | 82.45207 | 82.33439 | 82.18166 | 81.99389 | 81.77106 | 81.51318 | 81.27788 | 81.06515 | 80.87499 | 80.70741 | 80.56241 | 80.43997 | 80.34011 | 80.26282 | 80.20811 | 80.17597 | 80.16641 | 80.17942 | 80.215 | 80.27316 | 80.35479 | 80.4599 | 80.58849 | 80.74055 | 80.91609 | 81.1151 | 81.3376 | 81.58357 | 81.85301 | 82.14593 | 82.46233 | 82.80221 | 83.16556 | 83.55239 | 83.96269 | 84.34123 | 84.68801 | 85.00302 | 85.28627 | 85.53775 | 85.75746 | 85.94541 | 86.1016 | 86.22602 | 86.31867 | 86.37956 | 86.40869 | 86.40605 | 86.37164 | 86.32657 | 86.27081 | 86.20439 | 86.12729 | 86.03951 | 85.94106 | 85.83194 | 85.71214 | 85.58167 | 85.44053 | 85.28871 | 85.12621 | 84.97708 | 84.8413 | 84.71887 | 84.60981 | 84.5141 | 84.43174 | 84.36275 | 84.30711 | 84.26482 | 84.2359 | 84.22033 | 84.21811 | 84.22925 | 84.25375 | 84.29161
128 | 8.570213 | 11.40312 | 13.25613 | 14.94977 | 19.14385 | 22.0017 | 23.52332 | 25.00292 | 26.44052 | 27.81559 | 29.12811 | 30.68655 | 32.49091 | 34.0481 | 35.35814 | 36.44102 | 37.29675 | 37.94935 | 38.39882 | 39.20886 | 40.37945 | 41.5297 | 42.6596 | 43.75542 | 44.81715 | 45.84478 | 46.86071 | 47.86494 | 48.85745 | 49.92154 | 51.05721 | 52.26445 | 53.5587 | 54.93995 | 56.40821 | 57.70945 | 58.84366 | 59.81086 | 60.82485 | 61.88565 | 62.99326 | 64.02558 | 64.98263 | 65.86441 | 66.73307 | 67.58862 | 68.43107 | 69.2604 | 70.05309 | 70.80912 | 71.52849 | 72.21122 | 72.85729 | 73.50573 | 74.15655 | 74.80973 | 75.46528 | 76.12321 | 76.7835 | 77.44617 | 78.11121 | 78.77861 | 79.44839 | 80.12054 | 80.79506 | 81.47195 | 82.15121 | 82.7649 | 83.31303 | 83.79559 | 84.21258 | 84.56401 | 84.84986 | 85.07015 | 85.22487 | 85.31403 | 85.33762 | 85.29564 | 85.18809 | 85.01498 | 84.7763 | 84.52776 | 84.26937 | 84.00112 | 83.72302 | 83.43506 | 83.13725 | 82.82958 | 82.51205 | 82.18467 | 81.84744 | 81.50034 | 81.1434 | 80.7766 | 80.39994 | 80.01342 | 79.71815 | 79.51413 | 79.40134 | 79.37981 | 79.44951 | 79.61046 | 79.86265 | 80.20609 | 80.64076 | 81.16669 | 81.78385 | 82.49226 | 83.29192 | 84.18281 | 84.98724 | 85.70519 | 86.33667 | 86.88168 | 87.34021 | 87.71227 | 87.99786 | 88.19698 | 88.30962 | 88.33579 | 88.27549 | 88.12871 | 87.89547 | 87.69368 | 87.52335 | 87.38449 | 87.27708 | 87.20113 | 87.15665 | 87.14362 | 87.16205 | 87.21195 | 87.2933 | 87.40612 | 87.55039 | 87.72612 | 87.93332 | 88.12637 | 88.30528 | 88.47005 | 88.62067 | 88.75716 | 88.8795 | 88.9877 | 89.08176 | 89.16168 | 89.22745 | 89.27909 | 89.31658 | 89.33993 | 89.34913 | 89.3442 | 89.3209 | 89.27924 | 89.21922 | 89.14083 | 89.04408 | 88.92897 | 88.7955 | 88.64366 | 88.47346 | 88.28489 | 88.07797 | 87.85268 | 87.60902 | 87.34701 | 87.0814 | 86.81221 | 86.53943 | 86.26306 | 85.9831 | 85.69956 | 85.41243 | 85.12171 | 84.8274 | 84.52951 | 84.22802 | 83.92295 | 83.64122 | 83.38284 | 83.14781 | 82.93612 | 82.74778 | 82.58278 | 82.44113 | 82.32282 | 82.22786 | 82.15625 | 82.10798 | 82.08306 | 82.08148 | 82.10325 | 82.14836
133 | 11.21377 | 13.94681 | 15.07678 | 16.28648 | 18.35167 | 19.94527 | 21.06728 | 22.19064 | 23.31533 | 24.42816 | 25.52914 | 26.74108 | 28.06398 | 29.28864 | 30.41507 | 31.42048 | 32.30487 | 32.99558 | 33.49259 | 34.2863 | 35.37672 | 36.38427 | 37.30897 | 38.22187 | 39.12295 | 40.01223 | 40.90199 | 41.79224 | 42.68298 | 43.63211 | 44.63965 | 45.70559 | 46.88369 | 48.17396 | 49.5764 | 50.8475 | 51.98725 | 52.99567 | 54.08131 | 55.24417 | 56.48425 | 57.64785 | 58.73496 | 59.74558 | 60.76281 | 61.78666 | 62.81711 | 63.85418 | 64.80327 | 65.66438 | 66.43751 | 67.12266 | 67.71983 | 68.30335 | 68.87322 | 69.42942 | 69.97198 | 70.50088 | 71.01612 | 71.51772 | 72.00565 | 72.47994 | 72.94056 | 73.38754 | 73.82086 | 74.24052 | 74.64653 | 75.01598 | 75.34887 | 75.64521 | 75.90498 | 76.12819 | 76.31484 | 76.46494 | 76.57847 | 76.65545 | 76.69586 | 76.69972 | 76.66701 | 76.59775 | 76.49193 | 76.4007 | 76.32406 | 76.26202 | 76.21457 | 76.18172 | 76.16345 | 76.15979 | 76.17071 | 76.19623 | 76.23634 | 76.29105 | 76.36035 | 76.44424 | 76.54273 | 76.65581 | 76.84625 | 77.11406 | 77.45923 | 77.88177 | 78.38166 | 78.95892 | 79.61355 | 80.34553 | 81.15489 | 82.0416 | 83.00568 | 84.04712 | 85.16592 | 86.36209 | 87.44414 | 88.41207 | 89.26588 | 90.00558 | 90.63115 | 91.14261 | 91.53995 | 91.82317 | 91.99228 | 92.04726 | 91.98813 | 91.81488 | 91.52751 | 91.29431 | 91.11526 | 90.99037 | 90.91965 | 90.90308 | 90.94068 | 91.03243 | 91.17835 | 91.37842 | 91.63266 | 91.94106 | 92.30362 | 92.72034 | 93.19122 | 93.65096 | 94.09955 | 94.537 | 94.96331 | 95.37847 | 95.78249 | 96.17537 | 96.5571 | 96.92769 | 97.28714 | 97.63545 | 97.97261 | 98.29863 | 98.6135 | 98.91723 | 99.21375 | 99.50305 | 99.78514 | 100.06 | 100.3277 | 100.5881 | 100.8413 | 101.0873 | 101.3261 | 101.5577 | 101.782 | 101.9992 | 102.2091 | 102.4118 | 102.5934 | 102.7538 | 102.893 | 103.0112 | 103.1081 | 103.1839 | 103.2386 | 103.2721 | 103.2845 | 103.2757 | 103.2457 | 103.1947 | 103.1626 | 103.1495 | 103.1554 | 103.1803 | 103.2242 | 103.2872 | 103.3691 | 103.47 | 103.5899 | 103.7288 | 103.8868 | 104.0637 | 104.2596 | 104.4746 | 104.7085
138 | 8.24556 | 10.75776 | 11.99457 | 13.52279 | 15.61124 | 17.34068 | 18.71112 | 19.94565 | 21.04426 | 22.08575 | 23.07011 | 24.27109 | 25.68868 | 26.99205 | 28.1812 | 29.26335 | 30.23849 | 30.94511 | 31.38322 | 32.1048 | 33.10983 | 34.00214 | 34.78172 | 35.53133 | 36.25097 | 36.94066 | 37.6215 | 38.29351 | 38.95668 | 39.66 | 40.40348 | 41.18711 | 42.06313 | 43.03155 | 44.09236 | 45.03193 | 45.85026 | 46.54734 | 47.43734 | 48.52027 | 49.79612 | 50.83229 | 51.62878 | 52.1856 | 52.70986 | 53.20156 | 53.6607 | 54.08728 | 54.52465 | 54.97279 | 55.43172 | 55.90143 | 56.38192 | 56.84101 | 57.2787 | 57.69498 | 58.08985 | 58.46333 | 58.8154 | 59.14607 | 59.45533 | 59.74319 | 60.00965 | 60.2547 | 60.47835 | 60.68059 | 60.86143 | 61.04124 | 61.22002 | 61.39776 | 61.57447 | 61.75015 | 61.9248 | 62.09841 | 62.27099 | 62.44253 | 62.61305 | 62.78253 | 62.95098 | 63.11839 | 63.28478 | 63.42042 | 63.52534 | 63.59952 | 63.64296 | 63.65567 | 63.63764 | 63.58888 | 63.50939 | 63.39916 | 63.25819 | 63.08649 | 62.88406 | 62.65089 | 62.38699 | 62.09235 | 61.84367 | 61.64094 | 61.48418 | 61.37337 | 61.30852 | 61.28963 | 61.3167 | 61.38973 | 61.50871 | 61.67365 | 61.88455 | 62.14141 | 62.44423 | 62.793 | 63.07561 | 63.29205 | 63.44231 | 63.52641 | 63.54434 | 63.4961 | 63.38169 | 63.20112 | 62.95437 | 62.64145 | 62.26237 | 61.81712 | 61.30569 | 60.839 | 60.41704 | 60.03981 | 59.70732 | 59.41955 | 59.17652 | 58.97821 | 58.82464 | 58.7158 | 58.65169 | 58.63232 | 58.65767 | 58.72776 | 58.84258 | 58.95917 | 59.07753 | 59.19767 | 59.31959 | 59.44328 | 59.56874 | 59.69598 | 59.82499 | 59.95578 | 60.08834 | 60.22267 | 60.35878 | 60.49666 | 60.63632 | 60.77775 | 60.88593 | 60.96087 | 61.00257 | 61.01102 | 60.98622 | 60.92818 | 60.83689 | 60.71236 | 60.55458 | 60.36355 | 60.13929 | 59.88177 | 59.59101 | 59.267 | 58.95051 | 58.64153 | 58.34007 | 58.04612 | 57.75968 | 57.48075 | 57.20934 | 56.94544 | 56.68906 | 56.44019 | 56.19883 | 55.96498 | 55.74469 | 55.53793 | 55.34472 | 55.16506 | 54.99895 | 54.84638 | 54.70735 | 54.58187 | 54.46994 | 54.37155 | 54.28671 | 54.21541 | 54.15766 | 54.11346 | 54.0828
124 | 19.78153 | 32.83374 | 41.07666 | 48.13507 | 54.62788 | 60.41024 | 65.48215 | 70.40788 | 75.18744 | 79.70119 | 83.94912 | 88.20603 | 92.47194 | 96.50592 | 100.308 | 104.4064 | 108.8011 | 112.4888 | 115.4695 | 118.8463 | 122.6191 | 126.4086 | 130.2148 | 133.8478 | 137.3074 | 140.5938 | 143.6998 | 146.6255 | 149.3708 | 152.2153 | 155.1588 | 158.2014 | 161.1816 | 164.0994 | 166.9547 | 169.5988 | 172.0317 | 174.2534 | 176.4993 | 178.7696 | 181.0641 | 183.1533 | 185.0374 | 186.7163 | 188.2837 | 189.7398 | 191.0844 | 192.3176 | 193.6247 | 195.0057 | 196.4607 | 197.9895 | 199.5924 | 201.1744 | 202.7358 | 204.2765 | 205.7964 | 207.2956 | 208.7741 | 210.2319 | 211.669 | 213.0854 | 214.481 | 215.8559 | 217.2101 | 218.5436 | 219.8564 | 221.1608 | 222.4568 | 223.7444 | 225.0236 | 226.2944 | 227.5569 | 228.8109 | 230.0566 | 231.2938 | 232.5227 | 233.7432 | 234.9553 | 236.159 | 237.3543 | 238.6644 | 240.0893 | 241.6291 | 243.2837 | 245.0531 | 246.9373 | 248.9363 | 251.0502 | 253.2789 | 255.6224 | 258.0807 | 260.6538 | 263.3418 | 266.1446 | 269.0622 | 271.8292 | 274.4457 | 276.9116 | 279.2269 | 281.3917 | 283.4059 | 285.2696 | 286.9827 | 288.5452 | 289.9572 | 291.2186 | 292.3294 | 293.2897 | 294.0994 | 294.8568 | 295.5621 | 296.2151 | 296.8159 | 297.3644 | 297.8607 | 298.3048 | 298.6966 | 299.0362 | 299.3236 | 299.5587 | 299.7416 | 299.8723 | 300.0662 | 300.3233 | 300.6437 | 301.0272 | 301.4741 | 301.9841 | 302.5574 | 303.1939 | 303.8936 | 304.6566 | 305.4828 | 306.3722 | 307.3248 | 308.3407 | 309.3513 | 310.3565 | 311.3564 | 312.3509 | 313.3401 | 314.324 | 315.3026 | 316.2758 | 317.2437 | 318.2063 | 319.1635 | 320.1154 | 321.062 | 322.0032 | 322.9391 | 323.8701 | 324.7962 | 325.7173 | 326.6336 | 327.5449 | 328.4513 | 329.3527 | 330.2493 | 331.141 | 332.0277 | 332.9095 | 333.7864 | 334.6583 | 335.5254 | 336.3465 | 337.1218 | 337.8511 | 338.5346 | 339.1721 | 339.7637 | 340.3094 | 340.8093 | 341.2632 | 341.6712 | 342.0333 | 342.3495 | 342.7366 | 343.1947 | 343.7237 | 344.3237 | 344.9946 | 345.7364 | 346.5492 | 347.4329 | 348.3875 | 349.4131 | 350.5096 | 351.6771 | 352.9155 | 354.2248 | 355.6051
129 | 20.0552 | 34.07865 | 43.00737 | 51.42222 | 59.28472 | 66.33847 | 72.58347 | 78.70824 | 84.71278 | 90.25203 | 95.32599 | 100.3291 | 105.2612 | 110.0142 | 114.5879 | 119.6381 | 125.1647 | 129.8634 | 133.7342 | 138.0188 | 142.7174 | 147.3275 | 151.8491 | 156.1658 | 160.2777 | 164.1848 | 167.8705 | 171.3346 | 174.5774 | 177.8431 | 181.1319 | 184.4438 | 187.7781 | 191.1348 | 194.5141 | 197.7085 | 200.7181 | 203.5429 | 206.4305 | 209.3808 | 212.3938 | 215.0762 | 217.4279 | 219.4489 | 221.4057 | 223.2983 | 225.1267 | 226.8908 | 228.7684 | 230.7594 | 232.8639 | 235.0817 | 237.413 | 239.6677 | 241.8459 | 243.9474 | 245.9724 | 247.9209 | 249.7927 | 251.588 | 253.3067 | 254.9489 | 256.5145 | 258.0035 | 259.4159 | 260.7518 | 262.0111 | 263.3545 | 264.7819 | 266.2935 | 267.8892 | 269.569 | 271.3329 | 273.1809 | 275.1129 | 277.1291 | 279.2294 | 281.4137 | 283.6822 | 286.0348 | 288.4714 | 290.9361 | 293.4287 | 295.9493 | 298.4978 | 301.0744 | 303.6789 | 306.3114 | 308.9718 | 311.6603 | 314.3767 | 317.1211 | 319.8935 | 322.6938 | 325.5221 | 328.3784 | 331.0509 | 333.5397 | 335.8446 | 337.9658 | 339.9032 | 341.6568 | 343.2266 | 344.6127 | 345.815 | 346.8335 | 347.6682 | 348.3191 | 348.7863 | 349.0696 | 349.3279 | 349.561 | 349.769 | 349.9519 | 350.1096 | 350.2423 | 350.3498 | 350.4322 | 350.4894 | 350.5216 | 350.5286 | 350.5105 | 350.4672 | 350.5565 | 350.7783 | 351.1327 | 351.6195 | 352.2389 | 352.9907 | 353.8751 | 354.8921 | 356.0415 | 357.3235 | 358.7379 | 360.2849 | 361.9644 | 363.7765 | 365.4848 | 367.0896 | 368.5906 | 369.9881 | 371.2818 | 372.4719 | 373.5584 | 374.5412 | 375.4203 | 376.1959 | 376.8677 | 377.4359 | 377.9004 | 378.2613 | 378.5186 | 378.7515 | 378.96 | 379.1443 | 379.3042 | 379.4398 | 379.5511 | 379.638 | 379.7006 | 379.7389 | 379.7528 | 379.7424 | 379.7077 | 379.6487 | 379.5653 | 379.4745 | 379.3762 | 379.2705 | 379.1574 | 379.0369 | 378.9089 | 378.7734 | 378.6305 | 378.4802 | 378.3225 | 378.1573 | 377.9847 | 377.8661 | 377.8015 | 377.791 | 377.8346 | 377.9322 | 378.0838 | 378.2895 | 378.5492 | 378.8629 | 379.2307 | 379.6526 | 380.1285 | 380.6584 | 381.2424 | 381.8804
134 | 18.45395 | 32.38198 | 40.93224 | 48.53554 | 56.26679 | 62.98054 | 68.67678 | 74.21788 | 79.60384 | 84.54141 | 89.03059 | 93.47614 | 97.87808 | 102.2594 | 106.6201 | 111.4219 | 116.6648 | 120.9963 | 124.4163 | 128.1601 | 132.2276 | 136.3206 | 140.4392 | 144.4321 | 148.2994 | 152.0411 | 155.4849 | 158.6308 | 161.4789 | 164.3536 | 167.2547 | 170.1824 | 173.0923 | 175.9844 | 178.8588 | 181.5787 | 184.1441 | 186.5552 | 188.9303 | 191.2695 | 193.5727 | 195.7274 | 197.7334 | 199.5908 | 201.3592 | 203.0386 | 204.6291 | 206.1307 | 207.6934 | 209.3175 | 211.0027 | 212.7492 | 214.5569 | 216.3143 | 218.0214 | 219.6782 | 221.2847 | 222.8408 | 224.3467 | 225.8023 | 227.2075 | 228.5625 | 229.8672 | 231.1215 | 232.3255 | 233.4793 | 234.5827 | 235.7086 | 236.8569 | 238.0277 | 239.221 | 240.4367 | 241.6749 | 242.9355 | 244.2186 | 245.5241 | 246.8521 | 248.2025 | 249.5754 | 250.9708 | 252.3886 | 253.9145 | 255.5486 | 257.2907 | 259.141 | 261.0994 | 263.1659 | 265.3405 | 267.6232 | 270.014 | 272.513 | 275.12 | 277.8352 | 280.6585 | 283.5899 | 286.6294 | 289.5021 | 292.2081 | 294.7473 | 297.1198 | 299.3255 | 301.3644 | 303.2366 | 304.942 | 306.4806 | 307.8525 | 309.0576 | 310.096 | 310.9676 | 311.6724 | 312.3547 | 313.0146 | 313.6521 | 314.2671 | 314.8596 | 315.4296 | 315.9772 | 316.5024 | 317.0051 | 317.4853 | 317.943 | 318.3783 | 318.7911 | 319.2265 | 319.6843 | 320.1646 | 320.6675 | 321.1928 | 321.7406 | 322.311 | 322.9038 | 323.5192 | 324.157 | 324.8173 | 325.5002 | 326.2055 | 326.9334 | 327.6565 | 328.3749 | 329.0887 | 329.7977 | 330.502 | 331.2016 | 331.8965 | 332.5867 | 333.2721 | 333.9529 | 334.629 | 335.3003 | 335.967 | 336.6289 | 337.2861 | 337.906 | 338.4887 | 339.034 | 339.5419 | 340.0126 | 340.446 | 340.842 | 341.2008 | 341.5222 | 341.8063 | 342.0532 | 342.2627 | 342.4349 | 342.5697 | 342.6989 | 342.8222 | 342.9399 | 343.0517 | 343.1578 | 343.2581 | 343.3527 | 343.4416 | 343.5246 | 343.6019 | 343.6735 | 343.7393 | 343.8717 | 344.0707 | 344.3364 | 344.6687 | 345.0676 | 345.5332 | 346.0654 | 346.6642 | 347.3296 | 348.0616 | 348.8603 | 349.7256 | 350.6576 | 351.6561 | 352.7213
139 | 20.15776 | 36.10306 | 47.15438 | 58.45632 | 66.50819 | 73.40673 | 79.15192 | 84.65388 | 89.91263 | 94.88535 | 99.57207 | 104.2446 | 108.9029 | 113.263 | 117.3247 | 121.6775 | 126.3214 | 130.301 | 133.6162 | 137.4646 | 141.8463 | 146.0827 | 150.1739 | 154.0128 | 157.5995 | 160.9338 | 164.1375 | 167.2105 | 170.1528 | 173.1209 | 176.1146 | 179.1342 | 182.1201 | 185.0725 | 187.9913 | 190.7293 | 193.2863 | 195.6624 | 198.0784 | 200.5343 | 203.0302 | 205.3259 | 207.4214 | 209.3168 | 211.216 | 213.119 | 215.0258 | 216.9364 | 218.8116 | 220.6515 | 222.4561 | 224.2253 | 225.9592 | 227.6233 | 229.2174 | 230.7417 | 232.1962 | 233.5808 | 234.8955 | 236.1403 | 237.3153 | 238.4204 | 239.4556 | 240.421 | 241.3165 | 242.1422 | 242.898 | 243.6777 | 244.4814 | 245.309 | 246.1605 | 247.036 | 247.9354 | 248.8587 | 249.806 | 250.7772 | 251.7723 | 252.7914 | 253.8344 | 254.9014 | 255.9923 | 257.1442 | 258.3571 | 259.6311 | 260.9661 | 262.3621 | 263.8191 | 265.3372 | 266.9163 | 268.5565 | 270.2576 | 272.0198 | 273.8431 | 275.7273 | 277.6726 | 279.6789 | 281.6362 | 283.5446 | 285.4039 | 287.2143 | 288.9757 | 290.6881 | 292.3516 | 293.9661 | 295.5316 | 297.0481 | 298.5156 | 299.9342 | 301.3037 | 302.6243 | 303.8427 | 304.9588 | 305.9726 | 306.8842 | 307.6936 | 308.4007 | 309.0055 | 309.5081 | 309.9085 | 310.2066 | 310.4024 | 310.496 | 310.4874 | 310.5523 | 310.6909 | 310.903 | 311.1888 | 311.5481 | 311.981 | 312.4876 | 313.0677 | 313.7214 | 314.4487 | 315.2496 | 316.1241 | 317.0722 | 318.0939 | 319.0873 | 320.0524 | 320.9892 | 321.8977 | 322.7779 | 323.6299 | 324.4535 | 325.2489 | 326.0159 | 326.7547 | 327.4651 | 328.1473 | 328.8012 | 329.4268 | 330.024 | 330.6077 | 331.1778 | 331.7344 | 332.2773 | 332.8066 | 333.3223 | 333.8244 | 334.313 | 334.7879 | 335.2493 | 335.697 | 336.1312 | 336.5517 | 336.9587 | 337.3427 | 337.7037 | 338.0417 | 338.3567 | 338.6487 | 338.9177 | 339.1637 | 339.3867 | 339.5868 | 339.7638 | 339.9179 | 340.0489 | 340.2479 | 340.5147 | 340.8494 | 341.252 | 341.7225 | 342.2609 | 342.8671 | 343.5413 | 344.2833 | 345.0932 | 345.971 | 346.9167 | 347.9302 | 349.0117 | 350.161
125 | 1.499393 | 1.90924 | 1.941769 | 2.799028 | 3.682717 | 4.684315 | 5.80382 | 6.552106 | 6.929172 | 7.219015 | 7.421635 | 7.665392 | 7.950287 | 8.227106 | 8.495848 | 9.14557 | 10.17627 | 10.81187 | 11.05236 | 11.5362 | 12.26336 | 12.89891 | 13.44285 | 13.93102 | 14.36343 | 14.74008 | 15.05797 | 15.3171 | 15.51747 | 15.65183 | 15.72019 | 15.72253 | 15.72363 | 15.72349 | 15.72212 | 15.76315 | 15.84658 | 15.97241 | 16.1208 | 16.29175 | 16.48526 | 16.59394 | 16.61777 | 16.55676 | 16.47818 | 16.38202 | 16.26829 | 16.13697 | 16.01812 | 15.91174 | 15.81781 | 15.73636 | 15.66736 | 15.57376 | 15.45556 | 15.31275 | 15.14534 | 14.95333 | 14.73671 | 14.49549 | 14.22967 | 13.93924 | 13.62421 | 13.28457 | 12.92033 | 12.53149 | 12.11804 | 11.69454 | 11.261 | 10.81741 | 10.36377 | 9.900086 | 9.426353 | 8.942573 | 8.448745 | 7.944869 | 7.430946 | 6.906976 | 6.372958 | 5.828892 | 5.274779 | 4.724211 | 4.177188 | 3.63371 | 3.093777 | 2.55739 | 2.024548 | 1.495251 | 0.9694989 | 0.4472922 | -0.07136939 | -0.5864858 | -1.098057 | -1.606083 | -2.110564 | -2.6115 | -2.994419 | -3.259322 | -3.40621 | -3.43508 | -3.345935 | -3.138774 | -2.813596 | -2.370402 | -1.809192 | -1.129965 | -0.3327225 | 0.5825363 | 1.615811 | 2.767103 | 3.790562 | 4.686189 | 5.453983 | 6.093946 | 6.606077 | 6.990375 | 7.246841 | 7.375475 | 7.376277 | 7.249247 | 6.994384 | 6.61169 | 6.101163 | 5.661836 | 5.29371 | 4.996785 | 4.771059 | 4.616534 | 4.53321 | 4.521085 | 4.580162 | 4.710438 | 4.911915 | 5.184592 | 5.52847 | 5.943547 | 6.429826 | 6.88968 | 7.323109 | 7.730115 | 8.110696 | 8.464853 | 8.792585 | 9.093894 | 9.368778 | 9.617237 | 9.839273 | 10.03488 | 10.20407 | 10.34683 | 10.46317 | 10.55309 | 10.62893 | 10.69069 | 10.73838 | 10.77199 | 10.79152 | 10.79699 | 10.78837 | 10.76568 | 10.72892 | 10.67807 | 10.61316 | 10.53417 | 10.4411 | 10.33396 | 10.20392 | 10.051 | 9.875192 | 9.676491 | 9.454902 | 9.210423 | 8.943055 | 8.652798 | 8.339652 | 8.003616 | 7.644691 | 7.262876 | 6.920354 | 6.617125 | 6.353188 | 6.128543 | 5.943191 | 5.797131 | 5.690364 | 5.622889 | 5.594707 | 5.605817 | 5.65622 | 5.745915 | 5.874902 | 6.043182 | 6.250754
130 | 1.386142 | 0.5476341 | -0.7528526 | -1.324913 | -1.860982 | -2.355476 | -2.808397 | -3.229254 | -3.618046 | -4.04351 | -4.505645 | -4.909216 | -5.254222 | -5.546616 | -5.786398 | -5.681296 | -5.231311 | -5.126588 | -5.367128 | -5.38136 | -5.169283 | -5.01992 | -4.933271 | -4.837456 | -4.732475 | -4.618328 | -4.588398 | -4.642686 | -4.781192 | -5.010958 | -5.331985 | -5.744272 | -6.150206 | -6.549785 | -6.943009 | -7.293959 | -7.602632 | -7.86903 | -8.091408 | -8.269764 | -8.404099 | -8.676478 | -9.086899 | -9.635364 | -10.18951 | -10.74933 | -11.31483 | -11.88602 | -12.41459 | -12.90055 | -13.3439 | -13.74463 | -14.10276 | -14.48625 | -14.89512 | -15.32935 | -15.78895 | -16.27392 | -16.78425 | -17.31996 | -17.88103 | -18.46748 | -19.07929 | -19.71647 | -20.37902 | -21.06694 | -21.78023 | -22.46305 | -23.11541 | -23.73731 | -24.32874 | -24.88971 | -25.42022 | -25.92026 | -26.38984 | -26.82896 | -27.23761 | -27.6158 | -27.96353 | -28.28079 | -28.56759 | -28.83565 | -29.08496 | -29.31553 | -29.52737 | -29.72046 | -29.89481 | -30.05042 | -30.18728 | -30.30541 | -30.40479 | -30.48543 | -30.54733 | -30.59049 | -30.6149 | -30.62058 | -30.56728 | -30.455 | -30.28375 | -30.05352 | -29.76432 | -29.41614 | -29.00898 | -28.54285 | -28.01774 | -27.43365 | -26.79059 | -26.08856 | -25.32754 | -24.50755 | -23.76758 | -23.10761 | -22.52766 | -22.02772 | -21.60779 | -21.26787 | -21.00796 | -20.82806 | -20.72818 | -20.70831 | -20.76845 | -20.9086 | -21.12876 | -21.33185 | -21.51787 | -21.68681 | -21.83869 | -21.97349 | -22.09122 | -22.19188 | -22.27547 | -22.34198 | -22.39143 | -22.4238 | -22.4391 | -22.43733 | -22.41848 | -22.38272 | -22.33004 | -22.26045 | -22.17394 | -22.07051 | -21.95016 | -21.8129 | -21.65872 | -21.48762 | -21.29961 | -21.09468 | -20.87283 | -20.63406 | -20.37838 | -20.10578 | -19.87385 | -19.68259 | -19.532 | -19.42209 | -19.35284 | -19.32426 | -19.33636 | -19.38912 | -19.48255 | -19.61666 | -19.79143 | -20.00688 | -20.263 | -20.55978 | -20.8608 | -21.16605 | -21.47552 | -21.78923 | -22.10716 | -22.42933 | -22.75572 | -23.08635 | -23.4212 | -23.76029 | -24.1036 | -24.45115 | -24.7752 | -25.07575 | -25.35281 | -25.60637 | -25.83643 | -26.043 | -26.22607 | -26.38565 | -26.52173 | -26.63432 | -26.7234 | -26.789 | -26.83109 | -26.84969 | -26.8448
135 | 1.31153 | 1.177607 | 1.303929 | 1.115503 | 1.135862 | 1.115794 | 1.055299 | 0.7565325 | 0.2194942 | -0.2611185 | -0.6853059 | -1.137552 | -1.617858 | -2.059166 | -2.461476 | -2.436777 | -1.985069 | -1.810792 | -1.913946 | -1.969271 | -1.976766 | -2.05244 | -2.196292 | -2.349992 | -2.513541 | -2.686937 | -2.891323 | -3.126698 | -3.393061 | -3.666419 | -3.94677 | -4.234114 | -4.499998 | -4.74442 | -4.967381 | -5.156534 | -5.311879 | -5.433415 | -5.470332 | -5.42263 | -5.290308 | -5.265143 | -5.347134 | -5.536282 | -5.735321 | -5.944253 | -6.163077 | -6.391794 | -6.621047 | -6.850836 | -7.081162 | -7.312025 | -7.543425 | -7.784341 | -8.034775 | -8.294725 | -8.564193 | -8.843178 | -9.13168 | -9.429699 | -9.737235 | -10.05429 | -10.38086 | -10.71695 | -11.06255 | -11.41767 | -11.78231 | -12.15931 | -12.54868 | -12.9504 | -13.36449 | -13.79095 | -14.22976 | -14.68094 | -15.14448 | -15.62039 | -16.10865 | -16.60928 | -17.12228 | -17.64763 | -18.18535 | -18.69819 | -19.18614 | -19.64921 | -20.0874 | -20.5007 | -20.88912 | -21.25266 | -21.59131 | -21.90509 | -22.19398 | -22.45798 | -22.69711 | -22.91135 | -23.1007 | -23.26518 | -23.27183 | -23.12067 | -22.81169 | -22.34489 | -21.72028 | -20.93784 | -19.99759 | -18.89951 | -17.64362 | -16.22991 | -14.65839 | -12.92904 | -11.04188 | -8.996895 | -7.114391 | -5.394364 | -3.836816 | -2.441746 | -1.209153 | -0.1390393 | 0.7685969 | 1.513755 | 2.096435 | 2.516637 | 2.774361 | 2.869607 | 2.802375 | 2.769962 | 2.772369 | 2.809595 | 2.88164 | 2.988504 | 3.130188 | 3.306691 | 3.518013 | 3.764155 | 4.045115 | 4.360896 | 4.711495 | 5.096914 | 5.517152 | 5.9504 | 6.396658 | 6.855925 | 7.328203 | 7.813491 | 8.311788 | 8.823096 | 9.347414 | 9.884741 | 10.43508 | 10.99843 | 11.57478 | 12.16415 | 12.76653 | 13.38191 | 14.03262 | 14.71863 | 15.43996 | 16.1966 | 16.98855 | 17.81582 | 18.6784 | 19.57629 | 20.5095 | 21.47802 | 22.48186 | 23.52101 | 24.59547 | 25.70524 | 26.73787 | 27.69336 | 28.57171 | 29.37291 | 30.09696 | 30.74387 | 31.31364 | 31.80627 | 32.22175 | 32.56008 | 32.82127 | 33.00532 | 33.24206 | 33.53148 | 33.8736 | 34.26839 | 34.71588 | 35.21606 | 35.76892 | 36.37447 | 37.0327 | 37.74363 | 38.50724 | 39.32354 | 40.19253 | 41.1142 | 42.08857
140 | 2.542342 | 2.465111 | 1.636074 | 1.758758 | 1.938839 | 2.050032 | 2.092336 | 2.072686 | 1.991082 | 1.940096 | 1.919727 | 2.036434 | 2.290215 | 2.462914 | 2.554533 | 3.045057 | 3.934487 | 4.522397 | 4.808787 | 5.373132 | 6.215432 | 6.955052 | 7.591992 | 8.188764 | 8.745368 | 9.261804 | 9.622012 | 9.825992 | 9.873744 | 10.00858 | 10.23049 | 10.53948 | 10.86122 | 11.19571 | 11.54295 | 11.93614 | 12.37528 | 12.86037 | 13.46328 | 14.18401 | 15.02257 | 15.71858 | 16.27205 | 16.68297 | 17.08114 | 17.46654 | 17.83918 | 18.19905 | 18.49912 | 18.73938 | 18.91983 | 19.04048 | 19.10132 | 19.13583 | 19.14401 | 19.12587 | 19.08139 | 19.0106 | 18.91347 | 18.79001 | 18.64023 | 18.46412 | 18.26168 | 18.03291 | 17.77782 | 17.4964 | 17.18865 | 16.90648 | 16.6499 | 16.41891 | 16.21351 | 16.03369 | 15.87945 | 15.7508 | 15.64774 | 15.57026 | 15.51837 | 15.49206 | 15.49134 | 15.51621 | 15.56666 | 15.60291 | 15.62496 | 15.63281 | 15.62646 | 15.60591 | 15.57117 | 15.52222 | 15.45907 | 15.38172 | 15.29017 | 15.18442 | 15.06447 | 14.93031 | 14.78196 | 14.61941 | 14.58756 | 14.68642 | 14.91597 | 15.27623 | 15.76719 | 16.38885 | 17.14121 | 18.02428 | 19.03804 | 20.18251 | 21.45768 | 22.86356 | 24.40013 | 26.06741 | 27.57595 | 28.92576 | 30.11683 | 31.14916 | 32.02277 | 32.73763 | 33.29376 | 33.69116 | 33.92982 | 34.00975 | 33.93094 | 33.69339 | 33.29711 | 32.94393 | 32.63386 | 32.36688 | 32.143 | 31.96223 | 31.82456 | 31.72998 | 31.67851 | 31.67014 | 31.70487 | 31.7827 | 31.90363 | 32.06766 | 32.2748 | 32.47669 | 32.67335 | 32.86478 | 33.05096 | 33.23191 | 33.40762 | 33.5781 | 33.74334 | 33.90334 | 34.0581 | 34.20763 | 34.35192 | 34.49098 | 34.62479 | 34.75337 | 34.93198 | 35.16061 | 35.43926 | 35.76794 | 36.14665 | 36.57538 | 37.05413 | 37.58291 | 38.16172 | 38.79055 | 39.4694 | 40.19828 | 40.97719 | 41.80612 | 42.54592 | 43.19661 | 43.75816 | 44.2306 | 44.6139 | 44.90809 | 45.11315 | 45.22908 | 45.25589 | 45.19358 | 45.04214 | 44.80158 | 44.60843 | 44.46269 | 44.36436 | 44.31344 | 44.30994 | 44.35385 | 44.44517 | 44.5839 | 44.77005 | 45.0036 | 45.28457 | 45.61295 | 45.98874 | 46.41194 | 46.88256
141 | 0 | 0 | 0 | 0 | 0 | 0 | 0 | 0 | 0 | 0 | 0 | 0 | 0 | 0 | 0 | 0 | 0 | 0 | 0 | 0 | 0 | 0 | 0 | 0 | 0 | 0 | 0 | 0 | 0 | 0 | 0 | 0 | 0 | 0 | 0 | 0 | 0 | 0 | 0 | 0 | 0 | 0 | 0 | 0 | 0 | 0 | 0 | 0 | 0 | 0 | 0 | 0 | 0 | 0 | 0 | 0 | 0 | 0 | 0 | 0 | 0 | 0 | 0 | 0 | 0 | 0 | 0 | 0 | 0 | 0 | 0 | 0 | 0 | 0 | 0 | 0 | 0 | 0 | 0 | 0 | 0 | 0 | 0 | 0 | 0 | 0 | 0 | 0 | 0 | 0 | 0 | 0 | 0 | 0 | 0 | 0 | 0 | 0 | 0 | 0 | 0 | 0 | 0 | 0 | 0 | 0 | 0 | 0 | 0 | 0 | 0 | 0 | 0 | 0 | 0 | 0 | 0 | 0 | 0 | 0 | 0 | 0 | 0 | 0 | 0 | 0 | 0 | 0 | 0 | 0 | 0 | 0 | 0 | 0 | 0 | 0 | 0 | 0 | 0 | 0 | 0 | 0 | 0 | 0 | 0 | 0 | 0 | 0 | 0 | 0 | 0 | 0 | 0 | 0 | 0 | 0 | 0 | 0 | 0 | 0 | 0 | 0 | 0 | 0 | 0 | 0 | 0 | 0 | 0 | 0 | 0 | 0 | 0 | 0 | 0 | 0 | 0 | 0 | 0 | 0 | 0 | 0 | 0 | 0 | 0 | 0 | 0 | 0 | 0 | 0 | 0 | 0 | 0
146 | 0 | 0 | 0 | 0 | 0 | 0 | 0 | 0 | 0 | 0 | 0 | 0 | 0 | 0 | 0 | 0 | 0 | 0 | 0 | 0 | 0 | 0 | 0 | 0 | 0 | 0 | 0 | 0 | 0 | 0 | 0 | 0 | 0 | 0 | 0 | 0 | 0 | 0 | 0 | 0 | 0 | 0 | 0 | 0 | 0 | 0 | 0 | 0 | 0 | 0 | 0 | 0 | 0 | 0 | 0 | 0 | 0 | 0 | 0 | 0 | 0 | 0 | 0 | 0 | 0 | 0 | 0 | 0 | 0 | 0 | 0 | 0 | 0 | 0 | 0 | 0 | 0 | 0 | 0 | 0 | 0 | 0 | 0 | 0 | 0 | 0 | 0 | 0 | 0 | 0 | 0 | 0 | 0 | 0 | 0 | 0 | 0 | 0 | 0 | 0 | 0 | 0 | 0 | 0 | 0 | 0 | 0 | 0 | 0 | 0 | 0 | 0 | 0 | 0 | 0 | 0 | 0 | 0 | 0 | 0 | 0 | 0 | 0 | 0 | 0 | 0 | 0 | 0 | 0 | 0 | 0 | 0 | 0 | 0 | 0 | 0 | 0 | 0 | 0 | 0 | 0 | 0 | 0 | 0 | 0 | 0 | 0 | 0 | 0 | 0 | 0 | 0 | 0 | 0 | 0 | 0 | 0 | 0 | 0 | 0 | 0 | 0 | 0 | 0 | 0 | 0 | 0 | 0 | 0 | 0 | 0 | 0 | 0 | 0 | 0 | 0 | 0 | 0 | 0 | 0 | 0 | 0 | 0 | 0 | 0 | 0 | 0 | 0 | 0 | 0 | 0 | 0 | 0
151 | 0 | 0 | 0 | 0 | 0 | 0 | 0 | 0 | 0 | 0 | 0 | 0 | 0 | 0 | 0 | 0 | 0 | 0 | 0 | 0 | 0 | 0 | 0 | 0 | 0 | 0 | 0 | 0 | 0 | 0 | 0 | 0 | 0 | 0 | 0 | 0 | 0 | 0 | 0 | 0 | 0 | 0 | 0 | 0 | 0 | 0 | 0 | 0 | 0 | 0 | 0 | 0 | 0 | 0 | 0 | 0 | 0 | 0 | 0 | 0 | 0 | 0 | 0 | 0 | 0 | 0 | 0 | 0 | 0 | 0 | 0 | 0 | 0 | 0 | 0 | 0 | 0 | 0 | 0 | 0 | 0 | 0 | 0 | 0 | 0 | 0 | 0 | 0 | 0 | 0 | 0 | 0 | 0 | 0 | 0 | 0 | 0 | 0 | 0 | 0 | 0 | 0 | 0 | 0 | 0 | 0 | 0 | 0 | 0 | 0 | 0 | 0 | 0 | 0 | 0 | 0 | 0 | 0 | 0 | 0 | 0 | 0 | 0 | 0 | 0 | 0 | 0 | 0 | 0 | 0 | 0 | 0 | 0 | 0 | 0 | 0 | 0 | 0 | 0 | 0 | 0 | 0 | 0 | 0 | 0 | 0 | 0 | 0 | 0 | 0 | 0 | 0 | 0 | 0 | 0 | 0 | 0 | 0 | 0 | 0 | 0 | 0 | 0 | 0 | 0 | 0 | 0 | 0 | 0 | 0 | 0 | 0 | 0 | 0 | 0 | 0 | 0 | 0 | 0 | 0 | 0 | 0 | 0 | 0 | 0 | 0 | 0 | 0 | 0 | 0 | 0 | 0 | 0
156 | #VALUE! | #VALUE! | #VALUE! | #VALUE! | #VALUE! | #VALUE! | #VALUE! | #VALUE! | #VALUE! | #VALUE! | #VALUE! | #VALUE! | #VALUE! | #VALUE! | #VALUE! | #VALUE! | #VALUE! | #VALUE! | #VALUE! | #VALUE! | #VALUE! | #VALUE! | #VALUE! | #VALUE! | #VALUE! | #VALUE! | #VALUE! | #VALUE! | #VALUE! | #VALUE! | #VALUE! | #VALUE! | #VALUE! | #VALUE! | #VALUE! | #VALUE! | #VALUE! | #VALUE! | #VALUE! | #VALUE! | #VALUE! | #VALUE! | #VALUE! | #VALUE! | #VALUE! | #VALUE! | #VALUE! | #VALUE! | #VALUE! | #VALUE! | #VALUE! | #VALUE! | #VALUE! | #VALUE! | #VALUE! | #VALUE! | #VALUE! | #VALUE! | #VALUE! | #VALUE! | #VALUE! | #VALUE! | #VALUE! | #VALUE! | #VALUE! | #VALUE! | #VALUE! | #VALUE! | #VALUE! | #VALUE! | #VALUE! | #VALUE! | #VALUE! | #VALUE! | #VALUE! | #VALUE! | #VALUE! | #VALUE! | #VALUE! | #VALUE! | #VALUE! | #VALUE! | #VALUE! | #VALUE! | #VALUE! | #VALUE! | #VALUE! | #VALUE! | #VALUE! | #VALUE! | #VALUE! | #VALUE! | #VALUE! | #VALUE! | #VALUE! | #VALUE! | #VALUE! | #VALUE! | #VALUE! | #VALUE! | #VALUE! | #VALUE! | #VALUE! | #VALUE! | #VALUE! | #VALUE! | #VALUE! | #VALUE! | #VALUE! | #VALUE! | #VALUE! | #VALUE! | #VALUE! | #VALUE! | #VALUE! | #VALUE! | #VALUE! | #VALUE! | #VALUE! | #VALUE! | #VALUE! | #VALUE! | #VALUE! | #VALUE! | #VALUE! | #VALUE! | #VALUE! | #VALUE! | #VALUE! | #VALUE! | #VALUE! | #VALUE! | #VALUE! | #VALUE! | #VALUE! | #VALUE! | #VALUE! | #VALUE! | #VALUE! | #VALUE! | #VALUE! | #VALUE! | #VALUE! | #VALUE! | #VALUE! | #VALUE! | #VALUE! | #VALUE! | #VALUE! | #VALUE! | #VALUE! | #VALUE! | #VALUE! | #VALUE! | #VALUE! | #VALUE! | #VALUE! | #VALUE! | #VALUE! | #VALUE! | #VALUE! | #VALUE! | #VALUE! | #VALUE! | #VALUE! | #VALUE! | #VALUE! | #VALUE! | #VALUE! | #VALUE! | #VALUE! | #VALUE! | #VALUE! | #VALUE! | #VALUE! | #VALUE! | #VALUE! | #VALUE! | #VALUE! | #VALUE! | #VALUE! | #VALUE! | #VALUE! | #VALUE! | #VALUE! | #VALUE! | #VALUE! | #VALUE! | #VALUE! | #VALUE! | #VALUE! | #VALUE! | #VALUE!
142 | -1.118286 | -1.437968 | -1.667115 | -1.83257 | -1.608273 | -1.643785 | -1.939107 | -2.093368 | -2.106567 | -2.025075 | -1.848892 | -1.824987 | -1.953361 | -2.218515 | -2.620448 | -3.134568 | -3.760876 | -4.21692 | -4.502699 | -4.9204 | -5.470023 | -5.736732 | -5.720528 | -5.717155 | -5.726614 | -5.748904 | -5.777261 | -5.811687 | -5.852181 | -5.834395 | -5.75833 | -5.623985 | -5.549997 | -5.536365 | -5.583089 | -5.652249 | -5.743845 | -5.857878 | -6.085244 | -6.425945 | -6.87998 | -7.17496 | -7.310886 | -7.287757 | -7.162759 | -6.935892 | -6.607155 | -6.176549 | -5.857694 | -5.65059 | -5.555237 | -5.571634 | -5.699783 | -5.815254 | -5.918049 | -6.008168 | -6.08561 | -6.150375 | -6.202464 | -6.241876 | -6.268612 | -6.282671 | -6.284053 | -6.272759 | -6.248789 | -6.212141 | -6.162818 | -6.124344 | -6.096719 | -6.079945 | -6.07402 | -6.078945 | -6.094719 | -6.121343 | -6.158817 | -6.20714 | -6.266314 | -6.336337 | -6.417209 | -6.508931 | -6.611503 | -6.72863 | -6.860311 | -7.006546 | -7.167336 | -7.34268 | -7.532579 | -7.737032 | -7.956039 | -8.189602 | -8.437718 | -8.700389 | -8.977614 | -9.269394 | -9.575729 | -9.896617 | -10.30962 | -10.81473 | -11.41195 | -12.10128 | -12.88272 | -13.75628 | -14.72194 | -15.77972 | -16.9296 | -18.1716 | -19.50571 | -20.93193 | -22.45026 | -24.0607 | -25.55159 | -26.92295 | -28.17476 | -29.30703 | -30.31976 | -31.21294 | -31.98659 | -32.64069 | -33.17524 | -33.59026 | -33.88573 | -34.06166 | -34.11804 | -34.25865 | -34.48346 | -34.79249 | -35.18574 | -35.6632 | -36.22487 | -36.87076 | -37.60087 | -38.41519 | -39.31373 | -40.29648 | -41.36344 | -42.51462 | -43.75001 | -44.93107 | -46.05778 | -47.13014 | -48.14817 | -49.11185 | -50.02119 | -50.87619 | -51.67685 | -52.42316 | -53.11513 | -53.75276 | -54.33605 | -54.86499 | -55.33959 | -55.75985 | -56.22194 | -56.72585 | -57.27158 | -57.85914 | -58.48852 | -59.15973 | -59.87277 | -60.62763 | -61.42431 | -62.26282 | -63.14315 | -64.06531 | -65.0293 | -66.03511 | -66.93435 | -67.72703 | -68.41314 | -68.99269 | -69.46567 | -69.83209 | -70.09194 | -70.24523 | -70.29195 | -70.2321 | -70.06569 | -69.79271 | -69.57319 | -69.40712 | -69.29449 | -69.23532 | -69.2296 | -69.27733 | -69.37851 | -69.53315 | -69.74123 | -70.00277 | -70.31775 | -70.68619 | -71.10808 | -71.58342 | -72.11221
147 | -1.637754 | -1.507135 | -1.469752 | -1.73456 | -1.706126 | -1.864748 | -2.210426 | -2.342265 | -2.260267 | -2.111597 | -1.896254 | -1.776725 | -1.753008 | -1.863996 | -2.109689 | -2.605101 | -3.35023 | -3.897568 | -4.247114 | -4.795518 | -5.54278 | -5.948742 | -6.013406 | -6.064944 | -6.103358 | -6.128646 | -6.139382 | -6.135564 | -6.117193 | -6.092323 | -6.060955 | -6.023087 | -6.026353 | -6.070754 | -6.156288 | -6.245009 | -6.336918 | -6.432015 | -6.694572 | -7.124588 | -7.722065 | -8.11479 | -8.302762 | -8.285982 | -8.257721 | -8.217978 | -8.166755 | -8.104051 | -8.059128 | -8.031986 | -8.022625 | -8.031046 | -8.057247 | -8.077868 | -8.092909 | -8.102368 | -8.106247 | -8.104546 | -8.097263 | -8.0844 | -8.065957 | -8.041932 | -8.012327 | -7.977142 | -7.936375 | -7.890029 | -7.838101 | -7.801114 | -7.779067 | -7.771961 | -7.779796 | -7.802571 | -7.840287 | -7.892943 | -7.96054 | -8.043078 | -8.140556 | -8.252974 | -8.380334 | -8.522633 | -8.679874 | -8.767072 | -8.784227 | -8.73134 | -8.608411 | -8.415439 | -8.152425 | -7.819369 | -7.41627 | -6.943129 | -6.399945 | -5.786719 | -5.103451 | -4.35014 | -3.526786 | -2.633391 | -1.918344 | -1.381646 | -1.023297 | -0.8432962 | -0.8416446 | -1.018342 | -1.373388 | -1.906782 | -2.618526 | -3.508618 | -4.577059 | -5.823849 | -7.248988 | -8.852475 | -10.34071 | -11.71368 | -12.97139 | -14.11385 | -15.14105 | -16.05299 | -16.84967 | -17.53109 | -18.09726 | -18.54817 | -18.88382 | -19.10421 | -19.20935 | -19.39448 | -19.6596 | -20.00472 | -20.42982 | -20.93493 | -21.52002 | -22.18511 | -22.93019 | -23.75526 | -24.66033 | -25.64539 | -26.71044 | -27.85549 | -29.08053 | -30.24007 | -31.33411 | -32.36266 | -33.32571 | -34.22326 | -35.05531 | -35.82186 | -36.52291 | -37.15847 | -37.72853 | -38.23309 | -38.67215 | -39.04572 | -39.35378 | -39.59635 | -39.89475 | -40.24899 | -40.65907 | -41.12498 | -41.64673 | -42.22432 | -42.85774 | -43.54699 | -44.29209 | -45.09302 | -45.94978 | -46.86238 | -47.83082 | -48.8551 | -49.78618 | -50.62408 | -51.36879 | -52.02032 | -52.57866 | -53.04381 | -53.41577 | -53.69454 | -53.88013 | -53.97253 | -53.97175 | -53.87777 | -53.82863 | -53.82433 | -53.86485 | -53.95022 | -54.08041 | -54.25544 | -54.47531 | -54.74001 | -55.04954 | -55.40391 | -55.80311 | -56.24715 | -56.73602 | -57.26972 | -57.84826
152 | -0.8395783 | -0.3785378 | -0.7292188 | -0.8731943 | -0.5631204 | -0.4097953 | -0.413219 | -0.4092094 | -0.3977665 | -0.343882 | -0.247556 | -0.3729958 | -0.7202014 | -1.055883 | -1.38004 | -1.881825 | -2.561238 | -3.088255 | -3.462876 | -3.892744 | -4.377857 | -4.606852 | -4.579728 | -4.580924 | -4.610438 | -4.668273 | -4.718989 | -4.762586 | -4.799064 | -4.841877 | -4.891027 | -4.946512 | -5.011485 | -5.085947 | -5.169896 | -5.256916 | -5.347007 | -5.440169 | -5.62799 | -5.910472 | -6.287614 | -6.539325 | -6.665605 | -6.666455 | -6.667119 | -6.667597 | -6.66789 | -6.667997 | -6.673001 | -6.6829 | -6.697695 | -6.717387 | -6.741974 | -6.76598 | -6.789404 | -6.812246 | -6.834507 | -6.856186 | -6.877284 | -6.8978 | -6.917734 | -6.937087 | -6.955858 | -6.974047 | -6.991655 | -7.008681 | -7.025126 | -7.042103 | -7.059612 | -7.077654 | -7.096227 | -7.115333 | -7.134971 | -7.155141 | -7.175844 | -7.197079 | -7.218846 | -7.241145 | -7.263977 | -7.28734 | -7.311236 | -7.268515 | -7.159176 | -6.983219 | -6.740645 | -6.431453 | -6.055643 | -5.613216 | -5.104172 | -4.52851 | -3.88623 | -3.177333 | -2.401818 | -1.559686 | -0.6509356 | 0.3244319 | 1.095377 | 1.6619 | 2.024001 | 2.181679 | 2.134935 | 1.883769 | 1.42818 | 0.7681691 | -0.09626417 | -1.16512 | -2.438398 | -3.916098 | -5.59822 | -7.484765 | -9.26055 | -10.92558 | -12.47984 | -13.92335 | -15.2561 | -16.47808 | -17.58931 | -18.58978 | -19.47949 | -20.25844 | -20.92663 | -21.48406 | -21.93073 | -22.44271 | -23.02001 | -23.66263 | -24.37056 | -25.14381 | -25.98237 | -26.88624 | -27.85543 | -28.88994 | -29.98976 | -31.1549 | -32.38535 | -33.68112 | -35.0422 | -36.31656 | -37.5042 | -38.60511 | -39.61931 | -40.54678 | -41.38753 | -42.14156 | -42.80886 | -43.38945 | -43.88331 | -44.29045 | -44.61087 | -44.84456 | -44.99154 | -45.05179 | -45.18182 | -45.38161 | -45.65118 | -45.99053 | -46.39964 | -46.87853 | -47.42719 | -48.04563 | -48.73383 | -49.49181 | -50.31956 | -51.21709 | -52.18439 | -53.22146 | -54.11533 | -54.86601 | -55.47349 | -55.93777 | -56.25886 | -56.43675 | -56.47144 | -56.36294 | -56.11124 | -55.71634 | -55.17825 | -54.49696 | -53.90722 | -53.40904 | -53.00241 | -52.68733 | -52.46381 | -52.33184 | -52.29142 | -52.34256 | -52.48525 | -52.7195 | -53.04529 | -53.46264 | -53.97155 | -54.57201 | -55.26402
157 | -0.2382535 | 1.66327 | 4.618308 | 5.607506 | 6.360246 | 6.625078 | 6.402002 | 6.742256 | 7.645841 | 8.432129 | 9.101123 | 9.584298 | 9.881655 | 9.780176 | 9.279862 | 8.988383 | 8.905738 | 8.972659 | 9.189146 | 9.086382 | 8.664367 | 8.64507 | 9.028491 | 9.378762 | 9.695885 | 9.979857 | 10.28717 | 10.61783 | 10.97182 | 11.28962 | 11.57121 | 11.8166 | 12.04156 | 12.24607 | 12.43016 | 12.57731 | 12.68754 | 12.76084 | 12.6458 | 12.34243 | 11.85071 | 11.57686 | 11.52087 | 11.68274 | 11.84396 | 12.00455 | 12.16449 | 12.32379 | 12.47362 | 12.61396 | 12.74483 | 12.86622 | 12.97814 | 13.04873 | 13.07801 | 13.06597 | 13.01262 | 12.91795 | 12.78196 | 12.60465 | 12.38603 | 12.12609 | 11.82483 | 11.48226 | 11.09837 | 10.67316 | 10.20663 | 9.781074 | 9.396476 | 9.052843 | 8.750173 | 8.488467 | 8.267725 | 8.087947 | 7.949132 | 7.851282 | 7.794395 | 7.778472 | 7.803513 | 7.869518 | 7.976487 | 8.135951 | 8.347911 | 8.612366 | 8.929317 | 9.298763 | 9.720705 | 10.19514 | 10.72208 | 11.3015 | 11.93343 | 12.61785 | 13.35476 | 14.14417 | 14.98608 | 15.88048 | 16.61475 | 17.18889 | 17.6029 | 17.85677 | 17.95052 | 17.88413 | 17.65762 | 17.27097 | 16.72419 | 16.01728 | 15.15024 | 14.12307 | 12.93576 | 11.58833 | 10.35168 | 9.225804 | 8.210713 | 7.306402 | 6.512873 | 5.830124 | 5.258156 | 4.796969 | 4.446563 | 4.206937 | 4.078093 | 4.06003 | 4.152747 | 4.180722 | 4.143955 | 4.042445 | 3.876194 | 3.645199 | 3.349463 | 2.988984 | 2.563763 | 2.0738 | 1.519094 | 0.8996461 | 0.2154558 | -0.5334768 | -1.347152 | -2.112436 | -2.82933 | -3.497833 | -4.117946 | -4.689668 | -5.212999 | -5.68794 | -6.11449 | -6.492649 | -6.822418 | -7.103797 | -7.336784 | -7.521382 | -7.657588 | -7.745404 | -7.900409 | -8.122603 | -8.411985 | -8.768557 | -9.192318 | -9.683267 | -10.24141 | -10.86673 | -11.55925 | -12.31895 | -13.14585 | -14.03993 | -15.0012 | -16.02966 | -16.97679 | -17.84259 | -18.62706 | -19.3302 | -19.95201 | -20.49248 | -20.95163 | -21.32944 | -21.62592 | -21.84108 | -21.9749 | -22.02739 | -22.10182 | -22.19818 | -22.31647 | -22.4567 | -22.61886 | -22.80295 | -23.00898 | -23.23695 | -23.48684 | -23.75867 | -24.05244 | -24.36814 | -24.70577 | -25.06534 | -25.44684
143 | 6.566667 | 8.306365 | 10.00518 | 11.015 | 13.70212 | 15.38229 | 16.05551 | 16.9634 | 18.10596 | 19.15072 | 20.09768 | 20.77133 | 21.17165 | 21.4537 | 21.61747 | 21.49622 | 21.08995 | 21.05229 | 21.38325 | 21.31055 | 20.83418 | 20.83934 | 21.32603 | 21.77616 | 22.18971 | 22.56669 | 23.00278 | 23.49799 | 24.05231 | 24.5249 | 24.91575 | 25.22486 | 25.51778 | 25.79451 | 26.05505 | 26.34654 | 26.66899 | 27.02239 | 27.11294 | 26.94063 | 26.50547 | 26.3671 | 26.52552 | 26.98073 | 27.43088 | 27.87596 | 28.31599 | 28.75096 | 29.14684 | 29.50364 | 29.82137 | 30.10001 | 30.33957 | 30.5843 | 30.8342 | 31.08928 | 31.34953 | 31.61495 | 31.88554 | 32.16131 | 32.44225 | 32.72836 | 33.01964 | 33.3161 | 33.61772 | 33.92452 | 34.23649 | 34.56633 | 34.91404 | 35.27961 | 35.66306 | 36.06437 | 36.48354 | 36.92059 | 37.3755 | 37.84828 | 38.33893 | 38.84745 | 39.37383 | 39.91808 | 40.4802 | 41.05247 | 41.63489 | 42.22745 | 42.83017 | 43.44303 | 44.06605 | 44.69921 | 45.34252 | 45.99598 | 46.65959 | 47.33335 | 48.01726 | 48.71132 | 49.41553 | 50.12988 | 50.74113 | 51.24927 | 51.6543 | 51.95623 | 52.15504 | 52.25075 | 52.24335 | 52.13285 | 51.91923 | 51.60251 | 51.18268 | 50.65974 | 50.03369 | 49.30454 | 48.62934 | 48.00809 | 47.4408 | 46.92747 | 46.46809 | 46.06266 | 45.71119 | 45.41367 | 45.17011 | 44.9805 | 44.84484 | 44.76314 | 44.7354 | 44.7097 | 44.68605 | 44.66445 | 44.6449 | 44.62739 | 44.61194 | 44.59853 | 44.58717 | 44.57786 | 44.57059 | 44.56538 | 44.56221 | 44.56109 | 44.56202 | 44.56649 | 44.5745 | 44.58604 | 44.60113 | 44.61976 | 44.64193 | 44.66764 | 44.69688 | 44.72967 | 44.766 | 44.80587 | 44.84927 | 44.89622 | 44.94671 | 45.00074 | 45.00807 | 44.96871 | 44.88265 | 44.7499 | 44.57046 | 44.34432 | 44.07149 | 43.75196 | 43.38574 | 42.97283 | 42.51322 | 42.00692 | 41.45392 | 40.85423 | 40.31639 | 39.8404 | 39.42626 | 39.07398 | 38.78354 | 38.55496 | 38.38822 | 38.28334 | 38.24031 | 38.25913 | 38.3398 | 38.48232 | 38.59579 | 38.6802 | 38.73556 | 38.76187 | 38.75912 | 38.72732 | 38.66646 | 38.57655 | 38.45758 | 38.30956 | 38.13249 | 37.92636 | 37.69118 | 37.42694 | 37.13365
148 | 5.39581 | 7.196561 | 9.600705 | 10.87001 | 12.75155 | 14.23489 | 15.32004 | 16.31437 | 17.21791 | 18.00231 | 18.66758 | 19.05185 | 19.15514 | 19.23805 | 19.30058 | 19.06889 | 18.54295 | 18.41072 | 18.6722 | 18.48196 | 17.84002 | 17.66301 | 17.95092 | 18.17759 | 18.34302 | 18.44721 | 18.62704 | 18.88251 | 19.21363 | 19.50011 | 19.74197 | 19.93919 | 20.10363 | 20.23529 | 20.33416 | 20.44369 | 20.56387 | 20.6947 | 20.61433 | 20.32275 | 19.81998 | 19.63605 | 19.77097 | 20.22474 | 20.61835 | 20.9518 | 21.2251 | 21.43824 | 21.66076 | 21.89264 | 22.13389 | 22.3845 | 22.64449 | 22.88835 | 23.1161 | 23.32773 | 23.52323 | 23.70262 | 23.86588 | 24.01303 | 24.14405 | 24.25895 | 24.35774 | 24.4404 | 24.50695 | 24.55737 | 24.59167 | 24.63835 | 24.69741 | 24.76884 | 24.85266 | 24.94884 | 25.05741 | 25.17835 | 25.31167 | 25.45737 | 25.61544 | 25.78589 | 25.96872 | 26.16392 | 26.37151 | 26.62385 | 26.92096 | 27.26284 | 27.64948 | 28.08088 | 28.55705 | 29.07798 | 29.64367 | 30.25413 | 30.90935 | 31.60934 | 32.35409 | 33.14361 | 33.97789 | 34.85693 | 35.60082 | 36.20953 | 36.68309 | 37.02148 | 37.22471 | 37.29278 | 37.22569 | 37.02343 | 36.68601 | 36.21342 | 35.60568 | 34.86277 | 33.9847 | 32.97146 | 32.04486 | 31.20489 | 30.45156 | 29.78486 | 29.20479 | 28.71135 | 28.30455 | 27.98438 | 27.75084 | 27.60394 | 27.54367 | 27.57003 | 27.68303 | 27.77841 | 27.85617 | 27.91632 | 27.95885 | 27.98377 | 27.99107 | 27.98075 | 27.95282 | 27.90727 | 27.84411 | 27.76333 | 27.66494 | 27.54893 | 27.4153 | 27.30326 | 27.21281 | 27.14395 | 27.09668 | 27.07099 | 27.06689 | 27.08438 | 27.12346 | 27.18413 | 27.26638 | 27.37023 | 27.49566 | 27.64268 | 27.81129 | 28.00148 | 28.10971 | 28.13599 | 28.0803 | 27.94264 | 27.72303 | 27.42145 | 27.03791 | 26.57241 | 26.02495 | 25.39552 | 24.68413 | 23.89078 | 23.01547 | 22.0582 | 21.20844 | 20.46618 | 19.83145 | 19.30422 | 18.8845 | 18.5723 | 18.36761 | 18.27043 | 18.28076 | 18.3986 | 18.62396 | 18.95682 | 19.24136 | 19.47756 | 19.66543 | 19.80498 | 19.89618 | 19.93906 | 19.93361 | 19.87982 | 19.77771 | 19.62726 | 19.42848 | 19.18136 | 18.88592 | 18.54215 | 18.15004
153 | 7.072662 | 13.05708 | 18.68017 | 22.24974 | 25.27883 | 27.61528 | 29.2591 | 31.25588 | 33.60563 | 35.91147 | 38.17341 | 40.18016 | 41.93171 | 43.24298 | 44.11399 | 44.62531 | 44.77694 | 45.08077 | 45.53681 | 45.56084 | 45.15287 | 45.36737 | 46.20434 | 46.93734 | 47.56635 | 48.09139 | 48.64895 | 49.23905 | 49.86168 | 50.46338 | 51.04416 | 51.60401 | 52.12948 | 52.62056 | 53.07726 | 53.54464 | 54.02269 | 54.51144 | 54.70626 | 54.60716 | 54.21415 | 54.21488 | 54.60938 | 55.39762 | 56.1266 | 56.79633 | 57.40679 | 57.95799 | 58.47274 | 58.95103 | 59.39287 | 59.79825 | 60.16717 | 60.52443 | 60.87002 | 61.20394 | 61.52619 | 61.83678 | 62.1357 | 62.42295 | 62.69853 | 62.96245 | 63.21469 | 63.45528 | 63.68419 | 63.90143 | 64.10701 | 64.31388 | 64.52203 | 64.73147 | 64.94219 | 65.15421 | 65.36751 | 65.5821 | 65.79798 | 66.01514 | 66.23359 | 66.45333 | 66.67436 | 66.89667 | 67.12027 | 67.35266 | 67.59383 | 67.8438 | 68.10254 | 68.37008 | 68.6464 | 68.9315 | 69.2254 | 69.52808 | 69.83954 | 70.1598 | 70.48883 | 70.82666 | 71.17327 | 71.52867 | 71.8902 | 72.25785 | 72.63162 | 73.01153 | 73.39756 | 73.78971 | 74.188 | 74.5924 | 75.00294 | 75.4196 | 75.84239 | 76.2713 | 76.70634 | 77.14751 | 77.5448 | 77.89823 | 78.20779 | 78.47347 | 78.69529 | 78.87324 | 79.00732 | 79.09753 | 79.14387 | 79.14634 | 79.10494 | 79.01968 | 78.89054 | 78.86101 | 78.93108 | 79.10076 | 79.37005 | 79.73894 | 80.20744 | 80.77554 | 81.44325 | 82.21057 | 83.07749 | 84.04402 | 85.11015 | 86.27589 | 87.54124 | 88.73541 | 89.85841 | 90.91024 | 91.8909 | 92.80038 | 93.63869 | 94.40583 | 95.1018 | 95.72659 | 96.28022 | 96.76267 | 97.17394 | 97.51405 | 97.78298 | 97.98074 | 98.14386 | 98.27233 | 98.36617 | 98.42536 | 98.44991 | 98.43982 | 98.39509 | 98.31572 | 98.2017 | 98.05305 | 97.86975 | 97.65181 | 97.39923 | 97.11201 | 96.87446 | 96.68659 | 96.54839 | 96.45986 | 96.42101 | 96.43183 | 96.49232 | 96.60249 | 96.76234 | 96.97185 | 97.23104 | 97.53991 | 97.83395 | 98.11318 | 98.37759 | 98.62718 | 98.86195 | 99.0819 | 99.28703 | 99.47735 | 99.65284 | 99.81352 | 99.95938 | 100.0904 | 100.2066 | 100.308 | 100.3946
158 | 6.236581 | 11.36004 | 14.92142 | 17.87745 | 19.53072 | 21.07281 | 22.50373 | 24.15602 | 26.02968 | 27.87788 | 29.7006 | 31.23844 | 32.49141 | 33.6395 | 34.68271 | 35.59949 | 36.38983 | 37.2935 | 38.31049 | 38.78414 | 38.71445 | 39.21112 | 40.27414 | 41.22048 | 42.05012 | 42.76307 | 43.54321 | 44.39055 | 45.30508 | 46.1667 | 46.97541 | 47.73121 | 48.46501 | 49.1768 | 49.86659 | 50.56186 | 51.26261 | 51.96885 | 52.41885 | 52.6126 | 52.55011 | 52.65587 | 52.92988 | 53.37213 | 53.81103 | 54.2466 | 54.67882 | 55.1077 | 55.60376 | 56.167 | 56.79743 | 57.49504 | 58.25983 | 59.00493 | 59.73032 | 60.43601 | 61.122 | 61.78829 | 62.43487 | 63.06176 | 63.66895 | 64.25643 | 64.82421 | 65.3723 | 65.90068 | 66.40936 | 66.89834 | 67.38196 | 67.86021 | 68.3331 | 68.80063 | 69.2628 | 69.7196 | 70.17104 | 70.61712 | 71.05783 | 71.49319 | 71.92317 | 72.3478 | 72.76707 | 73.18097 | 73.60004 | 74.02428 | 74.45369 | 74.88827 | 75.32802 | 75.77294 | 76.22303 | 76.67829 | 77.13872 | 77.60432 | 78.07509 | 78.55103 | 79.03214 | 79.51842 | 80.00987 | 80.47986 | 80.9284 | 81.35547 | 81.76109 | 82.14525 | 82.50796 | 82.8492 | 83.16899 | 83.46732 | 83.74419 | 83.99961 | 84.23357 | 84.44607 | 84.63711 | 84.79625 | 84.92348 | 85.01881 | 85.08224 | 85.11376 | 85.11338 | 85.08109 | 85.0169 | 84.92081 | 84.79281 | 84.63291 | 84.44111 | 84.2174 | 84.12264 | 84.15684 | 84.31998 | 84.61208 | 85.03313 | 85.58313 | 86.26209 | 87.06999 | 88.00685 | 89.07266 | 90.26742 | 91.59113 | 93.0438 | 94.62541 | 96.11062 | 97.49941 | 98.79178 | 99.98775 | 101.0873 | 102.0904 | 102.9972 | 103.8075 | 104.5214 | 105.1389 | 105.6599 | 106.0846 | 106.4128 | 106.6447 | 106.7801 | 106.8658 | 106.9019 | 106.8883 | 106.8251 | 106.7122 | 106.5496 | 106.3374 | 106.0755 | 105.7639 | 105.4027 | 104.9918 | 104.5312 | 104.021 | 103.4611 | 102.9811 | 102.5811 | 102.2609 | 102.0207 | 101.8605 | 101.7801 | 101.7797 | 101.8592 | 102.0186 | 102.2579 | 102.5772 | 102.9763 | 103.336 | 103.6561 | 103.9367 | 104.1778 | 104.3794 | 104.5414 | 104.6639 | 104.7469 | 104.7903 | 104.7943 | 104.7587 | 104.6835 | 104.5689 | 104.4147 | 104.221
144 | 15.03592 | 31.92281 | 46.60367 | 58.42836 | 68.05844 | 76.16902 | 82.76011 | 88.68583 | 93.94618 | 98.82384 | 103.3188 | 107.1961 | 110.4558 | 113.5676 | 116.5315 | 119.0744 | 121.1962 | 123.75 | 126.7359 | 129.2376 | 131.255 | 133.9414 | 137.2966 | 140.4044 | 143.2647 | 145.8775 | 148.5265 | 151.2118 | 153.9332 | 156.676 | 159.4402 | 162.2257 | 164.971 | 167.6759 | 170.3405 | 173.0745 | 175.8778 | 178.7503 | 181.4361 | 183.935 | 186.2472 | 188.772 | 191.5096 | 194.4599 | 197.3842 | 200.2825 | 203.1549 | 206.0013 | 208.8936 | 211.8318 | 214.8159 | 217.8458 | 220.9216 | 223.9904 | 227.0521 | 230.1067 | 233.1543 | 236.1948 | 239.2282 | 242.2546 | 245.2739 | 248.2861 | 251.2913 | 254.2894 | 257.2804 | 260.2644 | 263.2413 | 266.1608 | 269.0228 | 271.8275 | 274.5747 | 277.2645 | 279.8969 | 282.4719 | 284.9895 | 287.4496 | 289.8523 | 292.1976 | 294.4855 | 296.716 | 298.8891 | 301.0437 | 303.18 | 305.2978 | 307.3972 | 309.4782 | 311.5408 | 313.585 | 315.6108 | 317.6182 | 319.6072 | 321.5777 | 323.5299 | 325.4636 | 327.379 | 329.2759 | 331.0217 | 332.6164 | 334.0599 | 335.3523 | 336.4935 | 337.4837 | 338.3227 | 339.0105 | 339.5473 | 339.9328 | 340.1673 | 340.2506 | 340.1828 | 339.9639 | 339.7782 | 339.6258 | 339.5067 | 339.4208 | 339.3682 | 339.3488 | 339.3627 | 339.4099 | 339.4904 | 339.6041 | 339.7511 | 339.9314 | 340.1449 | 340.4336 | 340.7975 | 341.2366 | 341.7508 | 342.3403 | 343.0049 | 343.7447 | 344.5598 | 345.45 | 346.4153 | 347.4559 | 348.5717 | 349.7626 | 351.0288 | 352.2593 | 353.4543 | 354.6137 | 355.7375 | 356.8257 | 357.8784 | 358.8955 | 359.877 | 360.8229 | 361.7332 | 362.608 | 363.4472 | 364.2508 | 365.0188 | 365.7513 | 366.4373 | 367.0768 | 367.6699 | 368.2165 | 368.7167 | 369.1704 | 369.5777 | 369.9385 | 370.2529 | 370.5208 | 370.7422 | 370.9172 | 371.0458 | 371.1279 | 371.2774 | 371.4944 | 371.7788 | 372.1306 | 372.5498 | 373.0365 | 373.5906 | 374.2121 | 374.9011 | 375.6575 | 376.4813 | 377.3726 | 378.2428 | 379.092 | 379.9201 | 380.7271 | 381.5131 | 382.2781 | 383.0219 | 383.7448 | 384.4466 | 385.1273 | 385.787 | 386.4256 | 387.0432 | 387.6397 | 388.2152
149 | 15.03592 | 31.92281 | 46.60367 | 58.42836 | 68.05844 | 76.16902 | 82.76011 | 88.68583 | 93.94618 | 98.82384 | 103.3188 | 107.1961 | 110.4558 | 113.5676 | 116.5315 | 119.0744 | 121.1962 | 123.75 | 126.7359 | 129.2376 | 131.255 | 133.9414 | 137.2966 | 140.4044 | 143.2647 | 145.8775 | 148.5265 | 151.2118 | 153.9332 | 156.676 | 159.4402 | 162.2257 | 164.9794 | 167.7013 | 170.3914 | 173.1626 | 176.015 | 178.9485 | 181.7142 | 184.3121 | 186.7421 | 189.4851 | 192.5411 | 195.91 | 199.239 | 202.5279 | 205.7767 | 208.9856 | 212.2844 | 215.6732 | 219.152 | 222.7207 | 226.3794 | 229.9742 | 233.505 | 236.9718 | 240.3746 | 243.7135 | 246.9884 | 250.1993 | 253.3463 | 256.4293 | 259.4483 | 262.4034 | 265.2945 | 268.1216 | 270.8847 | 273.6189 | 276.3241 | 279.0003 | 281.6475 | 284.2657 | 286.8549 | 289.4152 | 291.9464 | 294.4487 | 296.922 | 299.3663 | 301.7816 | 304.1679 | 306.5253 | 308.7817 | 310.9373 | 312.992 | 314.9459 | 316.7988 | 318.5509 | 320.2021 | 321.7524 | 323.2018 | 324.5504 | 325.798 | 326.9448 | 327.9907 | 328.9358 | 329.7799 | 330.5615 | 331.2806 | 331.9371 | 332.531 | 333.0624 | 333.5312 | 333.9375 | 334.2812 | 334.5624 | 334.781 | 334.9371 | 335.0306 | 335.0615 | 335.0299 | 335.0196 | 335.0306 | 335.0629 | 335.1165 | 335.1914 | 335.2875 | 335.405 | 335.5438 | 335.7038 | 335.8851 | 336.0878 | 336.3117 | 336.5569 | 336.886 | 337.2988 | 337.7954 | 338.3758 | 339.04 | 339.7881 | 340.6199 | 341.5355 | 342.5349 | 343.6181 | 344.7852 | 346.036 | 347.3706 | 348.789 | 350.1588 | 351.4799 | 352.7523 | 353.976 | 355.1511 | 356.2775 | 357.3553 | 358.3844 | 359.3648 | 360.2965 | 361.1796 | 362.014 | 362.7998 | 363.5369 | 364.2253 | 364.8866 | 365.5208 | 366.1279 | 366.7078 | 367.2607 | 367.7864 | 368.285 | 368.7565 | 369.2009 | 369.6182 | 370.0083 | 370.3714 | 370.7073 | 371.0161 | 371.372 | 371.775 | 372.2252 | 372.7224 | 373.2668 | 373.8583 | 374.4969 | 375.1826 | 375.9154 | 376.6953 | 377.5224 | 378.3965 | 379.2677 | 380.1358 | 381.0008 | 381.8629 | 382.7219 | 383.5779 | 384.4309 | 385.2809 | 386.1278 | 386.9717 | 387.8126 | 388.6504 | 389.4852 | 390.317 | 391.1458
154 | 14.53394 | 28.64042 | 43.36926 | 56.59177 | 67.65679 | 76.20648 | 82.24083 | 87.98107 | 93.4272 | 98.41439 | 102.9426 | 106.8305 | 110.0781 | 112.998 | 115.5901 | 118.1519 | 120.6834 | 123.1964 | 125.6908 | 127.7818 | 129.4693 | 131.9662 | 135.2724 | 138.27 | 140.9589 | 143.3393 | 145.7662 | 148.2396 | 150.7596 | 153.3083 | 155.8859 | 158.4924 | 161.1267 | 163.7889 | 166.479 | 169.2502 | 172.1026 | 175.0361 | 177.8018 | 180.3996 | 182.8297 | 185.5727 | 188.6287 | 191.9976 | 195.3265 | 198.6154 | 201.8643 | 205.0732 | 208.372 | 211.7608 | 215.2396 | 218.8083 | 222.467 | 226.0618 | 229.5926 | 233.0594 | 236.4622 | 239.8011 | 243.076 | 246.2869 | 249.4339 | 252.5169 | 255.5359 | 258.491 | 261.382 | 264.2092 | 266.9723 | 269.7065 | 272.4117 | 275.0878 | 277.735 | 280.3533 | 282.9425 | 285.5027 | 288.034 | 290.5363 | 293.0096 | 295.4539 | 297.8692 | 300.2555 | 302.6129 | 304.8693 | 307.0249 | 309.0796 | 311.0334 | 312.8864 | 314.6385 | 316.2897 | 317.84 | 319.2894 | 320.6379 | 321.8856 | 323.0324 | 324.0783 | 325.0233 | 325.8675 | 326.6491 | 327.3681 | 328.0246 | 328.6186 | 329.15 | 329.6188 | 330.0251 | 330.3688 | 330.65 | 330.8686 | 331.0247 | 331.1182 | 331.1491 | 331.1175 | 331.1072 | 331.1182 | 331.1505 | 331.2041 | 331.279 | 331.3751 | 331.4926 | 331.6313 | 331.7914 | 331.9727 | 332.1754 | 332.3993 | 332.6445 | 332.9735 | 333.3864 | 333.883 | 334.4634 | 335.1276 | 335.8757 | 336.7075 | 337.6231 | 338.6225 | 339.7057 | 340.8727 | 342.1236 | 343.4582 | 344.8766 | 346.2464 | 347.5674 | 348.8399 | 350.0636 | 351.2387 | 352.3651 | 353.4429 | 354.4719 | 355.4524 | 356.3841 | 357.2672 | 358.1016 | 358.8874 | 359.6245 | 360.3129 | 360.9742 | 361.6084 | 362.2155 | 362.7954 | 363.3483 | 363.874 | 364.3726 | 364.8441 | 365.2885 | 365.7057 | 366.0959 | 366.4589 | 366.7949 | 367.1037 | 367.4596 | 367.8626 | 368.3128 | 368.81 | 369.3544 | 369.9459 | 370.5845 | 371.2702 | 372.003 | 372.7829 | 373.61 | 374.4841 | 375.3552 | 376.2234 | 377.0884 | 377.9505 | 378.8095 | 379.6655 | 380.5185 | 381.3684 | 382.2154 | 383.0593 | 383.9001 | 384.738 | 385.5728 | 386.4046 | 387.2334
159 | 14.53394 | 29.78028 | 43.0021 | 54.83445 | 64.40913 | 72.07119 | 77.82063 | 83.33238 | 88.60645 | 93.30121 | 97.41666 | 100.8349 | 103.556 | 106.1496 | 108.6158 | 110.7468 | 112.5427 | 114.5421 | 116.7449 | 118.5585 | 119.9827 | 122.2578 | 125.3837 | 128.1603 | 130.5877 | 132.6658 | 134.9001 | 137.2907 | 139.8377 | 142.348 | 144.8217 | 147.2589 | 149.7592 | 152.3226 | 154.9492 | 157.6321 | 160.3714 | 163.1671 | 165.7903 | 168.241 | 170.5192 | 173.0414 | 175.8077 | 178.8181 | 181.8245 | 184.8269 | 187.8252 | 190.8196 | 193.8851 | 197.0218 | 200.2296 | 203.5086 | 206.8588 | 210.1692 | 213.4398 | 216.6706 | 219.8616 | 223.0128 | 226.1242 | 229.1958 | 232.2276 | 235.2196 | 238.1718 | 241.0842 | 243.9568 | 246.7896 | 249.5826 | 252.3198 | 255.0012 | 257.6267 | 260.1964 | 262.7103 | 265.1683 | 267.5705 | 269.9169 | 272.2075 | 274.4422 | 276.6211 | 278.7442 | 280.8115 | 282.8229 | 284.7839 | 286.6946 | 288.5549 | 290.3648 | 292.1243 | 293.8335 | 295.4923 | 297.1007 | 298.6587 | 300.1664 | 301.6236 | 303.0305 | 304.3871 | 305.6932 | 306.949 | 308.1457 | 309.2833 | 310.3618 | 311.3812 | 312.3416 | 313.2428 | 314.085 | 314.8681 | 315.5921 | 316.257 | 316.8629 | 317.4097 | 317.8973 | 318.3259 | 318.7548 | 319.1838 | 319.6131 | 320.0427 | 320.4725 | 320.9025 | 321.3328 | 321.7633 | 322.1941 | 322.6251 | 323.0563 | 323.4878 | 323.9195 | 324.4563 | 325.0982 | 325.8452 | 326.6973 | 327.6545 | 328.7168 | 329.8842 | 331.1568 | 332.5344 | 334.0171 | 335.6049 | 337.2978 | 339.0958 | 340.9989 | 342.8265 | 344.5787 | 346.2553 | 347.8565 | 349.3823 | 350.8325 | 352.2073 | 353.5066 | 354.7305 | 355.8788 | 356.9517 | 357.9491 | 358.8711 | 359.7176 | 360.4886 | 361.2386 | 361.9676 | 362.6757 | 363.3628 | 364.0289 | 364.674 | 365.2982 | 365.9014 | 366.4836 | 367.0449 | 367.5851 | 368.1044 | 368.6027 | 369.0801 | 369.603 | 370.1715 | 370.7855 | 371.4452 | 372.1504 | 372.9013 | 373.6977 | 374.5396 | 375.4272 | 376.3603 | 377.3391 | 378.3634 | 379.3871 | 380.4104 | 381.4331 | 382.4553 | 383.477 | 384.4981 | 385.5188 | 386.5389 | 387.5585 | 388.5775 | 389.5961 | 390.6141 | 391.6316 | 392.6485 | 393.665
145 | 0.7858273 | 1.867789 | 2.473836 | 3.149035 | 3.112638 | 3.102109 | 3.117449 | 3.604159 | 4.56224 | 5.548894 | 6.564123 | 7.254173 | 7.619046 | 8.111528 | 8.731619 | 8.90358 | 8.627411 | 8.725205 | 9.196963 | 9.290751 | 9.006571 | 9.050793 | 9.423417 | 9.69972 | 9.879703 | 9.963365 | 10.15939 | 10.46778 | 10.88853 | 11.27176 | 11.61745 | 11.92561 | 12.30895 | 12.76748 | 13.30118 | 13.78208 | 14.21017 | 14.58546 | 14.83002 | 14.94385 | 14.92695 | 15.06452 | 15.35658 | 15.80312 | 16.25408 | 16.70947 | 17.16929 | 17.63354 | 18.02324 | 18.33838 | 18.57897 | 18.74501 | 18.83649 | 18.97088 | 19.14818 | 19.36837 | 19.63147 | 19.93747 | 20.28638 | 20.67819 | 21.1129 | 21.59051 | 22.11103 | 22.67445 | 23.28078 | 23.93001 | 24.62214 | 25.30996 | 25.99347 | 26.67267 | 27.34756 | 28.01813 | 28.68439 | 29.34634 | 30.00398 | 30.65731 | 31.30633 | 31.95104 | 32.59143 | 33.22751 | 33.85928 | 34.49448 | 35.1331 | 35.77515 | 36.42062 | 37.06952 | 37.72184 | 38.37759 | 39.03676 | 39.69936 | 40.36538 | 41.03483 | 41.7077 | 42.384 | 43.06372 | 43.74687 | 44.36349 | 44.91358 | 45.39714 | 45.81418 | 46.16469 | 46.44866 | 46.66612 | 46.81704 | 46.90143 | 46.9193 | 46.87064 | 46.75545 | 46.57373 | 46.32549 | 46.08913 | 45.86466 | 45.65209 | 45.4514 | 45.2626 | 45.08569 | 44.92067 | 44.76754 | 44.6263 | 44.49694 | 44.37948 | 44.27391 | 44.18022 | 44.07278 | 43.95158 | 43.81661 | 43.66789 | 43.50541 | 43.32916 | 43.13916 | 42.9354 | 42.71788 | 42.48659 | 42.24155 | 41.98275 | 41.71019 | 41.42387 | 41.19623 | 41.02727 | 40.917 | 40.86541 | 40.87251 | 40.93828 | 41.06274 | 41.24589 | 41.48771 | 41.78822 | 42.14741 | 42.56529 | 43.04185 | 43.57709 | 44.17101 | 44.67121 | 45.07769 | 45.39044 | 45.60947 | 45.73477 | 45.76635 | 45.70421 | 45.54834 | 45.29875 | 44.95543 | 44.51839 | 43.98763 | 43.36314 | 42.64493 | 41.9751 | 41.35364 | 40.78056 | 40.25585 | 39.77952 | 39.35156 | 38.97199 | 38.64078 | 38.35796 | 38.12351 | 37.93744 | 37.79974 | 37.64044 | 37.45953 | 37.25703 | 37.03291 | 36.7872 | 36.51988 | 36.23096 | 35.92043 | 35.58831 | 35.23457 | 34.85924 | 34.4623 | 34.04376 | 33.60361 | 33.14186
150 | 0.6826402 | 1.635397 | 2.123151 | 2.317326 | 3.20819 | 3.835977 | 4.200686 | 4.523436 | 4.804227 | 5.00633 | 5.129746 | 5.137036 | 5.0282 | 5.16487 | 5.547044 | 5.398218 | 4.718394 | 4.573864 | 4.964627 | 4.861308 | 4.263906 | 4.106864 | 4.390181 | 4.60424 | 4.749039 | 4.82458 | 5.00235 | 5.28235 | 5.664581 | 5.953493 | 6.149086 | 6.251362 | 6.350671 | 6.447015 | 6.540393 | 6.595321 | 6.611798 | 6.589825 | 6.402672 | 6.050338 | 5.532824 | 5.195272 | 5.03768 | 5.06005 | 5.173944 | 5.379364 | 5.676308 | 6.064778 | 6.379173 | 6.619495 | 6.785744 | 6.877919 | 6.89602 | 6.906677 | 6.90989 | 6.905659 | 6.893984 | 6.874865 | 6.848302 | 6.814295 | 6.772844 | 6.723949 | 6.66761 | 6.603827 | 6.5326 | 6.453929 | 6.367814 | 6.275805 | 6.177903 | 6.074108 | 5.964419 | 5.848837 | 5.727362 | 5.599993 | 5.46673 | 5.327574 | 5.182525 | 5.031583 | 4.874747 | 4.712017 | 4.543395 | 4.411619 | 4.316691 | 4.25861 | 4.237377 | 4.252991 | 4.305452 | 4.394761 | 4.520916 | 4.68392 | 4.88377 | 5.120468 | 5.394013 | 5.704406 | 6.051646 | 6.435733 | 6.676988 | 6.775411 | 6.731003 | 6.543762 | 6.213689 | 5.740784 | 5.125047 | 4.366479 | 3.465078 | 2.420845 | 1.23378 | -0.09611656 | -1.568845 | -3.184406 | -4.696709 | -6.105754 | -7.41154 | -8.614069 | -9.713339 | -10.70935 | -11.60211 | -12.3916 | -13.07784 | -13.66082 | -14.14054 | -14.51701 | -14.79021 | -15.07095 | -15.35921 | -15.655 | -15.95831 | -16.26915 | -16.58752 | -16.91342 | -17.24685 | -17.5878 | -17.93628 | -18.29228 | -18.65582 | -19.02688 | -19.40547 | -19.73103 | -20.00356 | -20.22307 | -20.38955 | -20.50301 | -20.56344 | -20.57084 | -20.52522 | -20.42657 | -20.2749 | -20.07019 | -19.81247 | -19.50171 | -19.13793 | -18.72112 | -18.39137 | -18.14867 | -17.99303 | -17.92445 | -17.94292 | -18.04844 | -18.24102 | -18.52066 | -18.88735 | -19.34109 | -19.8819 | -20.50975 | -21.22467 | -22.02663 | -22.78417 | -23.49726 | -24.16593 | -24.79015 | -25.36995 | -25.9053 | -26.39623 | -26.84271 | -27.24476 | -27.60238 | -27.91556 | -28.18431 | -28.4761 | -28.79096 | -29.12886 | -29.48982 | -29.87383 | -30.28089 | -30.711 | -31.16417 | -31.64039 | -32.13967 | -32.66199 | -33.20737 | -33.7758 | -34.36729 | -34.98183
155 | 2.41641 | 4.819691 | 6.879272 | 8.593376 | 10.27532 | 11.85069 | 13.31948 | 14.63877 | 15.80856 | 16.85322 | 17.77275 | 18.35718 | 18.60651 | 19.0173 | 19.58955 | 19.78155 | 19.59331 | 19.57276 | 19.7199 | 19.48535 | 18.86909 | 18.77111 | 19.19142 | 19.58013 | 19.93725 | 20.26277 | 20.63297 | 21.04785 | 21.50741 | 21.9202 | 22.28622 | 22.60546 | 22.88828 | 23.13467 | 23.34464 | 23.49903 | 23.59783 | 23.64105 | 23.5931 | 23.45398 | 23.22368 | 23.17207 | 23.29913 | 23.60486 | 23.81097 | 23.91743 | 23.92426 | 23.83145 | 23.85248 | 23.98735 | 24.23605 | 24.59859 | 25.07497 | 25.52956 | 25.96238 | 26.37341 | 26.76267 | 27.13014 | 27.47583 | 27.79974 | 28.10188 | 28.38223 | 28.6408 | 28.87759 | 29.09259 | 29.28582 | 29.45727 | 29.6066 | 29.73382 | 29.83891 | 29.9219 | 29.98276 | 30.02151 | 30.03815 | 30.03267 | 30.00507 | 29.95535 | 29.88352 | 29.78958 | 29.67351 | 29.53533 | 29.41958 | 29.32625 | 29.25535 | 29.20687 | 29.18082 | 29.17719 | 29.19599 | 29.23721 | 29.30086 | 29.38693 | 29.49543 | 29.62635 | 29.7797 | 29.95547 | 30.15367 | 30.24583 | 30.23196 | 30.11205 | 29.88611 | 29.55413 | 29.11611 | 28.57206 | 27.92198 | 27.16586 | 26.3037 | 25.33551 | 24.26129 | 23.08102 | 21.79473 | 20.58417 | 19.44937 | 18.39031 | 17.407 | 16.49944 | 15.66762 | 14.91155 | 14.23123 | 13.62665 | 13.09782 | 12.64473 | 12.2674 | 11.96581 | 11.66483 | 11.36447 | 11.06473 | 10.7656 | 10.46709 | 10.16919 | 9.871907 | 9.575241 | 9.27919 | 8.983756 | 8.688937 | 8.394733 | 8.101146 | 7.808174 | 7.541115 | 7.299969 | 7.084737 | 6.895418 | 6.732013 | 6.594521 | 6.482942 | 6.397276 | 6.337524 | 6.303685 | 6.295759 | 6.313747 | 6.357648 | 6.427462 | 6.523189 | 6.553851 | 6.519445 | 6.419973 | 6.255435 | 6.02583 | 5.731159 | 5.371421 | 4.946617 | 4.456747 | 3.901809 | 3.281806 | 2.596736 | 1.846599 | 1.031396 | 0.2640502 | -0.4554387 | -1.127071 | -1.750845 | -2.326763 | -2.854824 | -3.335028 | -3.767374 | -4.151864 | -4.488496 | -4.777272 | -5.01819 | -5.287444 | -5.585032 | -5.910955 | -6.265213 | -6.647805 | -7.058733 | -7.497995 | -7.965593 | -8.461525 | -8.985791 | -9.538393 | -10.11933 | -10.7286 | -11.36621 | -12.03215
160 | -0.0627241 | 0.9055488 | 1.115951 | 1.090075 | 0.7262279 | 0.531461 | 0.5057738 | 0.5065313 | 0.5337333 | 0.5981993 | 0.6999293 | 0.6388006 | 0.4148132 | 0.3938628 | 0.5759494 | 0.3791007 | -0.1966832 | -0.4937135 | -0.5119902 | -0.7344129 | -1.160982 | -1.235067 | -0.9566705 | -0.6675281 | -0.3676402 | -0.05700679 | 0.2919251 | 0.6791554 | 1.104684 | 1.420719 | 1.627261 | 1.72431 | 1.836926 | 1.965111 | 2.108864 | 2.246894 | 2.3792 | 2.505783 | 2.542815 | 2.490297 | 2.348227 | 2.569099 | 3.152911 | 4.099666 | 4.934679 | 5.657952 | 6.269485 | 6.769277 | 7.257803 | 7.735062 | 8.201055 | 8.655782 | 9.099243 | 9.524003 | 9.930062 | 10.31742 | 10.68608 | 11.03603 | 11.36729 | 11.67984 | 11.9737 | 12.24885 | 12.5053 | 12.74305 | 12.9621 | 13.16245 | 13.34409 | 13.51978 | 13.68949 | 13.85325 | 14.01104 | 14.16286 | 14.30872 | 14.44862 | 14.58255 | 14.71052 | 14.83252 | 14.94856 | 15.05864 | 15.16275 | 15.26089 | 15.41018 | 15.6106 | 15.86216 | 16.16487 | 16.51871 | 16.92369 | 17.37981 | 17.88707 | 18.44546 | 19.055 | 19.71568 | 20.42749 | 21.19045 | 22.00454 | 22.86978 | 23.61918 | 24.25276 | 24.77051 | 25.17243 | 25.45853 | 25.62879 | 25.68323 | 25.62184 | 25.44462 | 25.15157 | 24.7427 | 24.218 | 23.57747 | 22.82111 | 22.10542 | 21.43039 | 20.79602 | 20.20232 | 19.64928 | 19.13691 | 18.6652 | 18.23415 | 17.84377 | 17.49405 | 17.185 | 16.91661 | 16.68888 | 16.4543 | 16.21285 | 15.96454 | 15.70937 | 15.44734 | 15.17845 | 14.90269 | 14.62008 | 14.3306 | 14.03427 | 13.73107 | 13.42101 | 13.10409 | 12.78031 | 12.53132 | 12.35712 | 12.25771 | 12.2331 | 12.28328 | 12.40825 | 12.60801 | 12.88256 | 13.2319 | 13.65604 | 14.15496 | 14.72868 | 15.37719 | 16.1005 | 16.89859 | 17.63087 | 18.29732 | 18.89796 | 19.43277 | 19.90177 | 20.30494 | 20.6423 | 20.91384 | 21.11956 | 21.25945 | 21.33353 | 21.34179 | 21.28423 | 21.16085 | 21.00346 | 20.81206 | 20.58666 | 20.32724 | 20.03382 | 19.70638 | 19.34494 | 18.94949 | 18.52003 | 18.05656 | 17.55908 | 17.0276 | 16.54266 | 16.10428 | 15.71245 | 15.36717 | 15.06844 | 14.81627 | 14.61065 | 14.45158 | 14.33906 | 14.2731 | 14.25369 | 14.28082 | 14.35452 | 14.47476 | 14.64156
Cumulative Flux
Day | 1 | 2 | 3 | 4 | 5 | 6 | 7 | 8 | 9 | 10 | 11 | 12 | 13 | 14 | 15 | 16 | 17 | 18 | 19 | 20 | 21 | 22 | 23 | 24 | 25 | 26 | 27 | 28 | 29 | 30 | 31 | 32 | 33 | 34 | 35 | 36 | 37 | 38 | 39 | 40 | 41 | 42 | 43 | 44 | 45 | 46 | 47 | 48 | 49 | 50 | 51 | 52 | 53 | 54 | 55 | 56 | 57 | 58 | 59 | 60 | 61 | 62 | 63 | 64 | 65 | 66 | 67 | 68 | 69 | 70 | 71 | 72 | 73 | 74 | 75 | 76 | 77 | 78 | 79 | 80 | 81 | 82 | 83 | 84 | 85 | 86 | 87 | 88 | 89 | 90 | 91 | 92 | 93 | 94 | 95 | 96 | 97 | 98 | 99 | 100 | 101 | 102 | 103 | 104 | 105 | 106 | 107 | 108 | 109 | 110 | 111 | 112 | 113 | 114 | 115 | 116 | 117 | 118 | 119 | 120 | 121 | 122 | 123 | 124 | 125 | 126 | 127 | 128 | 129 | 130 | 131 | 132 | 133 | 134 | 135 | 136 | 137 | 138 | 139 | 140 | 141 | 142 | 143 | 144 | 145 | 146 | 147 | 148 | 149 | 150 | 151 | 152 | 153 | 154 | 155 | 156 | 157 | 158 | 159 | 160 | 161 | 162 | 163 | 164 | 165 | 166 | 167 | 168 | 169 | 170 | 171 | 172 | 173 | 174 | 175 | 176 | 177 | 178 | 179 | 180 | 181 | 182 | 183 | 184 | 185 | 186 | 187 | 188 | 189 | 190 | 191 | 192 | 193
CON-N0 | 0 | 0 | 0 | 0 | 0 | 0 | 0 | 0 | 0 | 0 | 0 | 0 | 0 | 0 | 0 | 0 | 0 | 0 | 0 | 0 | 0 | 0 | 0 | 0 | 0 | 0 | 0 | 0 | 0 | 0 | 0 | 0 | 0 | 0 | 0 | 0 | 0 | 0 | 0 | 0 | 0 | 0 | 0 | 0 | 0 | 0 | 0 | 0 | 0 | 0 | 0 | 0 | 0 | 0 | 0 | 0 | 0 | 0 | 0 | 0 | 0 | 0 | 0 | 0 | 0 | 0 | 0 | 0 | 0 | 0 | 0 | 0 | 0 | 0 | 0 | 0 | 0 | 0 | 0 | 0 | 0 | 0 | 0 | 0 | 0 | 0 | 0 | 0 | 0 | 0 | 0 | 0 | 0 | 0 | 0 | 0 | 0 | 0 | 0 | 0 | 0 | 0 | 0 | 0 | 0 | 0 | 0 | 0 | 0 | 0 | 0 | 0 | 0 | 0 | 0 | 0 | 0 | 0 | 0 | 0 | 0 | 0 | 0 | 0 | 0 | 0 | 0 | 0 | 0 | 0 | 0 | 0 | 0 | 0 | 0 | 0 | 0 | 0 | 0 | 0 | 0 | 0 | 0 | 0 | 0 | 0 | 0 | 0 | 0 | 0 | 0 | 0 | 0 | 0 | 0 | 0 | 0 | 0 | 0 | 0 | 0 | 0 | 0 | 0 | 0 | 0 | 0 | 0 | 0 | 0 | 0 | 0 | 0 | 0 | 0 | 0 | 0 | 0 | 0 | 0 | 0 | 0 | 0 | 0 | 0 | 0 | 0 | 0 | 0 | 0 | 0 | 0 | 0
LDPE-N0 | 0.3132004 | 0.1164722 | 0.1221098 | 0.3367128 | 0.4454473 | 0.5559043 | 0.6680839 | 0.7009257 | 0.6544298 | 0.4883209 | 0.2025987 | -0.2768802 | -0.9501158 | -1.544417 | -2.059785 | -2.354234 | -2.427764 | -2.408694 | -2.297024 | -2.339199 | -2.535221 | -2.775093 | -3.058817 | -3.294649 | -3.482588 | -3.622636 | -3.801094 | -4.017961 | -4.273238 | -4.492087 | -4.674509 | -4.820502 | -5.246228 | -5.951685 | -6.936874 | -7.698265 | -8.235856 | -8.549648 | -8.818807 | -9.043332 | -9.223225 | -9.451338 | -9.727672 | -10.05223 | -10.36205 | -10.65715 | -10.93751 | -11.20315 | -11.58505 | -12.08322 | -12.69767 | -13.42838 | -14.27536 | -15.0805 | -15.84379 | -16.56524 | -17.24484 | -17.88259 | -18.4785 | -19.03256 | -19.54478 | -20.01515 | -20.44367 | -20.83035 | -21.17518 | -21.47817 | -21.73931 | -21.98429 | -22.21313 | -22.4258 | -22.62233 | -22.8027 | -22.96691 | -23.11498 | -23.24688 | -23.36264 | -23.46224 | -23.54568 | -23.61298 | -23.66411 | -23.6991 | -23.75335 | -23.82687 | -23.91965 | -24.03171 | -24.16303 | -24.31362 | -24.48347 | -24.67259 | -24.88098 | -25.10864 | -25.35556 | -25.62175 | -25.90721 | -26.21193 | -26.53593 | -26.81071 | -27.03628 | -27.21263 | -27.33978 | -27.41771 | -27.44644 | -27.42595 | -27.35625 | -27.23733 | -27.06921 | -26.85187 | -26.58533 | -26.26957 | -25.9046 | -25.57505 | -25.28093 | -25.02223 | -24.79896 | -24.61111 | -24.45868 | -24.34168 | -24.2601 | -24.21395 | -24.20322 | -24.22792 | -24.28804 | -24.38358 | -24.50041 | -24.63851 | -24.79789 | -24.97854 | -25.18048 | -25.40369 | -25.64819 | -25.91396 | -26.20101 | -26.50934 | -26.83894 | -27.18983 | -27.56199 | -27.95543 | -28.33859 | -28.71147 | -29.07406 | -29.42637 | -29.7684 | -30.10015 | -30.42161 | -30.73279 | -31.03369 | -31.3243 | -31.60463 | -31.87468 | -32.13445 | -32.38394 | -32.62314 | -32.85287 | -33.07314 | -33.28393 | -33.48526 | -33.67712 | -33.85952 | -34.03244 | -34.1959 | -34.34988 | -34.4944 | -34.62945 | -34.75504 | -34.87115 | -34.9778 | -35.07782 | -35.17122 | -35.25799 | -35.33814 | -35.41166 | -35.47856 | -35.53884 | -35.59249 | -35.63952 | -35.67992 | -35.7137 | -35.74085 | -35.78015 | -35.8316 | -35.8952 | -35.97094 | -36.05884 | -36.15888 | -36.27107 | -36.39541 | -36.53189 | -36.68053 | -36.84131 | -37.01424 | -37.19932 | -37.39655 | -37.60593
PBS-N0 | 9.07671 | 11.77553 | 13.15077 | 14.67545 | 17.27967 | 19.23968 | 20.55548 | 21.81475 | 23.0175 | 24.15459 | 25.22603 | 26.49191 | 27.95222 | 29.28023 | 30.47593 | 31.55727 | 32.52427 | 33.18474 | 33.53867 | 34.28824 | 35.43345 | 36.49716 | 37.47938 | 38.43731 | 39.37096 | 40.28032 | 41.17896 | 42.06686 | 42.94405 | 43.88261 | 44.88256 | 45.94388 | 47.10065 | 48.35285 | 49.70049 | 50.9157 | 51.99846 | 52.94877 | 53.98307 | 55.10135 | 56.3036 | 57.39359 | 58.3713 | 59.23675 | 60.08191 | 60.90678 | 61.71137 | 62.49567 | 63.23366 | 63.92533 | 64.57069 | 65.16973 | 65.72246 | 66.27011 | 66.81267 | 67.35016 | 67.88256 | 68.40988 | 68.93212 | 69.44928 | 69.96135 | 70.46835 | 70.97026 | 71.46709 | 71.95884 | 72.44551 | 72.9271 | 73.37613 | 73.79261 | 74.17653 | 74.5279 | 74.84671 | 75.13297 | 75.38667 | 75.60782 | 75.79641 | 75.95245 | 76.07594 | 76.16687 | 76.22524 | 76.25106 | 76.26365 | 76.26302 | 76.24916 | 76.22207 | 76.18176 | 76.12822 | 76.06145 | 75.98146 | 75.88824 | 75.78179 | 75.66212 | 75.52922 | 75.3831 | 75.22374 | 75.05116 | 74.93794 | 74.88407 | 74.88956 | 74.9544 | 75.0786 | 75.26216 | 75.50507 | 75.80733 | 76.16896 | 76.58993 | 77.07027 | 77.60996 | 78.209 | 78.86741 | 79.45035 | 79.95785 | 80.3899 | 80.74649 | 81.02763 | 81.23332 | 81.36355 | 81.41833 | 81.39766 | 81.30154 | 81.12997 | 80.88294 | 80.56046 | 80.27622 | 80.0302 | 79.82242 | 79.65286 | 79.52154 | 79.42845 | 79.37359 | 79.35697 | 79.37857 | 79.43841 | 79.53648 | 79.67277 | 79.84731 | 80.06007 | 80.27282 | 80.48557 | 80.6983 | 80.91103 | 81.12375 | 81.33646 | 81.54916 | 81.76185 | 81.97454 | 82.18722 | 82.39988 | 82.61254 | 82.82519 | 83.03784 | 83.25047 | 83.44046 | 83.60779 | 83.75249 | 83.87453 | 83.97393 | 84.05068 | 84.10478 | 84.13623 | 84.14504 | 84.1312 | 84.09471 | 84.03558 | 83.9538 | 83.84937 | 83.73796 | 83.61959 | 83.49423 | 83.36191 | 83.2226 | 83.07633 | 82.92308 | 82.76285 | 82.59565 | 82.42147 | 82.24032 | 82.0522 | 81.88139 | 81.72789 | 81.5917 | 81.47283 | 81.37126 | 81.28701 | 81.22008 | 81.17045 | 81.13814 | 81.12313 | 81.12545 | 81.14507 | 81.182 | 81.23625 | 81.30781
PL/H-N0 | 19.61211 | 33.84936 | 43.04266 | 51.63729 | 59.1719 | 65.78399 | 71.47358 | 76.99697 | 82.35417 | 87.345 | 91.96944 | 96.56395 | 101.1285 | 105.5106 | 109.7102 | 114.286 | 119.238 | 123.4124 | 126.809 | 130.6225 | 134.8526 | 139.0349 | 143.1693 | 147.1146 | 150.871 | 154.4384 | 157.7982 | 160.9504 | 163.895 | 166.8832 | 169.915 | 172.9904 | 176.043 | 179.0728 | 182.0797 | 184.9038 | 187.5451 | 190.0035 | 192.4846 | 194.9885 | 197.5152 | 199.8207 | 201.905 | 203.7682 | 205.5662 | 207.2989 | 208.9665 | 210.5689 | 212.2245 | 213.9335 | 215.6958 | 217.5114 | 219.3804 | 221.1949 | 222.9551 | 224.661 | 226.3124 | 227.9095 | 229.4523 | 230.9406 | 232.3746 | 233.7543 | 235.0796 | 236.3505 | 237.567 | 238.7292 | 239.837 | 240.9754 | 242.1443 | 243.3437 | 244.5736 | 245.834 | 247.125 | 248.4465 | 249.7985 | 251.1811 | 252.5941 | 254.0377 | 255.5118 | 257.0165 | 258.5516 | 260.1648 | 261.8559 | 263.625 | 265.4721 | 267.3972 | 269.4003 | 271.4814 | 273.6404 | 275.8774 | 278.1924 | 280.5854 | 283.0564 | 285.6053 | 288.2323 | 290.9372 | 293.5046 | 295.9345 | 298.2269 | 300.3817 | 302.399 | 304.2788 | 306.0211 | 307.6258 | 309.0931 | 310.4228 | 311.615 | 312.6697 | 313.5868 | 314.3664 | 315.0955 | 315.7741 | 316.4022 | 316.9798 | 317.5068 | 317.9833 | 318.4093 | 318.7848 | 319.1098 | 319.3842 | 319.6082 | 319.7816 | 319.9045 | 320.1004 | 320.3692 | 320.711 | 321.1257 | 321.6135 | 322.1741 | 322.8078 | 323.5144 | 324.2939 | 325.1464 | 326.0719 | 327.0703 | 328.1417 | 329.2861 | 330.395 | 331.4683 | 332.5062 | 333.5086 | 334.4755 | 335.4069 | 336.3027 | 337.1631 | 337.988 | 338.7774 | 339.5313 | 340.2497 | 340.9326 | 341.58 | 342.192 | 342.7838 | 343.3557 | 343.9075 | 344.4392 | 344.951 | 345.4427 | 345.9143 | 346.3659 | 346.7975 | 347.209 | 347.6005 | 347.972 | 348.3234 | 348.6548 | 348.9656 | 349.256 | 349.5258 | 349.7751 | 350.0039 | 350.2121 | 350.3998 | 350.567 | 350.7137 | 350.8399 | 350.9455 | 351.0306 | 351.1806 | 351.3954 | 351.6752 | 352.0198 | 352.4292 | 352.9036 | 353.4428 | 354.0469 | 354.7158 | 355.4497 | 356.2484 | 357.112 | 358.0404 | 359.0337 | 360.0919
PLA-N0 | 1.684852 | 1.524898 | 1.03223 | 1.087094 | 1.224109 | 1.373666 | 1.535764 | 1.538018 | 1.380425 | 1.21362 | 1.037603 | 0.9137644 | 0.8421053 | 0.7710594 | 0.7006267 | 1.018139 | 1.723595 | 2.099222 | 2.145019 | 2.389674 | 2.833186 | 3.195401 | 3.476319 | 3.733084 | 3.965695 | 4.174154 | 4.300065 | 4.343427 | 4.304241 | 4.245758 | 4.16798 | 4.070906 | 3.983663 | 3.906251 | 3.83867 | 3.812199 | 3.826836 | 3.882583 | 4.005585 | 4.195842 | 4.453355 | 4.592723 | 4.613946 | 4.517023 | 4.408623 | 4.288745 | 4.157388 | 4.014553 | 3.870401 | 3.724932 | 3.578146 | 3.430043 | 3.280623 | 3.109749 | 2.91742 | 2.703637 | 2.4684 | 2.211708 | 1.933562 | 1.633962 | 1.312907 | 0.9703976 | 0.6064341 | 0.2210162 | -0.1858561 | -0.6141827 | -1.063964 | -1.505335 | -1.938296 | -2.362848 | -2.77899 | -3.186722 | -3.586045 | -3.976958 | -4.359461 | -4.733554 | -5.099238 | -5.456512 | -5.805376 | -6.145831 | -6.477875 | -6.801678 | -7.117238 | -7.424555 | -7.723631 | -8.014463 | -8.297054 | -8.571402 | -8.837508 | -9.095371 | -9.344992 | -9.586371 | -9.819507 | -10.0444 | -10.26105 | -10.46946 | -10.56149 | -10.53714 | -10.39642 | -10.13932 | -9.765835 | -9.275975 | -8.669737 | -7.947121 | -7.108127 | -6.152755 | -5.081004 | -3.892876 | -2.588369 | -1.167485 | 0.1211359 | 1.277492 | 2.301584 | 3.193412 | 3.952976 | 4.580275 | 5.07531 | 5.438081 | 5.668588 | 5.766831 | 5.732809 | 5.566523 | 5.267973 | 5.010971 | 4.795517 | 4.621612 | 4.489254 | 4.398444 | 4.349183 | 4.34147 | 4.375304 | 4.450687 | 4.567618 | 4.726097 | 4.926125 | 5.1677 | 5.450823 | 5.733513 | 6.01577 | 6.297592 | 6.578982 | 6.859937 | 7.140459 | 7.420548 | 7.700203 | 7.979424 | 8.258212 | 8.536567 | 8.814488 | 9.091975 | 9.369029 | 9.645649 | 9.929917 | 10.22183 | 10.5214 | 10.82861 | 11.14347 | 11.46598 | 11.79614 | 12.13394 | 12.4794 | 12.8325 | 13.19325 | 13.56164 | 13.93769 | 14.32138 | 14.65673 | 14.94373 | 15.18238 | 15.37269 | 15.51465 | 15.60826 | 15.65353 | 15.65045 | 15.59902 | 15.49925 | 15.35113 | 15.15466 | 14.99891 | 14.88389 | 14.80958 | 14.776 | 14.78315 | 14.83101 | 14.91959 | 15.0489 | 15.21893 | 15.42968 | 15.68116 | 15.97335 | 16.30627 | 16.67991 | 17.09427
CON-N1 | #VALUE! | #VALUE! | #VALUE! | #VALUE! | #VALUE! | #VALUE! | #VALUE! | #VALUE! | #VALUE! | #VALUE! | #VALUE! | #VALUE! | #VALUE! | #VALUE! | #VALUE! | #VALUE! | #VALUE! | #VALUE! | #VALUE! | #VALUE! | #VALUE! | #VALUE! | #VALUE! | #VALUE! | #VALUE! | #VALUE! | #VALUE! | #VALUE! | #VALUE! | #VALUE! | #VALUE! | #VALUE! | #VALUE! | #VALUE! | #VALUE! | #VALUE! | #VALUE! | #VALUE! | #VALUE! | #VALUE! | #VALUE! | #VALUE! | #VALUE! | #VALUE! | #VALUE! | #VALUE! | #VALUE! | #VALUE! | #VALUE! | #VALUE! | #VALUE! | #VALUE! | #VALUE! | #VALUE! | #VALUE! | #VALUE! | #VALUE! | #VALUE! | #VALUE! | #VALUE! | #VALUE! | #VALUE! | #VALUE! | #VALUE! | #VALUE! | #VALUE! | #VALUE! | #VALUE! | #VALUE! | #VALUE! | #VALUE! | #VALUE! | #VALUE! | #VALUE! | #VALUE! | #VALUE! | #VALUE! | #VALUE! | #VALUE! | #VALUE! | #VALUE! | #VALUE! | #VALUE! | #VALUE! | #VALUE! | #VALUE! | #VALUE! | #VALUE! | #VALUE! | #VALUE! | #VALUE! | #VALUE! | #VALUE! | #VALUE! | #VALUE! | #VALUE! | #VALUE! | #VALUE! | #VALUE! | #VALUE! | #VALUE! | #VALUE! | #VALUE! | #VALUE! | #VALUE! | #VALUE! | #VALUE! | #VALUE! | #VALUE! | #VALUE! | #VALUE! | #VALUE! | #VALUE! | #VALUE! | #VALUE! | #VALUE! | #VALUE! | #VALUE! | #VALUE! | #VALUE! | #VALUE! | #VALUE! | #VALUE! | #VALUE! | #VALUE! | #VALUE! | #VALUE! | #VALUE! | #VALUE! | #VALUE! | #VALUE! | #VALUE! | #VALUE! | #VALUE! | #VALUE! | #VALUE! | #VALUE! | #VALUE! | #VALUE! | #VALUE! | #VALUE! | #VALUE! | #VALUE! | #VALUE! | #VALUE! | #VALUE! | #VALUE! | #VALUE! | #VALUE! | #VALUE! | #VALUE! | #VALUE! | #VALUE! | #VALUE! | #VALUE! | #VALUE! | #VALUE! | #VALUE! | #VALUE! | #VALUE! | #VALUE! | #VALUE! | #VALUE! | #VALUE! | #VALUE! | #VALUE! | #VALUE! | #VALUE! | #VALUE! | #VALUE! | #VALUE! | #VALUE! | #VALUE! | #VALUE! | #VALUE! | #VALUE! | #VALUE! | #VALUE! | #VALUE! | #VALUE! | #VALUE! | #VALUE! | #VALUE! | #VALUE! | #VALUE! | #VALUE! | #VALUE! | #VALUE! | #VALUE! | #VALUE! | #VALUE! | #VALUE! | #VALUE!
LDPE-N1 | -0.958468 | -0.4150928 | 0.1880556 | 0.2917954 | 0.6206817 | 0.6766875 | 0.4598126 | 0.4743535 | 0.7203101 | 0.987894 | 1.277105 | 1.402398 | 1.363771 | 1.160446 | 0.7924212 | 0.3417221 | -0.1916516 | -0.5575209 | -0.7558857 | -1.13057 | -1.681573 | -1.911814 | -1.821293 | -1.746065 | -1.686131 | -1.641491 | -1.587115 | -1.523002 | -1.449153 | -1.369744 | -1.284775 | -1.194245 | -1.13657 | -1.111748 | -1.119779 | -1.144216 | -1.185058 | -1.242306 | -1.440501 | -1.779645 | -2.259736 | -2.563053 | -2.689596 | -2.639364 | -2.560908 | -2.454229 | -2.319327 | -2.156201 | -2.029051 | -1.937878 | -1.882681 | -1.863461 | -1.880217 | -1.902592 | -1.930587 | -1.964202 | -2.003436 | -2.04829 | -2.098763 | -2.154856 | -2.216568 | -2.2839 | -2.356851 | -2.435422 | -2.519613 | -2.609423 | -2.704852 | -2.796622 | -2.884731 | -2.969179 | -3.049968 | -3.127095 | -3.200563 | -3.27037 | -3.336517 | -3.399004 | -3.45783 | -3.512996 | -3.564502 | -3.612347 | -3.656532 | -3.657066 | -3.613951 | -3.527185 | -3.396769 | -3.222702 | -3.004986 | -2.743619 | -2.438602 | -2.089934 | -1.697617 | -1.261649 | -0.7820305 | -0.258762 | 0.3081566 | 0.9187255 | 1.370541 | 1.663604 | 1.797913 | 1.773469 | 1.590271 | 1.248321 | 0.7476167 | 0.08815954 | -0.7300509 | -1.707015 | -2.842731 | -4.137202 | -5.590425 | -7.202402 | -8.700293 | -10.0841 | -11.35382 | -12.50946 | -13.55101 | -14.47847 | -15.29185 | -15.99115 | -16.57636 | -17.04748 | -17.40452 | -17.64747 | -17.77634 | -17.97878 | -18.25478 | -18.60435 | -19.02748 | -19.52418 | -20.09445 | -20.73828 | -21.45568 | -22.24665 | -23.11118 | -24.04928 | -25.06094 | -26.14618 | -27.30497 | -28.40003 | -29.43135 | -30.39894 | -31.30278 | -32.14289 | -32.91926 | -33.63189 | -34.28078 | -34.86593 | -35.38735 | -35.84502 | -36.23896 | -36.56916 | -36.83563 | -37.03835 | -37.29973 | -37.61976 | -37.99845 | -38.4358 | -38.9318 | -39.48646 | -40.09978 | -40.77175 | -41.50237 | -42.29165 | -43.13959 | -44.04618 | -45.01143 | -46.03533 | -46.95316 | -47.76493 | -48.47062 | -49.07024 | -49.5638 | -49.95128 | -50.23269 | -50.40804 | -50.47731 | -50.44051 | -50.29765 | -50.04871 | -49.85271 | -49.70966 | -49.61956 | -49.58239 | -49.59817 | -49.66689 | -49.78856 | -49.96317 | -50.19072 | -50.47121 | -50.80465 | -51.19103 | -51.63035 | -52.12262 | -52.66783
PBS-N1 | 6.31793 | 9.98001 | 13.30187 | 15.50305 | 17.8158 | 19.57632 | 20.78459 | 22.17242 | 23.7398 | 25.2356 | 26.65982 | 27.81044 | 28.68748 | 29.39356 | 29.92869 | 30.19748 | 30.19992 | 30.45932 | 30.97569 | 31.03437 | 30.63538 | 30.77021 | 31.43886 | 32.02789 | 32.5373 | 32.96709 | 33.4555 | 34.00253 | 34.60818 | 35.16377 | 35.66932 | 36.12482 | 36.55398 | 36.95679 | 37.33326 | 37.72418 | 38.12954 | 38.54934 | 38.71309 | 38.62079 | 38.27243 | 38.21848 | 38.45894 | 38.9938 | 39.49672 | 39.96767 | 40.40667 | 40.81372 | 41.22102 | 41.62858 | 42.03639 | 42.44445 | 42.85276 | 43.2505 | 43.63766 | 44.01424 | 44.38024 | 44.73566 | 45.0805 | 45.41476 | 45.73844 | 46.05155 | 46.35407 | 46.64602 | 46.92738 | 47.19817 | 47.45838 | 47.72513 | 47.99842 | 48.27826 | 48.56463 | 48.85755 | 49.15702 | 49.46302 | 49.77557 | 50.09466 | 50.42029 | 50.75246 | 51.09118 | 51.43644 | 51.78824 | 52.15726 | 52.54349 | 52.94694 | 53.36761 | 53.8055 | 54.26061 | 54.73293 | 55.22247 | 55.72923 | 56.2532 | 56.7944 | 57.35281 | 57.92843 | 58.52128 | 59.13134 | 59.678 | 60.16126 | 60.58112 | 60.93758 | 61.23064 | 61.4603 | 61.62656 | 61.72942 | 61.76887 | 61.74493 | 61.65759 | 61.50684 | 61.2927 | 61.01515 | 60.75381 | 60.50867 | 60.27974 | 60.06701 | 59.87048 | 59.69016 | 59.52604 | 59.37812 | 59.24641 | 59.1309 | 59.03159 | 58.94849 | 58.88159 | 58.86794 | 58.90753 | 59.00038 | 59.14647 | 59.34581 | 59.59839 | 59.90423 | 60.26331 | 60.67564 | 61.14121 | 61.66004 | 62.23211 | 62.85743 | 63.53599 | 64.17895 | 64.78628 | 65.35801 | 65.89411 | 66.39461 | 66.85949 | 67.28875 | 67.6824 | 68.04044 | 68.36286 | 68.64967 | 68.90086 | 69.11644 | 69.29641 | 69.44076 | 69.53187 | 69.56974 | 69.55436 | 69.48575 | 69.3639 | 69.1888 | 68.96047 | 68.67889 | 68.34407 | 67.95602 | 67.51472 | 67.02018 | 66.4724 | 65.87138 | 65.3451 | 64.89356 | 64.51676 | 64.2147 | 63.98738 | 63.8348 | 63.75695 | 63.75385 | 63.82549 | 63.97187 | 64.19299 | 64.48885 | 64.75178 | 64.98177 | 65.17883 | 65.34296 | 65.47416 | 65.57242 | 65.63775 | 65.67015 | 65.66962 | 65.63615 | 65.56975 | 65.47042 | 65.33815 | 65.17295 | 64.97483
PL/H-N1 | 14.78493 | 30.56658 | 44.89468 | 57.07073 | 67.0457 | 75.15393 | 81.39542 | 87.17128 | 92.4815 | 97.34082 | 101.7492 | 105.5144 | 108.6364 | 111.5707 | 114.3172 | 116.7619 | 118.9046 | 121.3096 | 123.9769 | 126.2039 | 127.9905 | 130.5267 | 133.8123 | 136.8098 | 139.519 | 141.94 | 144.4298 | 146.9885 | 149.6159 | 152.2521 | 154.897 | 157.5507 | 160.2091 | 162.8722 | 165.54 | 168.2799 | 171.0917 | 173.9755 | 176.6856 | 179.2219 | 181.5845 | 184.2178 | 187.1218 | 190.2964 | 193.4436 | 196.5632 | 199.6553 | 202.7199 | 205.8588 | 209.0719 | 212.3593 | 215.7209 | 219.1567 | 222.5489 | 225.8974 | 229.2021 | 232.4632 | 235.6805 | 238.8542 | 241.9842 | 245.0704 | 248.113 | 251.1118 | 254.067 | 256.9784 | 259.8462 | 262.6702 | 265.4515 | 268.1899 | 270.8856 | 273.5384 | 276.1484 | 278.7157 | 281.2401 | 283.7217 | 286.1605 | 288.5565 | 290.9097 | 293.2201 | 295.4877 | 297.7125 | 299.8697 | 301.9592 | 303.9811 | 305.9353 | 307.8219 | 309.6409 | 311.3923 | 313.076 | 314.692 | 316.2405 | 317.7213 | 319.1344 | 320.4799 | 321.7578 | 322.9681 | 324.0945 | 325.1371 | 326.0958 | 326.9708 | 327.7619 | 328.4691 | 329.0926 | 329.6322 | 330.0879 | 330.4599 | 330.748 | 330.9523 | 331.0727 | 331.1093 | 331.165 | 331.2396 | 331.3333 | 331.446 | 331.5777 | 331.7285 | 331.8983 | 332.0871 | 332.2949 | 332.5218 | 332.7676 | 333.0325 | 333.3165 | 333.6873 | 334.1452 | 334.69 | 335.3218 | 336.0406 | 336.8464 | 337.7391 | 338.7188 | 339.7854 | 340.9391 | 342.1797 | 343.5072 | 344.9218 | 346.4233 | 347.8727 | 349.2701 | 350.6153 | 351.9084 | 353.1495 | 354.3384 | 355.4752 | 356.56 | 357.5926 | 358.5732 | 359.5016 | 360.378 | 361.2023 | 361.9744 | 362.6945 | 363.3842 | 364.0434 | 364.6722 | 365.2706 | 365.8386 | 366.3762 | 366.8834 | 367.3601 | 367.8065 | 368.2224 | 368.6079 | 368.963 | 369.2877 | 369.5819 | 369.928 | 370.3259 | 370.7756 | 371.2771 | 371.8304 | 372.4355 | 373.0924 | 373.8011 | 374.5617 | 375.374 | 376.2382 | 377.1542 | 378.0632 | 378.9654 | 379.8606 | 380.749 | 381.6304 | 382.5049 | 383.3725 | 384.2332 | 385.087 | 385.9339 | 386.7739 | 387.607 | 388.4332 | 389.2525 | 390.0648
PLA-N1 | 0.9555383 | 2.307107 | 3.148053 | 3.787453 | 4.330594 | 4.830058 | 5.285847 | 5.818224 | 6.427189 | 7.00166 | 7.541637 | 7.846798 | 7.917143 | 8.171891 | 8.61104 | 8.615612 | 8.185607 | 8.094529 | 8.342376 | 8.225748 | 7.744646 | 7.673425 | 8.012087 | 8.304141 | 8.549587 | 8.748427 | 9.021659 | 9.369285 | 9.791303 | 10.14154 | 10.42 | 10.62669 | 10.84621 | 11.07857 | 11.32377 | 11.53083 | 11.69975 | 11.83053 | 11.84215 | 11.73462 | 11.50792 | 11.50024 | 11.71157 | 12.14192 | 12.54342 | 12.91605 | 13.25984 | 13.57476 | 13.87817 | 14.17007 | 14.45046 | 14.71933 | 14.97668 | 15.23278 | 15.48763 | 15.74122 | 15.99355 | 16.24463 | 16.49445 | 16.74302 | 16.99033 | 17.23638 | 17.48118 | 17.72473 | 17.96702 | 18.20805 | 18.44783 | 18.67804 | 18.89867 | 19.10974 | 19.31123 | 19.50315 | 19.6855 | 19.85828 | 20.02148 | 20.17512 | 20.31918 | 20.45368 | 20.5786 | 20.69395 | 20.79973 | 20.93396 | 21.09666 | 21.28782 | 21.50743 | 21.75551 | 22.03204 | 22.33704 | 22.67049 | 23.0324 | 23.42277 | 23.8416 | 24.28889 | 24.76464 | 25.26884 | 25.80151 | 26.22637 | 26.54343 | 26.75268 | 26.85412 | 26.84776 | 26.73359 | 26.51161 | 26.18183 | 25.74425 | 25.19886 | 24.54566 | 23.78465 | 22.91584 | 21.93923 | 21.0205 | 20.15967 | 19.35672 | 18.61166 | 17.92449 | 17.29522 | 16.72383 | 16.21033 | 15.75472 | 15.357 | 15.01717 | 14.73523 | 14.51117 | 14.28024 | 14.04242 | 13.79772 | 13.54614 | 13.28767 | 13.02232 | 12.75009 | 12.47097 | 12.18497 | 11.89209 | 11.59232 | 11.28567 | 10.97214 | 10.65172 | 10.38441 | 10.1702 | 10.0091 | 9.901094 | 9.846196 | 9.844402 | 9.895712 | 10.00012 | 10.15764 | 10.36826 | 10.63199 | 10.94881 | 11.31874 | 11.74178 | 12.21792 | 12.61614 | 12.93644 | 13.17883 | 13.34331 | 13.42986 | 13.4385 | 13.36923 | 13.22204 | 12.99693 | 12.6939 | 12.31296 | 11.8541 | 11.31733 | 10.70264 | 10.11461 | 9.55325 | 9.018553 | 8.510522 | 8.029156 | 7.574455 | 7.146418 | 6.745047 | 6.37034 | 6.022298 | 5.700921 | 5.406209 | 5.104887 | 4.796956 | 4.482415 | 4.161264 | 3.833503 | 3.499133 | 3.158152 | 2.810563 | 2.456363 | 2.095554 | 1.728134 | 1.354106 | 0.973467 | 0.5862187 | 0.1923607
Day | 1 | 2 | 3 | 4 | 5 | 6 | 7 | 8 | 9 | 10 | 11 | 12 | 13 | 14 | 15 | 16 | 17 | 18 | 19 | 20 | 21 | 22 | 23 | 24 | 25 | 26 | 27 | 28 | 29 | 30 | 31 | 32 | 33 | 34 | 35 | 36 | 37 | 38 | 39 | 40 | 41 | 42 | 43 | 44 | 45 | 46 | 47 | 48 | 49 | 50 | 51 | 52 | 53 | 54 | 55 | 56 | 57 | 58 | 59 | 60 | 61 | 62 | 63 | 64 | 65 | 66 | 67 | 68 | 69 | 70 | 71 | 72 | 73 | 74 | 75 | 76 | 77 | 78 | 79 | 80 | 81 | 82 | 83 | 84 | 85 | 86 | 87 | 88 | 89 | 90 | 91 | 92 | 93 | 94 | 95 | 96 | 97 | 98 | 99 | 100 | 101 | 102 | 103 | 104 | 105 | 106 | 107 | 108 | 109 | 110 | 111 | 112 | 113 | 114 | 115 | 116 | 117 | 118 | 119 | 120 | 121 | 122 | 123 | 124 | 125 | 126 | 127 | 128 | 129 | 130 | 131 | 132 | 133 | 134 | 135 | 136 | 137 | 138 | 139 | 140 | 141 | 142 | 143 | 144 | 145 | 146 | 147 | 148 | 149 | 150 | 151 | 152 | 153 | 154 | 155 | 156 | 157 | 158 | 159 | 160 | 161 | 162 | 163 | 164 | 165 | 166 | 167 | 168 | 169 | 170 | 171 | 172 | 173 | 174 | 175 | 176 | 177 | 178 | 179 | 180 | 181 | 182 | 183 | 184 | 185 | 186 | 187 | 188 | 189 | 190 | 191 | 192 | 193
CON-N0 | 0 | 0 | 0 | 0 | 0 | 0 | 0 | 0 | 0 | 0 | 0 | 0 | 0 | 0 | 0 | 0 | 0 | 0 | 0 | 0 | 0 | 0 | 0 | 0 | 0 | 0 | 0 | 0 | 0 | 0 | 0 | 0 | 0 | 0 | 0 | 0 | 0 | 0 | 0 | 0 | 0 | 0 | 0 | 0 | 0 | 0 | 0 | 0 | 0 | 0 | 0 | 0 | 0 | 0 | 0 | 0 | 0 | 0 | 0 | 0 | 0 | 0 | 0 | 0 | 0 | 0 | 0 | 0 | 0 | 0 | 0 | 0 | 0 | 0 | 0 | 0 | 0 | 0 | 0 | 0 | 0 | 0 | 0 | 0 | 0 | 0 | 0 | 0 | 0 | 0 | 0 | 0 | 0 | 0 | 0 | 0 | 0 | 0 | 0 | 0 | 0 | 0 | 0 | 0 | 0 | 0 | 0 | 0 | 0 | 0 | 0 | 0 | 0 | 0 | 0 | 0 | 0 | 0 | 0 | 0 | 0 | 0 | 0 | 0 | 0 | 0 | 0 | 0 | 0 | 0 | 0 | 0 | 0 | 0 | 0 | 0 | 0 | 0 | 0 | 0 | 0 | 0 | 0 | 0 | 0 | 0 | 0 | 0 | 0 | 0 | 0 | 0 | 0 | 0 | 0 | 0 | 0 | 0 | 0 | 0 | 0 | 0 | 0 | 0 | 0 | 0 | 0 | 0 | 0 | 0 | 0 | 0 | 0 | 0 | 0 | 0 | 0 | 0 | 0 | 0 | 0 | 0 | 0 | 0 | 0 | 0 | 0 | 0 | 0 | 0 | 0 | 0 | 0
LDPE-N0 | 0.3132004 | 0.1164722 | 0.1221098 | 0.3367128 | 0.4454473 | 0.5559043 | 0.6680839 | 0.7009257 | 0.6544298 | 0.4883209 | 0.2025987 | -0.2768802 | -0.9501158 | -1.544417 | -2.059785 | -2.354234 | -2.427764 | -2.408694 | -2.297024 | -2.339199 | -2.535221 | -2.775093 | -3.058817 | -3.294649 | -3.482588 | -3.622636 | -3.801094 | -4.017961 | -4.273238 | -4.492087 | -4.674509 | -4.820502 | -5.246228 | -5.951685 | -6.936874 | -7.698265 | -8.235856 | -8.549648 | -8.818807 | -9.043332 | -9.223225 | -9.451338 | -9.727672 | -10.05223 | -10.36205 | -10.65715 | -10.93751 | -11.20315 | -11.58505 | -12.08322 | -12.69767 | -13.42838 | -14.27536 | -15.0805 | -15.84379 | -16.56524 | -17.24484 | -17.88259 | -18.4785 | -19.03256 | -19.54478 | -20.01515 | -20.44367 | -20.83035 | -21.17518 | -21.47817 | -21.73931 | -21.98429 | -22.21313 | -22.4258 | -22.62233 | -22.8027 | -22.96691 | -23.11498 | -23.24688 | -23.36264 | -23.46224 | -23.54568 | -23.61298 | -23.66411 | -23.6991 | -23.75335 | -23.82687 | -23.91965 | -24.03171 | -24.16303 | -24.31362 | -24.48347 | -24.67259 | -24.88098 | -25.10864 | -25.35556 | -25.62175 | -25.90721 | -26.21193 | -26.53593 | -26.81071 | -27.03628 | -27.21263 | -27.33978 | -27.41771 | -27.44644 | -27.42595 | -27.35625 | -27.23733 | -27.06921 | -26.85187 | -26.58533 | -26.26957 | -25.9046 | -25.57505 | -25.28093 | -25.02223 | -24.79896 | -24.61111 | -24.45868 | -24.34168 | -24.2601 | -24.21395 | -24.20322 | -24.22792 | -24.28804 | -24.38358 | -24.50041 | -24.63851 | -24.79789 | -24.97854 | -25.18048 | -25.40369 | -25.64819 | -25.91396 | -26.20101 | -26.50934 | -26.83894 | -27.18983 | -27.56199 | -27.95543 | -28.33859 | -28.71147 | -29.07406 | -29.42637 | -29.7684 | -30.10015 | -30.42161 | -30.73279 | -31.03369 | -31.3243 | -31.60463 | -31.87468 | -32.13445 | -32.38394 | -32.62314 | -32.85287 | -33.07314 | -33.28393 | -33.48526 | -33.67712 | -33.85952 | -34.03244 | -34.1959 | -34.34988 | -34.4944 | -34.62945 | -34.75504 | -34.87115 | -34.9778 | -35.07782 | -35.17122 | -35.25799 | -35.33814 | -35.41166 | -35.47856 | -35.53884 | -35.59249 | -35.63952 | -35.67992 | -35.7137 | -35.74085 | -35.78015 | -35.8316 | -35.8952 | -35.97094 | -36.05884 | -36.15888 | -36.27107 | -36.39541 | -36.53189 | -36.68053 | -36.84131 | -37.01424 | -37.19932 | -37.39655 | -37.60593
PBS-N0 | 9.07671 | 11.77553 | 13.15077 | 14.67545 | 17.27967 | 19.23968 | 20.55548 | 21.81475 | 23.0175 | 24.15459 | 25.22603 | 26.49191 | 27.95222 | 29.28023 | 30.47593 | 31.55727 | 32.52427 | 33.18474 | 33.53867 | 34.28824 | 35.43345 | 36.49716 | 37.47938 | 38.43731 | 39.37096 | 40.28032 | 41.17896 | 42.06686 | 42.94405 | 43.88261 | 44.88256 | 45.94388 | 47.10065 | 48.35285 | 49.70049 | 50.9157 | 51.99846 | 52.94877 | 53.98307 | 55.10135 | 56.3036 | 57.39359 | 58.3713 | 59.23675 | 60.08191 | 60.90678 | 61.71137 | 62.49567 | 63.23366 | 63.92533 | 64.57069 | 65.16973 | 65.72246 | 66.27011 | 66.81267 | 67.35016 | 67.88256 | 68.40988 | 68.93212 | 69.44928 | 69.96135 | 70.46835 | 70.97026 | 71.46709 | 71.95884 | 72.44551 | 72.9271 | 73.37613 | 73.79261 | 74.17653 | 74.5279 | 74.84671 | 75.13297 | 75.38667 | 75.60782 | 75.79641 | 75.95245 | 76.07594 | 76.16687 | 76.22524 | 76.25106 | 76.26365 | 76.26302 | 76.24916 | 76.22207 | 76.18176 | 76.12822 | 76.06145 | 75.98146 | 75.88824 | 75.78179 | 75.66212 | 75.52922 | 75.3831 | 75.22374 | 75.05116 | 74.93794 | 74.88407 | 74.88956 | 74.9544 | 75.0786 | 75.26216 | 75.50507 | 75.80733 | 76.16896 | 76.58993 | 77.07027 | 77.60996 | 78.209 | 78.86741 | 79.45035 | 79.95785 | 80.3899 | 80.74649 | 81.02763 | 81.23332 | 81.36355 | 81.41833 | 81.39766 | 81.30154 | 81.12997 | 80.88294 | 80.56046 | 80.27622 | 80.0302 | 79.82242 | 79.65286 | 79.52154 | 79.42845 | 79.37359 | 79.35697 | 79.37857 | 79.43841 | 79.53648 | 79.67277 | 79.84731 | 80.06007 | 80.27282 | 80.48557 | 80.6983 | 80.91103 | 81.12375 | 81.33646 | 81.54916 | 81.76185 | 81.97454 | 82.18722 | 82.39988 | 82.61254 | 82.82519 | 83.03784 | 83.25047 | 83.44046 | 83.60779 | 83.75249 | 83.87453 | 83.97393 | 84.05068 | 84.10478 | 84.13623 | 84.14504 | 84.1312 | 84.09471 | 84.03558 | 83.9538 | 83.84937 | 83.73796 | 83.61959 | 83.49423 | 83.36191 | 83.2226 | 83.07633 | 82.92308 | 82.76285 | 82.59565 | 82.42147 | 82.24032 | 82.0522 | 81.88139 | 81.72789 | 81.5917 | 81.47283 | 81.37126 | 81.28701 | 81.22008 | 81.17045 | 81.13814 | 81.12313 | 81.12545 | 81.14507 | 81.182 | 81.23625 | 81.30781
PL/H-N0 | 19.61211 | 33.84936 | 43.04266 | 51.63729 | 59.1719 | 65.78399 | 71.47358 | 76.99697 | 82.35417 | 87.345 | 91.96944 | 96.56395 | 101.1285 | 105.5106 | 109.7102 | 114.286 | 119.238 | 123.4124 | 126.809 | 130.6225 | 134.8526 | 139.0349 | 143.1693 | 147.1146 | 150.871 | 154.4384 | 157.7982 | 160.9504 | 163.895 | 166.8832 | 169.915 | 172.9904 | 176.043 | 179.0728 | 182.0797 | 184.9038 | 187.5451 | 190.0035 | 192.4846 | 194.9885 | 197.5152 | 199.8207 | 201.905 | 203.7682 | 205.5662 | 207.2989 | 208.9665 | 210.5689 | 212.2245 | 213.9335 | 215.6958 | 217.5114 | 219.3804 | 221.1949 | 222.9551 | 224.661 | 226.3124 | 227.9095 | 229.4523 | 230.9406 | 232.3746 | 233.7543 | 235.0796 | 236.3505 | 237.567 | 238.7292 | 239.837 | 240.9754 | 242.1443 | 243.3437 | 244.5736 | 245.834 | 247.125 | 248.4465 | 249.7985 | 251.1811 | 252.5941 | 254.0377 | 255.5118 | 257.0165 | 258.5516 | 260.1648 | 261.8559 | 263.625 | 265.4721 | 267.3972 | 269.4003 | 271.4814 | 273.6404 | 275.8774 | 278.1924 | 280.5854 | 283.0564 | 285.6053 | 288.2323 | 290.9372 | 293.5046 | 295.9345 | 298.2269 | 300.3817 | 302.399 | 304.2788 | 306.0211 | 307.6258 | 309.0931 | 310.4228 | 311.615 | 312.6697 | 313.5868 | 314.3664 | 315.0955 | 315.7741 | 316.4022 | 316.9798 | 317.5068 | 317.9833 | 318.4093 | 318.7848 | 319.1098 | 319.3842 | 319.6082 | 319.7816 | 319.9045 | 320.1004 | 320.3692 | 320.711 | 321.1257 | 321.6135 | 322.1741 | 322.8078 | 323.5144 | 324.2939 | 325.1464 | 326.0719 | 327.0703 | 328.1417 | 329.2861 | 330.395 | 331.4683 | 332.5062 | 333.5086 | 334.4755 | 335.4069 | 336.3027 | 337.1631 | 337.988 | 338.7774 | 339.5313 | 340.2497 | 340.9326 | 341.58 | 342.192 | 342.7838 | 343.3557 | 343.9075 | 344.4392 | 344.951 | 345.4427 | 345.9143 | 346.3659 | 346.7975 | 347.209 | 347.6005 | 347.972 | 348.3234 | 348.6548 | 348.9656 | 349.256 | 349.5258 | 349.7751 | 350.0039 | 350.2121 | 350.3998 | 350.567 | 350.7137 | 350.8399 | 350.9455 | 351.0306 | 351.1806 | 351.3954 | 351.6752 | 352.0198 | 352.4292 | 352.9036 | 353.4428 | 354.0469 | 354.7158 | 355.4497 | 356.2484 | 357.112 | 358.0404 | 359.0337 | 360.0919
PLA-N0 | 1.684852 | 1.524898 | 1.03223 | 1.087094 | 1.224109 | 1.373666 | 1.535764 | 1.538018 | 1.380425 | 1.21362 | 1.037603 | 0.9137644 | 0.8421053 | 0.7710594 | 0.7006267 | 1.018139 | 1.723595 | 2.099222 | 2.145019 | 2.389674 | 2.833186 | 3.195401 | 3.476319 | 3.733084 | 3.965695 | 4.174154 | 4.300065 | 4.343427 | 4.304241 | 4.245758 | 4.16798 | 4.070906 | 3.983663 | 3.906251 | 3.83867 | 3.812199 | 3.826836 | 3.882583 | 4.005585 | 4.195842 | 4.453355 | 4.592723 | 4.613946 | 4.517023 | 4.408623 | 4.288745 | 4.157388 | 4.014553 | 3.870401 | 3.724932 | 3.578146 | 3.430043 | 3.280623 | 3.109749 | 2.91742 | 2.703637 | 2.4684 | 2.211708 | 1.933562 | 1.633962 | 1.312907 | 0.9703976 | 0.6064341 | 0.2210162 | -0.1858561 | -0.6141827 | -1.063964 | -1.505335 | -1.938296 | -2.362848 | -2.77899 | -3.186722 | -3.586045 | -3.976958 | -4.359461 | -4.733554 | -5.099238 | -5.456512 | -5.805376 | -6.145831 | -6.477875 | -6.801678 | -7.117238 | -7.424555 | -7.723631 | -8.014463 | -8.297054 | -8.571402 | -8.837508 | -9.095371 | -9.344992 | -9.586371 | -9.819507 | -10.0444 | -10.26105 | -10.46946 | -10.56149 | -10.53714 | -10.39642 | -10.13932 | -9.765835 | -9.275975 | -8.669737 | -7.947121 | -7.108127 | -6.152755 | -5.081004 | -3.892876 | -2.588369 | -1.167485 | 0.1211359 | 1.277492 | 2.301584 | 3.193412 | 3.952976 | 4.580275 | 5.07531 | 5.438081 | 5.668588 | 5.766831 | 5.732809 | 5.566523 | 5.267973 | 5.010971 | 4.795517 | 4.621612 | 4.489254 | 4.398444 | 4.349183 | 4.34147 | 4.375304 | 4.450687 | 4.567618 | 4.726097 | 4.926125 | 5.1677 | 5.450823 | 5.733513 | 6.01577 | 6.297592 | 6.578982 | 6.859937 | 7.140459 | 7.420548 | 7.700203 | 7.979424 | 8.258212 | 8.536567 | 8.814488 | 9.091975 | 9.369029 | 9.645649 | 9.929917 | 10.22183 | 10.5214 | 10.82861 | 11.14347 | 11.46598 | 11.79614 | 12.13394 | 12.4794 | 12.8325 | 13.19325 | 13.56164 | 13.93769 | 14.32138 | 14.65673 | 14.94373 | 15.18238 | 15.37269 | 15.51465 | 15.60826 | 15.65353 | 15.65045 | 15.59902 | 15.49925 | 15.35113 | 15.15466 | 14.99891 | 14.88389 | 14.80958 | 14.776 | 14.78315 | 14.83101 | 14.91959 | 15.0489 | 15.21893 | 15.42968 | 15.68116 | 15.97335 | 16.30627 | 16.67991 | 17.09427
CON-N1 | #VALUE! | #VALUE! | #VALUE! | #VALUE! | #VALUE! | #VALUE! | #VALUE! | #VALUE! | #VALUE! | #VALUE! | #VALUE! | #VALUE! | #VALUE! | #VALUE! | #VALUE! | #VALUE! | #VALUE! | #VALUE! | #VALUE! | #VALUE! | #VALUE! | #VALUE! | #VALUE! | #VALUE! | #VALUE! | #VALUE! | #VALUE! | #VALUE! | #VALUE! | #VALUE! | #VALUE! | #VALUE! | #VALUE! | #VALUE! | #VALUE! | #VALUE! | #VALUE! | #VALUE! | #VALUE! | #VALUE! | #VALUE! | #VALUE! | #VALUE! | #VALUE! | #VALUE! | #VALUE! | #VALUE! | #VALUE! | #VALUE! | #VALUE! | #VALUE! | #VALUE! | #VALUE! | #VALUE! | #VALUE! | #VALUE! | #VALUE! | #VALUE! | #VALUE! | #VALUE! | #VALUE! | #VALUE! | #VALUE! | #VALUE! | #VALUE! | #VALUE! | #VALUE! | #VALUE! | #VALUE! | #VALUE! | #VALUE! | #VALUE! | #VALUE! | #VALUE! | #VALUE! | #VALUE! | #VALUE! | #VALUE! | #VALUE! | #VALUE! | #VALUE! | #VALUE! | #VALUE! | #VALUE! | #VALUE! | #VALUE! | #VALUE! | #VALUE! | #VALUE! | #VALUE! | #VALUE! | #VALUE! | #VALUE! | #VALUE! | #VALUE! | #VALUE! | #VALUE! | #VALUE! | #VALUE! | #VALUE! | #VALUE! | #VALUE! | #VALUE! | #VALUE! | #VALUE! | #VALUE! | #VALUE! | #VALUE! | #VALUE! | #VALUE! | #VALUE! | #VALUE! | #VALUE! | #VALUE! | #VALUE! | #VALUE! | #VALUE! | #VALUE! | #VALUE! | #VALUE! | #VALUE! | #VALUE! | #VALUE! | #VALUE! | #VALUE! | #VALUE! | #VALUE! | #VALUE! | #VALUE! | #VALUE! | #VALUE! | #VALUE! | #VALUE! | #VALUE! | #VALUE! | #VALUE! | #VALUE! | #VALUE! | #VALUE! | #VALUE! | #VALUE! | #VALUE! | #VALUE! | #VALUE! | #VALUE! | #VALUE! | #VALUE! | #VALUE! | #VALUE! | #VALUE! | #VALUE! | #VALUE! | #VALUE! | #VALUE! | #VALUE! | #VALUE! | #VALUE! | #VALUE! | #VALUE! | #VALUE! | #VALUE! | #VALUE! | #VALUE! | #VALUE! | #VALUE! | #VALUE! | #VALUE! | #VALUE! | #VALUE! | #VALUE! | #VALUE! | #VALUE! | #VALUE! | #VALUE! | #VALUE! | #VALUE! | #VALUE! | #VALUE! | #VALUE! | #VALUE! | #VALUE! | #VALUE! | #VALUE! | #VALUE! | #VALUE! | #VALUE! | #VALUE! | #VALUE! | #VALUE! | #VALUE! | #VALUE! | #VALUE! | #VALUE!
LDPE-N1 | -0.958468 | -0.4150928 | 0.1880556 | 0.2917954 | 0.6206817 | 0.6766875 | 0.4598126 | 0.4743535 | 0.7203101 | 0.987894 | 1.277105 | 1.402398 | 1.363771 | 1.160446 | 0.7924212 | 0.3417221 | -0.1916516 | -0.5575209 | -0.7558857 | -1.13057 | -1.681573 | -1.911814 | -1.821293 | -1.746065 | -1.686131 | -1.641491 | -1.587115 | -1.523002 | -1.449153 | -1.369744 | -1.284775 | -1.194245 | -1.13657 | -1.111748 | -1.119779 | -1.144216 | -1.185058 | -1.242306 | -1.440501 | -1.779645 | -2.259736 | -2.563053 | -2.689596 | -2.639364 | -2.560908 | -2.454229 | -2.319327 | -2.156201 | -2.029051 | -1.937878 | -1.882681 | -1.863461 | -1.880217 | -1.902592 | -1.930587 | -1.964202 | -2.003436 | -2.04829 | -2.098763 | -2.154856 | -2.216568 | -2.2839 | -2.356851 | -2.435422 | -2.519613 | -2.609423 | -2.704852 | -2.796622 | -2.884731 | -2.969179 | -3.049968 | -3.127095 | -3.200563 | -3.27037 | -3.336517 | -3.399004 | -3.45783 | -3.512996 | -3.564502 | -3.612347 | -3.656532 | -3.657066 | -3.613951 | -3.527185 | -3.396769 | -3.222702 | -3.004986 | -2.743619 | -2.438602 | -2.089934 | -1.697617 | -1.261649 | -0.7820305 | -0.258762 | 0.3081566 | 0.9187255 | 1.370541 | 1.663604 | 1.797913 | 1.773469 | 1.590271 | 1.248321 | 0.7476167 | 0.08815954 | -0.7300509 | -1.707015 | -2.842731 | -4.137202 | -5.590425 | -7.202402 | -8.700293 | -10.0841 | -11.35382 | -12.50946 | -13.55101 | -14.47847 | -15.29185 | -15.99115 | -16.57636 | -17.04748 | -17.40452 | -17.64747 | -17.77634 | -17.97878 | -18.25478 | -18.60435 | -19.02748 | -19.52418 | -20.09445 | -20.73828 | -21.45568 | -22.24665 | -23.11118 | -24.04928 | -25.06094 | -26.14618 | -27.30497 | -28.40003 | -29.43135 | -30.39894 | -31.30278 | -32.14289 | -32.91926 | -33.63189 | -34.28078 | -34.86593 | -35.38735 | -35.84502 | -36.23896 | -36.56916 | -36.83563 | -37.03835 | -37.29973 | -37.61976 | -37.99845 | -38.4358 | -38.9318 | -39.48646 | -40.09978 | -40.77175 | -41.50237 | -42.29165 | -43.13959 | -44.04618 | -45.01143 | -46.03533 | -46.95316 | -47.76493 | -48.47062 | -49.07024 | -49.5638 | -49.95128 | -50.23269 | -50.40804 | -50.47731 | -50.44051 | -50.29765 | -50.04871 | -49.85271 | -49.70966 | -49.61956 | -49.58239 | -49.59817 | -49.66689 | -49.78856 | -49.96317 | -50.19072 | -50.47121 | -50.80465 | -51.19103 | -51.63035 | -52.12262 | -52.66783
PBS-N1 | 6.31793 | 9.98001 | 13.30187 | 15.50305 | 17.8158 | 19.57632 | 20.78459 | 22.17242 | 23.7398 | 25.2356 | 26.65982 | 27.81044 | 28.68748 | 29.39356 | 29.92869 | 30.19748 | 30.19992 | 30.45932 | 30.97569 | 31.03437 | 30.63538 | 30.77021 | 31.43886 | 32.02789 | 32.5373 | 32.96709 | 33.4555 | 34.00253 | 34.60818 | 35.16377 | 35.66932 | 36.12482 | 36.55398 | 36.95679 | 37.33326 | 37.72418 | 38.12954 | 38.54934 | 38.71309 | 38.62079 | 38.27243 | 38.21848 | 38.45894 | 38.9938 | 39.49672 | 39.96767 | 40.40667 | 40.81372 | 41.22102 | 41.62858 | 42.03639 | 42.44445 | 42.85276 | 43.2505 | 43.63766 | 44.01424 | 44.38024 | 44.73566 | 45.0805 | 45.41476 | 45.73844 | 46.05155 | 46.35407 | 46.64602 | 46.92738 | 47.19817 | 47.45838 | 47.72513 | 47.99842 | 48.27826 | 48.56463 | 48.85755 | 49.15702 | 49.46302 | 49.77557 | 50.09466 | 50.42029 | 50.75246 | 51.09118 | 51.43644 | 51.78824 | 52.15726 | 52.54349 | 52.94694 | 53.36761 | 53.8055 | 54.26061 | 54.73293 | 55.22247 | 55.72923 | 56.2532 | 56.7944 | 57.35281 | 57.92843 | 58.52128 | 59.13134 | 59.678 | 60.16126 | 60.58112 | 60.93758 | 61.23064 | 61.4603 | 61.62656 | 61.72942 | 61.76887 | 61.74493 | 61.65759 | 61.50684 | 61.2927 | 61.01515 | 60.75381 | 60.50867 | 60.27974 | 60.06701 | 59.87048 | 59.69016 | 59.52604 | 59.37812 | 59.24641 | 59.1309 | 59.03159 | 58.94849 | 58.88159 | 58.86794 | 58.90753 | 59.00038 | 59.14647 | 59.34581 | 59.59839 | 59.90423 | 60.26331 | 60.67564 | 61.14121 | 61.66004 | 62.23211 | 62.85743 | 63.53599 | 64.17895 | 64.78628 | 65.35801 | 65.89411 | 66.39461 | 66.85949 | 67.28875 | 67.6824 | 68.04044 | 68.36286 | 68.64967 | 68.90086 | 69.11644 | 69.29641 | 69.44076 | 69.53187 | 69.56974 | 69.55436 | 69.48575 | 69.3639 | 69.1888 | 68.96047 | 68.67889 | 68.34407 | 67.95602 | 67.51472 | 67.02018 | 66.4724 | 65.87138 | 65.3451 | 64.89356 | 64.51676 | 64.2147 | 63.98738 | 63.8348 | 63.75695 | 63.75385 | 63.82549 | 63.97187 | 64.19299 | 64.48885 | 64.75178 | 64.98177 | 65.17883 | 65.34296 | 65.47416 | 65.57242 | 65.63775 | 65.67015 | 65.66962 | 65.63615 | 65.56975 | 65.47042 | 65.33815 | 65.17295 | 64.97483
PL/H-N1 | 14.78493 | 30.56658 | 44.89468 | 57.07073 | 67.0457 | 75.15393 | 81.39542 | 87.17128 | 92.4815 | 97.34082 | 101.7492 | 105.5144 | 108.6364 | 111.5707 | 114.3172 | 116.7619 | 118.9046 | 121.3096 | 123.9769 | 126.2039 | 127.9905 | 130.5267 | 133.8123 | 136.8098 | 139.519 | 141.94 | 144.4298 | 146.9885 | 149.6159 | 152.2521 | 154.897 | 157.5507 | 160.2091 | 162.8722 | 165.54 | 168.2799 | 171.0917 | 173.9755 | 176.6856 | 179.2219 | 181.5845 | 184.2178 | 187.1218 | 190.2964 | 193.4436 | 196.5632 | 199.6553 | 202.7199 | 205.8588 | 209.0719 | 212.3593 | 215.7209 | 219.1567 | 222.5489 | 225.8974 | 229.2021 | 232.4632 | 235.6805 | 238.8542 | 241.9842 | 245.0704 | 248.113 | 251.1118 | 254.067 | 256.9784 | 259.8462 | 262.6702 | 265.4515 | 268.1899 | 270.8856 | 273.5384 | 276.1484 | 278.7157 | 281.2401 | 283.7217 | 286.1605 | 288.5565 | 290.9097 | 293.2201 | 295.4877 | 297.7125 | 299.8697 | 301.9592 | 303.9811 | 305.9353 | 307.8219 | 309.6409 | 311.3923 | 313.076 | 314.692 | 316.2405 | 317.7213 | 319.1344 | 320.4799 | 321.7578 | 322.9681 | 324.0945 | 325.1371 | 326.0958 | 326.9708 | 327.7619 | 328.4691 | 329.0926 | 329.6322 | 330.0879 | 330.4599 | 330.748 | 330.9523 | 331.0727 | 331.1093 | 331.165 | 331.2396 | 331.3333 | 331.446 | 331.5777 | 331.7285 | 331.8983 | 332.0871 | 332.2949 | 332.5218 | 332.7676 | 333.0325 | 333.3165 | 333.6873 | 334.1452 | 334.69 | 335.3218 | 336.0406 | 336.8464 | 337.7391 | 338.7188 | 339.7854 | 340.9391 | 342.1797 | 343.5072 | 344.9218 | 346.4233 | 347.8727 | 349.2701 | 350.6153 | 351.9084 | 353.1495 | 354.3384 | 355.4752 | 356.56 | 357.5926 | 358.5732 | 359.5016 | 360.378 | 361.2023 | 361.9744 | 362.6945 | 363.3842 | 364.0434 | 364.6722 | 365.2706 | 365.8386 | 366.3762 | 366.8834 | 367.3601 | 367.8065 | 368.2224 | 368.6079 | 368.963 | 369.2877 | 369.5819 | 369.928 | 370.3259 | 370.7756 | 371.2771 | 371.8304 | 372.4355 | 373.0924 | 373.8011 | 374.5617 | 375.374 | 376.2382 | 377.1542 | 378.0632 | 378.9654 | 379.8606 | 380.749 | 381.6304 | 382.5049 | 383.3725 | 384.2332 | 385.087 | 385.9339 | 386.7739 | 387.607 | 388.4332 | 389.2525 | 390.0648
PLA-N1 | 0.9555383 | 2.307107 | 3.148053 | 3.787453 | 4.330594 | 4.830058 | 5.285847 | 5.818224 | 6.427189 | 7.00166 | 7.541637 | 7.846798 | 7.917143 | 8.171891 | 8.61104 | 8.615612 | 8.185607 | 8.094529 | 8.342376 | 8.225748 | 7.744646 | 7.673425 | 8.012087 | 8.304141 | 8.549587 | 8.748427 | 9.021659 | 9.369285 | 9.791303 | 10.14154 | 10.42 | 10.62669 | 10.84621 | 11.07857 | 11.32377 | 11.53083 | 11.69975 | 11.83053 | 11.84215 | 11.73462 | 11.50792 | 11.50024 | 11.71157 | 12.14192 | 12.54342 | 12.91605 | 13.25984 | 13.57476 | 13.87817 | 14.17007 | 14.45046 | 14.71933 | 14.97668 | 15.23278 | 15.48763 | 15.74122 | 15.99355 | 16.24463 | 16.49445 | 16.74302 | 16.99033 | 17.23638 | 17.48118 | 17.72473 | 17.96702 | 18.20805 | 18.44783 | 18.67804 | 18.89867 | 19.10974 | 19.31123 | 19.50315 | 19.6855 | 19.85828 | 20.02148 | 20.17512 | 20.31918 | 20.45368 | 20.5786 | 20.69395 | 20.79973 | 20.93396 | 21.09666 | 21.28782 | 21.50743 | 21.75551 | 22.03204 | 22.33704 | 22.67049 | 23.0324 | 23.42277 | 23.8416 | 24.28889 | 24.76464 | 25.26884 | 25.80151 | 26.22637 | 26.54343 | 26.75268 | 26.85412 | 26.84776 | 26.73359 | 26.51161 | 26.18183 | 25.74425 | 25.19886 | 24.54566 | 23.78465 | 22.91584 | 21.93923 | 21.0205 | 20.15967 | 19.35672 | 18.61166 | 17.92449 | 17.29522 | 16.72383 | 16.21033 | 15.75472 | 15.357 | 15.01717 | 14.73523 | 14.51117 | 14.28024 | 14.04242 | 13.79772 | 13.54614 | 13.28767 | 13.02232 | 12.75009 | 12.47097 | 12.18497 | 11.89209 | 11.59232 | 11.28567 | 10.97214 | 10.65172 | 10.38441 | 10.1702 | 10.0091 | 9.901094 | 9.846196 | 9.844402 | 9.895712 | 10.00012 | 10.15764 | 10.36826 | 10.63199 | 10.94881 | 11.31874 | 11.74178 | 12.21792 | 12.61614 | 12.93644 | 13.17883 | 13.34331 | 13.42986 | 13.4385 | 13.36923 | 13.22204 | 12.99693 | 12.6939 | 12.31296 | 11.8541 | 11.31733 | 10.70264 | 10.11461 | 9.55325 | 9.018553 | 8.510522 | 8.029156 | 7.574455 | 7.146418 | 6.745047 | 6.37034 | 6.022298 | 5.700921 | 5.406209 | 5.104887 | 4.796956 | 4.482415 | 4.161264 | 3.833503 | 3.499133 | 3.158152 | 2.810563 | 2.456363 | 2.095554 | 1.728134 | 1.354106 | 0.973467 | 0.5862187 | 0.1923607
| 1 | 2 | 3 | 4 | 5 | 6 | 7 | 8 | 9 | 10 | 11 | 12 | 13 | 14 | 15 | 16 | 17 | 18 | 19 | 20 | 21 | 22 | 23 | 24 | 25 | 26 | 27 | 28 | 29 | 30 | 31 | 32 | 33 | 34 | 35 | 36 | 37 | 38 | 39 | 40 | 41 | 42 | 43 | 44 | 45 | 46 | 47 | 48 | 49 | 50 | 51 | 52 | 53 | 54 | 55 | 56 | 57 | 58 | 59 | 60 | 61 | 62 | 63 | 64 | 65 | 66 | 67 | 68 | 69 | 70 | 71 | 72 | 73 | 74 | 75 | 76 | 77 | 78 | 79 | 80 | 81 | 82 | 83 | 84 | 85 | 86 | 87 | 88 | 89 | 90 | 91 | 92 | 93 | 94 | 95 | 96 | 97 | 98 | 99 | 100 | 101 | 102 | 103 | 104 | 105 | 106 | 107 | 108 | 109 | 110 | 111 | 112 | 113 | 114 | 115 | 116 | 117 | 118 | 119 | 120 | 121 | 122 | 123 | 124 | 125 | 126 | 127 | 128 | 129 | 130 | 131 | 132 | 133 | 134 | 135 | 136 | 137 | 138 | 139 | 140 | 141 | 142 | 143 | 144 | 145 | 146 | 147 | 148 | 149 | 150 | 151 | 152 | 153 | 154 | 155 | 156 | 157 | 158 | 159 | 160 | 161 | 162 | 163 | 164 | 165 | 166 | 167 | 168 | 169 | 170 | 171 | 172 | 173 | 174 | 175 | 176 | 177 | 178 | 179 | 180 | 181 | 182 | 183 | 184 | 185 | 186 | 187 | 188 | 189 | 190 | 191 | 192 | 193
CON-N0 | 0 | 0 | 0 | 0 | 0 | 0 | 0 | 0 | 0 | 0 | 0 | 0 | 0 | 0 | 0 | 0 | 0 | 0 | 0 | 0 | 0 | 0 | 0 | 0 | 0 | 0 | 0 | 0 | 0 | 0 | 0 | 0 | 0 | 0 | 0 | 0 | 0 | 0 | 0 | 0 | 0 | 0 | 0 | 0 | 0 | 0 | 0 | 0 | 0 | 0 | 0 | 0 | 0 | 0 | 0 | 0 | 0 | 0 | 0 | 0 | 0 | 0 | 0 | 0 | 0 | 0 | 0 | 0 | 0 | 0 | 0 | 0 | 0 | 0 | 0 | 0 | 0 | 0 | 0 | 0 | 0 | 0 | 0 | 0 | 0 | 0 | 0 | 0 | 0 | 0 | 0 | 0 | 0 | 0 | 0 | 0 | 0 | 0 | 0 | 0 | 0 | 0 | 0 | 0 | 0 | 0 | 0 | 0 | 0 | 0 | 0 | 0 | 0 | 0 | 0 | 0 | 0 | 0 | 0 | 0 | 0 | 0 | 0 | 0 | 0 | 0 | 0 | 0 | 0 | 0 | 0 | 0 | 0 | 0 | 0 | 0 | 0 | 0 | 0 | 0 | 0 | 0 | 0 | 0 | 0 | 0 | 0 | 0 | 0 | 0 | 0 | 0 | 0 | 0 | 0 | 0 | 0 | 0 | 0 | 0 | 0 | 0 | 0 | 0 | 0 | 0 | 0 | 0 | 0 | 0 | 0 | 0 | 0 | 0 | 0 | 0 | 0 | 0 | 0 | 0 | 0 | 0 | 0 | 0 | 0 | 0 | 0 | 0 | 0 | 0 | 0 | 0 | 0
LDPE-N0 | 0.4167798 | 0.4653107 | 0.7933205 | 1.04185 | 1.079029 | 1.180757 | 1.355423 | 1.561298 | 1.774453 | 1.980175 | 2.179968 | 2.361059 | 2.522481 | 2.688472 | 2.859427 | 2.98642 | 3.069618 | 3.067402 | 2.979015 | 3.005393 | 3.157182 | 3.339127 | 3.545241 | 3.677237 | 3.732434 | 3.710218 | 3.707849 | 3.724818 | 3.761001 | 3.820365 | 3.903206 | 4.009845 | 4.069921 | 4.082989 | 4.049268 | 4.043905 | 4.066621 | 4.117337 | 4.158834 | 4.191123 | 4.21426 | 4.23632 | 4.258107 | 4.280699 | 4.296263 | 4.30411 | 4.30368 | 4.29454 | 4.304974 | 4.340156 | 4.408556 | 4.521235 | 4.690713 | 4.871422 | 5.055902 | 5.238168 | 5.413481 | 5.578109 | 5.729118 | 5.8642 | 5.981541 | 6.079717 | 6.15761 | 6.214354 | 6.249287 | 6.261921 | 6.25192 | 6.23687 | 6.216739 | 6.191496 | 6.161115 | 6.125575 | 6.084856 | 6.038942 | 5.987821 | 5.931483 | 5.869924 | 5.80314 | 5.731132 | 5.653908 | 5.571475 | 5.496717 | 5.429595 | 5.370076 | 5.318136 | 5.273754 | 5.23692 | 5.207632 | 5.185897 | 5.171729 | 5.165154 | 5.166204 | 5.17492 | 5.191351 | 5.215554 | 5.247589 | 5.2804 | 5.313791 | 5.347639 | 5.381895 | 5.41658 | 5.451783 | 5.487658 | 5.524424 | 5.56236 | 5.601803 | 5.643148 | 5.686841 | 5.733377 | 5.783297 | 5.834968 | 5.887867 | 5.941567 | 5.995738 | 6.050139 | 6.104614 | 6.159093 | 6.213581 | 6.268164 | 6.322995 | 6.3783 | 6.43437 | 6.491558 | 6.571798 | 6.674496 | 6.799631 | 6.947717 | 7.119735 | 7.317055 | 7.54135 | 7.794496 | 8.078482 | 8.395321 | 8.746975 | 9.135288 | 9.56194 | 10.02842 | 10.49016 | 10.9448 | 11.39045 | 11.82559 | 12.24899 | 12.65966 | 13.05681 | 13.43977 | 13.80802 | 14.16112 | 14.49872 | 14.82055 | 15.12637 | 15.41602 | 15.68938 | 15.94242 | 16.17514 | 16.38752 | 16.57955 | 16.75123 | 16.90254 | 17.03347 | 17.14403 | 17.23421 | 17.304 | 17.3534 | 17.38241 | 17.39102 | 17.37924 | 17.36874 | 17.35951 | 17.35154 | 17.34484 | 17.33941 | 17.33523 | 17.33231 | 17.33065 | 17.33025 | 17.3311 | 17.33321 | 17.33659 | 17.34318 | 17.353 | 17.36607 | 17.38242 | 17.40212 | 17.42522 | 17.4518 | 17.48197 | 17.51583 | 17.55351 | 17.59514 | 17.64086 | 17.69085 | 17.74526 | 17.80429
PBS-N0 | 0.7160903 | 0.7359285 | 0.6966161 | 0.614827 | 0.8667562 | 1.087556 | 1.123456 | 1.178706 | 1.250121 | 1.330374 | 1.419083 | 1.514675 | 1.618465 | 1.687187 | 1.719722 | 1.711458 | 1.66308 | 1.663561 | 1.716036 | 1.743114 | 1.742794 | 1.766428 | 1.814002 | 1.861873 | 1.909967 | 1.958256 | 2.008881 | 2.061434 | 2.115572 | 2.175885 | 2.242724 | 2.316432 | 2.390584 | 2.465082 | 2.539875 | 2.605875 | 2.663451 | 2.71303 | 2.735898 | 2.730653 | 2.696651 | 2.695742 | 2.728821 | 2.797479 | 2.87301 | 2.955393 | 3.044681 | 3.140985 | 3.226421 | 3.299841 | 3.360501 | 3.407992 | 3.442194 | 3.481162 | 3.524815 | 3.573101 | 3.626005 | 3.683542 | 3.745756 | 3.812714 | 3.884511 | 3.961257 | 4.043083 | 4.130131 | 4.222554 | 4.320514 | 4.424177 | 4.515658 | 4.594998 | 4.662258 | 4.717512 | 4.760852 | 4.79239 | 4.812256 | 4.820604 | 4.817615 | 4.803498 | 4.778499 | 4.742905 | 4.697052 | 4.641334 | 4.591612 | 4.547577 | 4.508955 | 4.475511 | 4.44706 | 4.423466 | 4.404645 | 4.39057 | 4.38127 | 4.376835 | 4.377407 | 4.383189 | 4.394435 | 4.411449 | 4.434583 | 4.462675 | 4.495687 | 4.533722 | 4.577019 | 4.625947 | 4.680989 | 4.742736 | 4.811871 | 4.88915 | 4.975389 | 5.071445 | 5.178197 | 5.296524 | 5.427292 | 5.558617 | 5.688638 | 5.815802 | 5.938826 | 6.056661 | 6.168464 | 6.273569 | 6.371462 | 6.461769 | 6.544239 | 6.618729 | 6.685201 | 6.743715 | 6.802118 | 6.860351 | 6.918378 | 6.976186 | 7.033782 | 7.091194 | 7.14847 | 7.205677 | 7.262899 | 7.320238 | 7.377814 | 7.43576 | 7.494227 | 7.55338 | 7.609923 | 7.663729 | 7.714697 | 7.762755 | 7.807859 | 7.849989 | 7.88915 | 7.925372 | 7.958709 | 7.989237 | 8.017058 | 8.042293 | 8.06509 | 8.085619 | 8.104071 | 8.128624 | 8.15922 | 8.1958 | 8.238309 | 8.286692 | 8.340898 | 8.400878 | 8.466586 | 8.537977 | 8.615013 | 8.697657 | 8.785876 | 8.879639 | 8.978922 | 9.072963 | 9.161707 | 9.245108 | 9.323118 | 9.395698 | 9.46281 | 9.524419 | 9.580495 | 9.631007 | 9.675931 | 9.71524 | 9.748912 | 9.783899 | 9.820178 | 9.857728 | 9.896529 | 9.936564 | 9.977816 | 10.02027 | 10.06392 | 10.10874 | 10.15473 | 10.20188 | 10.25018 | 10.29962 | 10.35021 | 10.40193
PL/H-N0 | 0.3941336 | 0.832489 | 1.449899 | 2.388022 | 2.628715 | 2.815879 | 2.942619 | 3.064531 | 3.183546 | 3.311542 | 3.440311 | 3.565547 | 3.685806 | 3.786332 | 3.87001 | 3.969572 | 4.091156 | 4.22522 | 4.364672 | 4.530112 | 4.719775 | 4.875348 | 4.997287 | 5.104858 | 5.198903 | 5.280499 | 5.367754 | 5.458974 | 5.553245 | 5.631578 | 5.694131 | 5.741104 | 5.803805 | 5.882394 | 5.977056 | 6.077262 | 6.182791 | 6.293489 | 6.415731 | 6.549671 | 6.695592 | 6.816606 | 6.912 | 6.981467 | 7.066311 | 7.166632 | 7.282681 | 7.414847 | 7.547492 | 7.680132 | 7.812703 | 7.945517 | 8.07924 | 8.201668 | 8.312837 | 8.412787 | 8.501569 | 8.579242 | 8.645877 | 8.701552 | 8.746355 | 8.780387 | 8.803762 | 8.816603 | 8.819052 | 8.811266 | 8.793417 | 8.796223 | 8.81986 | 8.864486 | 8.930234 | 9.017208 | 9.125487 | 9.255117 | 9.406118 | 9.578482 | 9.772178 | 9.987151 | 10.22333 | 10.48062 | 10.75894 | 11.02017 | 11.26443 | 11.49185 | 11.70261 | 11.89687 | 12.07485 | 12.23679 | 12.38294 | 12.5136 | 12.62908 | 12.72974 | 12.81597 | 12.88819 | 12.94687 | 12.99252 | 13.02698 | 13.04899 | 13.05747 | 13.05153 | 13.03042 | 12.99356 | 12.94053 | 12.87103 | 12.78493 | 12.68223 | 12.56311 | 12.42788 | 12.27704 | 12.11129 | 11.95686 | 11.81336 | 11.68048 | 11.55791 | 11.44541 | 11.34279 | 11.24993 | 11.16676 | 11.09326 | 11.0295 | 10.97562 | 10.93182 | 10.89837 | 10.88146 | 10.88076 | 10.89599 | 10.92693 | 10.97345 | 11.0355 | 11.11311 | 11.20635 | 11.3154 | 11.44048 | 11.58188 | 11.73992 | 11.91498 | 12.10749 | 12.27973 | 12.4314 | 12.56226 | 12.67209 | 12.76072 | 12.82799 | 12.87378 | 12.89798 | 12.90051 | 12.8813 | 12.8403 | 12.77748 | 12.69282 | 12.58632 | 12.45799 | 12.32697 | 12.19328 | 12.05699 | 11.91814 | 11.77683 | 11.63314 | 11.48719 | 11.33908 | 11.18898 | 11.03705 | 10.88346 | 10.72843 | 10.57219 | 10.415 | 10.26481 | 10.12142 | 9.984606 | 9.854168 | 9.729899 | 9.611599 | 9.499073 | 9.392134 | 9.290604 | 9.194314 | 9.10311 | 9.01685 | 8.927295 | 8.834472 | 8.738409 | 8.639135 | 8.536686 | 8.431097 | 8.322407 | 8.210661 | 8.095904 | 7.978189 | 7.857572 | 7.734115 | 7.607888 | 7.478965 | 7.34743
PLA-N0 | 0.288427 | 0.4190639 | 0.6091133 | 0.8756159 | 1.157626 | 1.454615 | 1.770797 | 2.015865 | 2.188873 | 2.352389 | 2.503831 | 2.660825 | 2.826068 | 2.97739 | 3.112914 | 3.252978 | 3.396821 | 3.527069 | 3.643991 | 3.78538 | 3.9533 | 4.116273 | 4.273661 | 4.418795 | 4.551527 | 4.67177 | 4.785189 | 4.890748 | 4.987897 | 5.095733 | 5.214611 | 5.345667 | 5.475669 | 5.604658 | 5.73268 | 5.863791 | 5.997909 | 6.13496 | 6.273998 | 6.416001 | 6.562063 | 6.714803 | 6.873496 | 7.037547 | 7.201111 | 7.3641 | 7.526436 | 7.688049 | 7.836016 | 7.969762 | 8.088846 | 8.192947 | 8.281845 | 8.369027 | 8.454507 | 8.538306 | 8.620447 | 8.70096 | 8.779873 | 8.857223 | 8.933047 | 9.007385 | 9.080283 | 9.151788 | 9.221949 | 9.290822 | 9.358461 | 9.424989 | 9.490316 | 9.554396 | 9.617224 | 9.678835 | 9.739302 | 9.798736 | 9.857284 | 9.915129 | 9.972488 | 10.02961 | 10.08678 | 10.14432 | 10.20256 | 10.25441 | 10.29972 | 10.33838 | 10.37027 | 10.39528 | 10.41333 | 10.42434 | 10.42822 | 10.42491 | 10.41434 | 10.39647 | 10.37124 | 10.33861 | 10.29854 | 10.251 | 10.21241 | 10.18275 | 10.16212 | 10.15073 | 10.14888 | 10.15699 | 10.17556 | 10.2052 | 10.24658 | 10.30049 | 10.36774 | 10.44923 | 10.54588 | 10.65864 | 10.76358 | 10.85968 | 10.94607 | 11.02194 | 11.0866 | 11.13943 | 11.1799 | 11.20751 | 11.22186 | 11.22258 | 11.20935 | 11.1819 | 11.13999 | 11.1042 | 11.0744 | 11.05048 | 11.03235 | 11.01997 | 11.01329 | 11.01231 | 11.01705 | 11.02756 | 11.0439 | 11.06617 | 11.09448 | 11.12899 | 11.16985 | 11.20678 | 11.23968 | 11.26847 | 11.29308 | 11.31348 | 11.32964 | 11.34159 | 11.34933 | 11.35293 | 11.35245 | 11.34798 | 11.33963 | 11.32755 | 11.31187 | 11.2928 | 11.29413 | 11.31613 | 11.35909 | 11.42327 | 11.50896 | 11.6164 | 11.74585 | 11.89753 | 12.07164 | 12.26837 | 12.48786 | 12.73025 | 12.99563 | 13.28407 | 13.5557 | 13.81012 | 14.047 | 14.26604 | 14.46701 | 14.64968 | 14.81387 | 14.95942 | 15.0862 | 15.19408 | 15.28296 | 15.35276 | 15.42935 | 15.51276 | 15.60302 | 15.70013 | 15.80411 | 15.91499 | 16.03278 | 16.15747 | 16.2891 | 16.42766 | 16.57317 | 16.72562 | 16.88502 | 17.05138 | 17.22469
CON-N1 | #VALUE! | #VALUE! | #VALUE! | #VALUE! | #VALUE! | #VALUE! | #VALUE! | #VALUE! | #VALUE! | #VALUE! | #VALUE! | #VALUE! | #VALUE! | #VALUE! | #VALUE! | #VALUE! | #VALUE! | #VALUE! | #VALUE! | #VALUE! | #VALUE! | #VALUE! | #VALUE! | #VALUE! | #VALUE! | #VALUE! | #VALUE! | #VALUE! | #VALUE! | #VALUE! | #VALUE! | #VALUE! | #VALUE! | #VALUE! | #VALUE! | #VALUE! | #VALUE! | #VALUE! | #VALUE! | #VALUE! | #VALUE! | #VALUE! | #VALUE! | #VALUE! | #VALUE! | #VALUE! | #VALUE! | #VALUE! | #VALUE! | #VALUE! | #VALUE! | #VALUE! | #VALUE! | #VALUE! | #VALUE! | #VALUE! | #VALUE! | #VALUE! | #VALUE! | #VALUE! | #VALUE! | #VALUE! | #VALUE! | #VALUE! | #VALUE! | #VALUE! | #VALUE! | #VALUE! | #VALUE! | #VALUE! | #VALUE! | #VALUE! | #VALUE! | #VALUE! | #VALUE! | #VALUE! | #VALUE! | #VALUE! | #VALUE! | #VALUE! | #VALUE! | #VALUE! | #VALUE! | #VALUE! | #VALUE! | #VALUE! | #VALUE! | #VALUE! | #VALUE! | #VALUE! | #VALUE! | #VALUE! | #VALUE! | #VALUE! | #VALUE! | #VALUE! | #VALUE! | #VALUE! | #VALUE! | #VALUE! | #VALUE! | #VALUE! | #VALUE! | #VALUE! | #VALUE! | #VALUE! | #VALUE! | #VALUE! | #VALUE! | #VALUE! | #VALUE! | #VALUE! | #VALUE! | #VALUE! | #VALUE! | #VALUE! | #VALUE! | #VALUE! | #VALUE! | #VALUE! | #VALUE! | #VALUE! | #VALUE! | #VALUE! | #VALUE! | #VALUE! | #VALUE! | #VALUE! | #VALUE! | #VALUE! | #VALUE! | #VALUE! | #VALUE! | #VALUE! | #VALUE! | #VALUE! | #VALUE! | #VALUE! | #VALUE! | #VALUE! | #VALUE! | #VALUE! | #VALUE! | #VALUE! | #VALUE! | #VALUE! | #VALUE! | #VALUE! | #VALUE! | #VALUE! | #VALUE! | #VALUE! | #VALUE! | #VALUE! | #VALUE! | #VALUE! | #VALUE! | #VALUE! | #VALUE! | #VALUE! | #VALUE! | #VALUE! | #VALUE! | #VALUE! | #VALUE! | #VALUE! | #VALUE! | #VALUE! | #VALUE! | #VALUE! | #VALUE! | #VALUE! | #VALUE! | #VALUE! | #VALUE! | #VALUE! | #VALUE! | #VALUE! | #VALUE! | #VALUE! | #VALUE! | #VALUE! | #VALUE! | #VALUE! | #VALUE! | #VALUE! | #VALUE! | #VALUE! | #VALUE! | #VALUE! | #VALUE! | #VALUE! | #VALUE!
LDPE-N1 | 0.2915212 | 0.7393553 | 1.490484 | 1.784961 | 1.930593 | 2.008467 | 2.019835 | 2.132952 | 2.346773 | 2.514543 | 2.635999 | 2.748004 | 2.852119 | 2.883523 | 2.840572 | 2.893632 | 3.042661 | 3.185593 | 3.322383 | 3.413336 | 3.458922 | 3.531263 | 3.629791 | 3.721788 | 3.807222 | 3.886114 | 3.969548 | 4.057536 | 4.150099 | 4.228387 | 4.292494 | 4.342637 | 4.397597 | 4.457154 | 4.52117 | 4.578346 | 4.628669 | 4.67214 | 4.700513 | 4.713926 | 4.712681 | 4.724399 | 4.748771 | 4.785672 | 4.813107 | 4.831449 | 4.841392 | 4.843954 | 4.855529 | 4.875053 | 4.901829 | 4.935533 | 4.976211 | 5.005311 | 5.022783 | 5.028589 | 5.022695 | 5.005076 | 4.975712 | 4.934588 | 4.881694 | 4.817028 | 4.74059 | 4.65239 | 4.552441 | 4.440766 | 4.317397 | 4.206554 | 4.108214 | 4.022356 | 3.948963 | 3.888024 | 3.839535 | 3.803497 | 3.779917 | 3.768812 | 3.770205 | 3.784123 | 3.8106 | 3.849674 | 3.901387 | 3.95458 | 4.009628 | 4.067166 | 4.128078 | 4.193466 | 4.264631 | 4.343036 | 4.430274 | 4.52803 | 4.638033 | 4.762014 | 4.901657 | 5.058555 | 5.234176 | 5.429828 | 5.625125 | 5.816763 | 6.00214 | 6.179236 | 6.346496 | 6.502754 | 6.647162 | 6.779139 | 6.898333 | 7.004598 | 7.097964 | 7.178637 | 7.246979 | 7.303516 | 7.359511 | 7.414978 | 7.469937 | 7.524405 | 7.578401 | 7.631946 | 7.685062 | 7.737771 | 7.790098 | 7.842066 | 7.893702 | 7.945033 | 7.996085 | 8.051959 | 8.112513 | 8.177614 | 8.247134 | 8.32095 | 8.398946 | 8.481013 | 8.567049 | 8.656959 | 8.750655 | 8.848058 | 8.949095 | 9.053698 | 9.16181 | 9.266292 | 9.367038 | 9.463968 | 9.557018 | 9.646149 | 9.731338 | 9.81258 | 9.889887 | 9.963289 | 10.03283 | 10.09857 | 10.16058 | 10.21896 | 10.27381 | 10.32525 | 10.37317 | 10.41747 | 10.45807 | 10.49491 | 10.52791 | 10.55701 | 10.58218 | 10.60337 | 10.62054 | 10.63367 | 10.64275 | 10.64774 | 10.64867 | 10.64551 | 10.63467 | 10.61615 | 10.59002 | 10.55636 | 10.51529 | 10.46698 | 10.41163 | 10.34948 | 10.28082 | 10.20598 | 10.12535 | 10.03937 | 9.963502 | 9.897337 | 9.840511 | 9.792682 | 9.753541 | 9.722814 | 9.700266 | 9.685706 | 9.678983 | 9.679995 | 9.688684 | 9.705039 | 9.729097 | 9.76094 | 9.800694
PBS-N1 | 0.3521852 | 1.351588 | 2.162481 | 2.780336 | 2.904117 | 3.068457 | 3.253182 | 3.510633 | 3.838981 | 4.186308 | 4.5529 | 4.924625 | 5.3012 | 5.597696 | 5.815614 | 6.033941 | 6.256202 | 6.417123 | 6.514192 | 6.602985 | 6.68215 | 6.799184 | 6.953869 | 7.092979 | 7.216396 | 7.324052 | 7.425999 | 7.522315 | 7.6131 | 7.711887 | 7.818426 | 7.932515 | 8.04612 | 8.159287 | 8.272067 | 8.382316 | 8.490028 | 8.595204 | 8.687912 | 8.768215 | 8.836217 | 8.897964 | 8.953078 | 9.001913 | 9.052763 | 9.10542 | 9.159765 | 9.215762 | 9.277548 | 9.345028 | 9.418298 | 9.497637 | 9.583497 | 9.667989 | 9.751028 | 9.832542 | 9.912468 | 9.990755 | 10.06736 | 10.14225 | 10.21541 | 10.28681 | 10.35645 | 10.42433 | 10.49047 | 10.55487 | 10.61757 | 10.67603 | 10.73025 | 10.78024 | 10.82601 | 10.86756 | 10.90492 | 10.9381 | 10.96712 | 10.99199 | 11.01275 | 11.02941 | 11.04202 | 11.05059 | 11.05517 | 11.05277 | 11.04328 | 11.02662 | 11.00272 | 10.97149 | 10.93288 | 10.88683 | 10.83329 | 10.77223 | 10.70361 | 10.6274 | 10.54359 | 10.45217 | 10.35312 | 10.24646 | 10.17118 | 10.12715 | 10.11431 | 10.13263 | 10.18212 | 10.26281 | 10.3748 | 10.51821 | 10.69318 | 10.89989 | 11.13852 | 11.40928 | 11.71235 | 12.04795 | 12.35308 | 12.62753 | 12.87114 | 13.08376 | 13.26526 | 13.41556 | 13.53456 | 13.62221 | 13.67844 | 13.70321 | 13.69647 | 13.6582 | 13.58837 | 13.55402 | 13.55516 | 13.5918 | 13.66398 | 13.77173 | 13.91509 | 14.09409 | 14.30879 | 14.55923 | 14.84545 | 15.16751 | 15.52544 | 15.9193 | 16.34911 | 16.75091 | 17.12465 | 17.47027 | 17.78773 | 18.07701 | 18.33807 | 18.57088 | 18.77544 | 18.95172 | 19.0997 | 19.21939 | 19.31076 | 19.37381 | 19.40855 | 19.41495 | 19.42868 | 19.44972 | 19.47806 | 19.51371 | 19.55669 | 19.607 | 19.66467 | 19.72974 | 19.80225 | 19.88223 | 19.96975 | 20.06486 | 20.16762 | 20.2781 | 20.38188 | 20.47884 | 20.56891 | 20.65199 | 20.72803 | 20.79699 | 20.85884 | 20.91358 | 20.96122 | 21.00176 | 21.03525 | 21.06174 | 21.09207 | 21.12621 | 21.16414 | 21.20583 | 21.25129 | 21.30049 | 21.35344 | 21.41015 | 21.47062 | 21.53488 | 21.60293 | 21.6748 | 21.75053 | 21.83014 | 21.91368
PL/H-N1 | 0.1449081 | 0.816859 | 0.9895323 | 0.862008 | 0.8839425 | 1.027619 | 1.197866 | 1.290368 | 1.297464 | 1.349991 | 1.446907 | 1.562208 | 1.695801 | 1.811994 | 1.913391 | 2.016776 | 2.124074 | 2.259618 | 2.423214 | 2.571463 | 2.702243 | 2.795331 | 2.84977 | 2.926717 | 3.02631 | 3.148778 | 3.242521 | 3.307615 | 3.344158 | 3.395458 | 3.461338 | 3.541648 | 3.59946 | 3.634666 | 3.647244 | 3.664543 | 3.686596 | 3.713446 | 3.739514 | 3.764873 | 3.78961 | 3.821354 | 3.861133 | 3.910374 | 3.954566 | 3.993364 | 4.026468 | 4.053619 | 4.084363 | 4.119363 | 4.159326 | 4.204995 | 4.257137 | 4.308996 | 4.359414 | 4.407407 | 4.452156 | 4.492986 | 4.52936 | 4.560865 | 4.587203 | 4.608183 | 4.623721 | 4.633829 | 4.638619 | 4.638301 | 4.633184 | 4.634606 | 4.642411 | 4.656462 | 4.676638 | 4.702834 | 4.734969 | 4.772978 | 4.816819 | 4.866466 | 4.921917 | 4.983184 | 5.0503 | 5.12331 | 5.202275 | 5.270832 | 5.328908 | 5.376601 | 5.414175 | 5.442054 | 5.460827 | 5.471253 | 5.474268 | 5.471 | 5.462782 | 5.451163 | 5.437923 | 5.425085 | 5.414917 | 5.409932 | 5.406015 | 5.400643 | 5.391559 | 5.376768 | 5.354518 | 5.323288 | 5.281765 | 5.228826 | 5.163526 | 5.085082 | 4.992865 | 4.886394 | 4.765338 | 4.629523 | 4.500584 | 4.378513 | 4.263305 | 4.154952 | 4.053445 | 3.958775 | 3.870932 | 3.789907 | 3.715689 | 3.648267 | 3.587631 | 3.53377 | 3.486673 | 3.433471 | 3.374189 | 3.308857 | 3.237512 | 3.160198 | 3.076968 | 2.987887 | 2.893033 | 2.792504 | 2.686421 | 2.574934 | 2.458236 | 2.336574 | 2.21027 | 2.093195 | 1.985345 | 1.88669 | 1.797171 | 1.71669 | 1.645112 | 1.582256 | 1.527897 | 1.481773 | 1.443589 | 1.41303 | 1.389776 | 1.37352 | 1.363981 | 1.360925 | 1.353705 | 1.342335 | 1.32686 | 1.307361 | 1.283955 | 1.256805 | 1.226127 | 1.192204 | 1.155404 | 1.1162 | 1.075204 | 1.033199 | 0.991191 | 0.9504574 | 0.91764 | 0.8924175 | 0.8743217 | 0.8627549 | 0.8570239 | 0.8563831 | 0.86008 | 0.8673956 | 0.8776769 | 0.8903585 | 0.9049743 | 0.9211624 | 0.9384733 | 0.957104 | 0.977301 | 0.9993519 | 1.023577 | 1.050318 | 1.079931 | 1.112774 | 1.149197 | 1.189535 | 1.234098 | 1.283166 | 1.336985 | 1.395765 | 1.459679
PLA-N1 | 0.5223567 | 0.862247 | 1.276598 | 1.656844 | 2.063057 | 2.445083 | 2.787888 | 3.06315 | 3.276875 | 3.465898 | 3.631545 | 3.765163 | 3.862021 | 3.94933 | 4.025884 | 4.112509 | 4.209267 | 4.265174 | 4.281622 | 4.277039 | 4.25021 | 4.253797 | 4.286861 | 4.313503 | 4.334062 | 4.349218 | 4.363486 | 4.376233 | 4.387087 | 4.412168 | 4.451535 | 4.505312 | 4.550899 | 4.589013 | 4.620666 | 4.6445 | 4.660351 | 4.668101 | 4.682216 | 4.702934 | 4.730668 | 4.729813 | 4.702384 | 4.651471 | 4.591012 | 4.517577 | 4.428964 | 4.324233 | 4.24983 | 4.2049 | 4.189325 | 4.20377 | 4.249656 | 4.300303 | 4.354922 | 4.412902 | 4.47381 | 4.537376 | 4.60349 | 4.672187 | 4.743642 | 4.818152 | 4.896132 | 4.978099 | 5.064662 | 5.156511 | 5.254401 | 5.352873 | 5.451987 | 5.551813 | 5.65242 | 5.753884 | 5.856283 | 5.9597 | 6.064218 | 6.169925 | 6.276909 | 6.38526 | 6.49507 | 6.606431 | 6.719437 | 6.8276 | 6.930681 | 7.028489 | 7.120875 | 7.207729 | 7.288977 | 7.364576 | 7.434518 | 7.49882 | 7.55753 | 7.61072 | 7.658493 | 7.700973 | 7.738316 | 7.770701 | 7.821375 | 7.890339 | 7.977562 | 8.082984 | 8.206516 | 8.348049 | 8.507452 | 8.68458 | 8.879277 | 9.091381 | 9.320726 | 9.567147 | 9.830483 | 10.11058 | 10.37296 | 10.61735 | 10.84355 | 11.05137 | 11.24065 | 11.41128 | 11.56314 | 11.69614 | 11.81023 | 11.90533 | 11.98139 | 12.0384 | 12.0763 | 12.11285 | 12.14803 | 12.18182 | 12.21421 | 12.24519 | 12.27476 | 12.3029 | 12.32962 | 12.3549 | 12.37875 | 12.40117 | 12.42216 | 12.44172 | 12.45986 | 12.47999 | 12.50212 | 12.52627 | 12.55251 | 12.58088 | 12.61151 | 12.64449 | 12.67998 | 12.71814 | 12.75914 | 12.80319 | 12.85052 | 12.90135 | 12.95596 | 13.01462 | 13.07317 | 13.13158 | 13.18984 | 13.24795 | 13.3059 | 13.36372 | 13.42144 | 13.4791 | 13.53676 | 13.59448 | 13.65232 | 13.71039 | 13.76877 | 13.82758 | 13.88351 | 13.93597 | 13.98448 | 14.02864 | 14.06812 | 14.1027 | 14.13223 | 14.15667 | 14.17602 | 14.19039 | 14.19997 | 14.20501 | 14.2158 | 14.2321 | 14.25374 | 14.28059 | 14.31262 | 14.34981 | 14.39225 | 14.44006 | 14.49343 | 14.55259 | 14.61784 | 14.68953 | 14.76806 | 14.85387 | 14.94744

## Cumulative_CO2prim
Tube # | Day | CO2-C (ug g dry wt soil-1 h-1) | CO2-C (ug g dry wt soil-1 day-1) | SLOPE | INTERCEPT | DAYS COVERED | Cumulative CO2-C (ug g dry wt soil-1) | Day | 1 | 2 | 3 | 4 | 5 | 6 | 7 | 8 | 9 | 10 | 11 | 12 | 13 | 14 | 15 | 16 | 17 | 18 | 19 | 20 | 21 | 22 | 23 | 24 | 25 | 26 | 27 | 28 | 29 | 30 | 31 | 32 | 33 | 34 | 35 | 36 | 37 | 38 | 39 | 40 | 41 | 42 | 43 | 44 | 45 | 46 | 47 | 48 | 49 | 50 | 51 | 52 | 53 | 54 | 55 | 56 | 57 | 58 | 59 | 60 | 61 | 62 | 63 | 64 | 65 | 66 | 67 | 68 | 69 | 70 | 71 | 72 | 73 | 74 | 75 | 76 | 77 | 78 | 79 | 80 | 81 | 82 | 83 | 84 | 85 | 86 | 87 | 88 | 89 | 90 | 91 | 92 | 93 | 94 | 95 | 96 | 97 | 98 | 99 | 100 | 101 | 102 | 103 | 104 | 105 | 106 | 107 | 108 | 109 | 110 | 111 | 112 | 113 | 114 | 115 | 116 | 117 | 118 | 119 | 120 | 121 | 122 | 123 | 124 | 125 | 126 | 127 | 128 | 129 | 130 | 131 | 132 | 133 | 134 | 135 | 136 | 137 | 138 | 139 | 140 | 141 | 142 | 143 | 144 | 145 | 146 | 147 | 148 | 149 | 150 | 151 | 152 | 153 | 154 | 155 | 156 | 157 | 158 | 159 | 160 | 161 | 162 | 163 | 164 | 165 | 166 | 167 | 168 | 169 | 170 | 171 | 172 | 173 | 174 | 175 | 176 | 177 | 178 | 179 | 180 | 181 | 182 | 183 | 184 | 185 | 186 | 187 | 188 | 189 | 190 | 191 | 192 | 193
121 | 1 | 0 | 0 | [198 empty] | 121 | 1
121 | 2 | 0 | 0 | 0 | 0 | 1 to 2 |  | Slope | 0 | 0 | 0 | 0 | 0 | 0 | 0 | 0 | 0 | 0 | 0 | 0 | 0 | 0 | 0 | 0 | 0 | 0 | 0 | 0 | 0 | 0 | 0 | 0 | 0 | 0 | 0 | 0 | 0 | 0 | 0 | 0 | 0 | 0 | 0 | 0 | 0 | 0 | 0 | 0 | 0 | 0 | 0 | 0 | 0 | 0 | 0 | 0 | 0 | 0 | 0 | 0 | 0 | 0 | 0 | 0 | 0 | 0 | 0 | 0 | 0 | 0 | 0 | 0 | 0 | 0 | 0 | 0 | 0 | 0 | 0 | 0 | 0 | 0 | 0 | 0 | 0 | 0 | 0 | 0 | 0 | 0 | 0 | 0 | 0 | 0 | 0 | 0 | 0 | 0 | 0 | 0 | 0 | 0 | 0 | 0 | 0 | 0 | 0 | 0 | 0 | 0 | 0 | 0 | 0 | 0 | 0 | 0 | 0 | 0 | 0 | 0 | 0 | 0 | 0 | 0 | 0 | 0 | 0 | 0 | 0 | 0 | 0 | 0 | 0 | 0 | 0 | 0 | 0 | 0 | 0 | 0 | 0 | 0 | 0 | 0 | 0 | 0 | 0 | 0 | 0 | 0 | 0 | 0 | 0 | 0 | 0 | 0 | 0 | 0 | 0 | 0 | 0 | 0 | 0 | 0 | 0 | 0 | 0 | 0 | 0 | 0 | 0 | 0 | 0 | 0 | 0 | 0 | 0 | 0 | 0 | 0 | 0 | 0 | 0 | 0 | 0 | 0 | 0 | 0 | 0 | 0 | 0 | 0 | 0 | 0 | 0 | 0 | 0 | 0 | 0 | 0 | 0 |  | 2
121 | 3 | 0 | 0 | 0 | 0 | 2 to 3 |  | Intercept | 0 | 0 | 0 | 0 | 0 | 0 | 0 | 0 | 0 | 0 | 0 | 0 | 0 | 0 | 0 | 0 | 0 | 0 | 0 | 0 | 0 | 0 | 0 | 0 | 0 | 0 | 0 | 0 | 0 | 0 | 0 | 0 | 0 | 0 | 0 | 0 | 0 | 0 | 0 | 0 | 0 | 0 | 0 | 0 | 0 | 0 | 0 | 0 | 0 | 0 | 0 | 0 | 0 | 0 | 0 | 0 | 0 | 0 | 0 | 0 | 0 | 0 | 0 | 0 | 0 | 0 | 0 | 0 | 0 | 0 | 0 | 0 | 0 | 0 | 0 | 0 | 0 | 0 | 0 | 0 | 0 | 0 | 0 | 0 | 0 | 0 | 0 | 0 | 0 | 0 | 0 | 0 | 0 | 0 | 0 | 0 | 0 | 0 | 0 | 0 | 0 | 0 | 0 | 0 | 0 | 0 | 0 | 0 | 0 | 0 | 0 | 0 | 0 | 0 | 0 | 0 | 0 | 0 | 0 | 0 | 0 | 0 | 0 | 0 | 0 | 0 | 0 | 0 | 0 | 0 | 0 | 0 | 0 | 0 | 0 | 0 | 0 | 0 | 0 | 0 | 0 | 0 | 0 | 0 | 0 | 0 | 0 | 0 | 0 | 0 | 0 | 0 | 0 | 0 | 0 | 0 | 0 | 0 | 0 | 0 | 0 | 0 | 0 | 0 | 0 | 0 | 0 | 0 | 0 | 0 | 0 | 0 | 0 | 0 | 0 | 0 | 0 | 0 | 0 | 0 | 0 | 0 | 0 | 0 | 0 | 0 | 0 | 0 | 0 | 0 | 0 | 0 | 0 |  | 3
121 | 4 | 0 | 0 | 0 | 0 | 3 to 4 | 0 | CO2-C | 0 | 0 | 0 | 0 | 0 | 0 | 0 | 0 | 0 | 0 | 0 | 0 | 0 | 0 | 0 | 0 | 0 | 0 | 0 | 0 | 0 | 0 | 0 | 0 | 0 | 0 | 0 | 0 | 0 | 0 | 0 | 0 | 0 | 0 | 0 | 0 | 0 | 0 | 0 | 0 | 0 | 0 | 0 | 0 | 0 | 0 | 0 | 0 | 0 | 0 | 0 | 0 | 0 | 0 | 0 | 0 | 0 | 0 | 0 | 0 | 0 | 0 | 0 | 0 | 0 | 0 | 0 | 0 | 0 | 0 | 0 | 0 | 0 | 0 | 0 | 0 | 0 | 0 | 0 | 0 | 0 | 0 | 0 | 0 | 0 | 0 | 0 | 0 | 0 | 0 | 0 | 0 | 0 | 0 | 0 | 0 | 0 | 0 | 0 | 0 | 0 | 0 | 0 | 0 | 0 | 0 | 0 | 0 | 0 | 0 | 0 | 0 | 0 | 0 | 0 | 0 | 0 | 0 | 0 | 0 | 0 | 0 | 0 | 0 | 0 | 0 | 0 | 0 | 0 | 0 | 0 | 0 | 0 | 0 | 0 | 0 | 0 | 0 | 0 | 0 | 0 | 0 | 0 | 0 | 0 | 0 | 0 | 0 | 0 | 0 | 0 | 0 | 0 | 0 | 0 | 0 | 0 | 0 | 0 | 0 | 0 | 0 | 0 | 0 | 0 | 0 | 0 | 0 | 0 | 0 | 0 | 0 | 0 | 0 | 0 | 0 | 0 | 0 | 0 | 0 | 0 | 0 | 0 | 0 | 0 | 0 | 0 | 0 | 0 | 0 | 0 | 0 | 0 |  | 4
121 | 5 | 0 | 0 | 0 | 0 | 4 to 5 | [196 empty] | 5
121 | 7 | 0 | 0 | 0 | 0 | 5 to 7 | [196 empty] | 6
121 | 9 | 0 | 0 | 0 | 0 | 7 to 9 | [196 empty] | 7
121 | 11 | 0 | 0 | 0 | 0 | 9 to 11 | [196 empty] | 8
121 | 13 | 0 | 0 | 0 | 0 | 11 to 13 | [196 empty] | 9
121 | 15 | 0 | 0 | 0 | 0 | 13 to 15 | [196 empty] | 10
121 | 17 | 0 | 0 | 0 | 0 | 15 to 17 | [196 empty] | 11
121 | 19 | 0 | 0 | 0 | 0 | 17 to 19 | [196 empty] | 12
121 | 21 | 0 | 0 | 0 | 0 | 19 to 21 | [196 empty] | 13
121 | 23 | 0 | 0 | 0 | 0 | 21 to 23 | [196 empty] | 14
121 | 26 | 0 | 0 | 0 | 0 | 23 to 26 | [196 empty] | 15
121 | 29 | 0 | 0 | 0 | 0 | 26 to 29 | [196 empty] | 16
121 | 32 | 0 | 0 | 0 | 0 | 29 to 32 | [196 empty] | 17
121 | 35 | 0 | 0 | 0 | 0 | 32 to 35 | [196 empty] | 18
121 | 38 | 0 | 0 | 0 | 0 | 35 to 38 | [196 empty] | 19
121 | 41 | 0 | 0 | 0 | 0 | 38 to 41 | [196 empty] | 20
121 | 44 | 0 | 0 | 0 | 0 | 41 to 44 | [196 empty] | 21
121 | 48 | 0 | 0 | 0 | 0 | 44 to 48 | [196 empty] | 22
121 | 53 | 0 | 0 | 0 | 0 | 48 to 53 | [196 empty] | 23
121 | 67 | 0 | 0 | 0 | 0 | 53 to 67 | [196 empty] | 24
121 | 81 | 0 | 0 | 0 | 0 | 67 to 81 | [196 empty] | 25
121 | 96 | 0 | 0 | 0 | 0 | 81 to 96 | [196 empty] | 26
121 | 110 | 0 | 0 | 0 | 0 | 96 to 110 | [196 empty] | 27
121 | 123 | 0 | 0 | 0 | 0 | 110 to 123 | [196 empty] | 28
121 | 137 | 0 | 0 | 0 | 0 | 123 to 137 | [196 empty] | 29
121 | 152 | 0 | 0 | 0 | 0 | 137 to 152 | [196 empty] | 30
121 | 166 | 0 | 0 | 0 | 0 | 152 to 166 | [196 empty] | 31
121 | 178 | 0 | 0 | 0 | 0 | 166 to 178 | [196 empty] | 32
121 | 193 | 0 | 0 | 0 | 0 | 178 to 193 | [196 empty] | 33
34
126 | 1 | 0 | 0 | [198 empty] | 121 | 35
126 | 2 | 0 | 0 | 0 | 0 | 1 to 2 |  | Slope | 0 | 0 | 0 | 0 | 0 | 0 | 0 | 0 | 0 | 0 | 0 | 0 | 0 | 0 | 0 | 0 | 0 | 0 | 0 | 0 | 0 | 0 | 0 | 0 | 0 | 0 | 0 | 0 | 0 | 0 | 0 | 0 | 0 | 0 | 0 | 0 | 0 | 0 | 0 | 0 | 0 | 0 | 0 | 0 | 0 | 0 | 0 | 0 | 0 | 0 | 0 | 0 | 0 | 0 | 0 | 0 | 0 | 0 | 0 | 0 | 0 | 0 | 0 | 0 | 0 | 0 | 0 | 0 | 0 | 0 | 0 | 0 | 0 | 0 | 0 | 0 | 0 | 0 | 0 | 0 | 0 | 0 | 0 | 0 | 0 | 0 | 0 | 0 | 0 | 0 | 0 | 0 | 0 | 0 | 0 | 0 | 0 | 0 | 0 | 0 | 0 | 0 | 0 | 0 | 0 | 0 | 0 | 0 | 0 | 0 | 0 | 0 | 0 | 0 | 0 | 0 | 0 | 0 | 0 | 0 | 0 | 0 | 0 | 0 | 0 | 0 | 0 | 0 | 0 | 0 | 0 | 0 | 0 | 0 | 0 | 0 | 0 | 0 | 0 | 0 | 0 | 0 | 0 | 0 | 0 | 0 | 0 | 0 | 0 | 0 | 0 | 0 | 0 | 0 | 0 | 0 | 0 | 0 | 0 | 0 | 0 | 0 | 0 | 0 | 0 | 0 | 0 | 0 | 0 | 0 | 0 | 0 | 0 | 0 | 0 | 0 | 0 | 0 | 0 | 0 | 0 | 0 | 0 | 0 | 0 | 0 | 0 | 0 | 0 | 0 | 0 | 0 | 0 |  | 2
126 | 3 | 0 | 0 | 0 | 0 | 2 to 3 |  | Intercept | 0 | 0 | 0 | 0 | 0 | 0 | 0 | 0 | 0 | 0 | 0 | 0 | 0 | 0 | 0 | 0 | 0 | 0 | 0 | 0 | 0 | 0 | 0 | 0 | 0 | 0 | 0 | 0 | 0 | 0 | 0 | 0 | 0 | 0 | 0 | 0 | 0 | 0 | 0 | 0 | 0 | 0 | 0 | 0 | 0 | 0 | 0 | 0 | 0 | 0 | 0 | 0 | 0 | 0 | 0 | 0 | 0 | 0 | 0 | 0 | 0 | 0 | 0 | 0 | 0 | 0 | 0 | 0 | 0 | 0 | 0 | 0 | 0 | 0 | 0 | 0 | 0 | 0 | 0 | 0 | 0 | 0 | 0 | 0 | 0 | 0 | 0 | 0 | 0 | 0 | 0 | 0 | 0 | 0 | 0 | 0 | 0 | 0 | 0 | 0 | 0 | 0 | 0 | 0 | 0 | 0 | 0 | 0 | 0 | 0 | 0 | 0 | 0 | 0 | 0 | 0 | 0 | 0 | 0 | 0 | 0 | 0 | 0 | 0 | 0 | 0 | 0 | 0 | 0 | 0 | 0 | 0 | 0 | 0 | 0 | 0 | 0 | 0 | 0 | 0 | 0 | 0 | 0 | 0 | 0 | 0 | 0 | 0 | 0 | 0 | 0 | 0 | 0 | 0 | 0 | 0 | 0 | 0 | 0 | 0 | 0 | 0 | 0 | 0 | 0 | 0 | 0 | 0 | 0 | 0 | 0 | 0 | 0 | 0 | 0 | 0 | 0 | 0 | 0 | 0 | 0 | 0 | 0 | 0 | 0 | 0 | 0 | 0 | 0 | 0 | 0 | 0 | 0 |  | 3
126 | 4 | 0 | 0 | 0 | 0 | 3 to 4 | 0 | CO2-C | 0 | 0 | 0 | 0 | 0 | 0 | 0 | 0 | 0 | 0 | 0 | 0 | 0 | 0 | 0 | 0 | 0 | 0 | 0 | 0 | 0 | 0 | 0 | 0 | 0 | 0 | 0 | 0 | 0 | 0 | 0 | 0 | 0 | 0 | 0 | 0 | 0 | 0 | 0 | 0 | 0 | 0 | 0 | 0 | 0 | 0 | 0 | 0 | 0 | 0 | 0 | 0 | 0 | 0 | 0 | 0 | 0 | 0 | 0 | 0 | 0 | 0 | 0 | 0 | 0 | 0 | 0 | 0 | 0 | 0 | 0 | 0 | 0 | 0 | 0 | 0 | 0 | 0 | 0 | 0 | 0 | 0 | 0 | 0 | 0 | 0 | 0 | 0 | 0 | 0 | 0 | 0 | 0 | 0 | 0 | 0 | 0 | 0 | 0 | 0 | 0 | 0 | 0 | 0 | 0 | 0 | 0 | 0 | 0 | 0 | 0 | 0 | 0 | 0 | 0 | 0 | 0 | 0 | 0 | 0 | 0 | 0 | 0 | 0 | 0 | 0 | 0 | 0 | 0 | 0 | 0 | 0 | 0 | 0 | 0 | 0 | 0 | 0 | 0 | 0 | 0 | 0 | 0 | 0 | 0 | 0 | 0 | 0 | 0 | 0 | 0 | 0 | 0 | 0 | 0 | 0 | 0 | 0 | 0 | 0 | 0 | 0 | 0 | 0 | 0 | 0 | 0 | 0 | 0 | 0 | 0 | 0 | 0 | 0 | 0 | 0 | 0 | 0 | 0 | 0 | 0 | 0 | 0 | 0 | 0 | 0 | 0 | 0 | 0 | 0 | 0 | 0 | 0 |  | 4
126 | 5 | 0 | 0 | 0 | 0 | 4 to 5 | [196 empty] | 39
126 | 7 | 0 | 0 | 0 | 0 | 5 to 7 | [196 empty] | 40
126 | 9 | 0 | 0 | 0 | 0 | 7 to 9 | [196 empty] | 41
126 | 11 | 0 | 0 | 0 | 0 | 9 to 11 | [196 empty] | 42
126 | 13 | 0 | 0 | 0 | 0 | 11 to 13 | [196 empty] | 43
126 | 15 | 0 | 0 | 0 | 0 | 13 to 15 | [196 empty] | 44
126 | 17 | 0 | 0 | 0 | 0 | 15 to 17 | [196 empty] | 45
126 | 19 | 0 | 0 | 0 | 0 | 17 to 19 | [196 empty] | 46
126 | 21 | 0 | 0 | 0 | 0 | 19 to 21 | [196 empty] | 47
126 | 23 | 0 | 0 | 0 | 0 | 21 to 23 | [196 empty] | 48
126 | 26 | 0 | 0 | 0 | 0 | 23 to 26 | [196 empty] | 49
126 | 29 | 0 | 0 | 0 | 0 | 26 to 29 | [196 empty] | 50
126 | 32 | 0 | 0 | 0 | 0 | 29 to 32 | [196 empty] | 51
126 | 35 | 0 | 0 | 0 | 0 | 32 to 35 | [196 empty] | 52
126 | 38 | 0 | 0 | 0 | 0 | 35 to 38 | [196 empty] | 53
126 | 41 | 0 | 0 | 0 | 0 | 38 to 41 | [196 empty] | 54
126 | 44 | 0 | 0 | 0 | 0 | 41 to 44 | [196 empty] | 55
126 | 48 | 0 | 0 | 0 | 0 | 44 to 48 | [196 empty] | 56
126 | 53 | 0 | 0 | 0 | 0 | 48 to 53 | [196 empty] | 57
126 | 67 | 0 | 0 | 0 | 0 | 53 to 67 | [196 empty] | 58
126 | 81 | 0 | 0 | 0 | 0 | 67 to 81 | [196 empty] | 59
126 | 96 | 0 | 0 | 0 | 0 | 81 to 96 | [196 empty] | 60
126 | 110 | 0 | 0 | 0 | 0 | 96 to 110 | [196 empty] | 61
126 | 123 | 0 | 0 | 0 | 0 | 110 to 123 | [196 empty] | 62
126 | 137 | 0 | 0 | 0 | 0 | 123 to 137 | [196 empty] | 63
126 | 152 | 0 | 0 | 0 | 0 | 137 to 152 | [196 empty] | 64
126 | 166 | 0 | 0 | 0 | 0 | 152 to 166 | [196 empty] | 65
126 | 178 | 0 | 0 | 0 | 0 | 166 to 178 | [196 empty] | 66
126 | 193 | 0 | 0 | 0 | 0 | 178 to 193 | [196 empty] | 67
68
131 | 1 | 0 | 0 | [198 empty] | 121 | 69
131 | 2 | 0 | 0 | 0 | 0 | 1 to 2 |  | Slope | 0 | 0 | 0 | 0 | 0 | 0 | 0 | 0 | 0 | 0 | 0 | 0 | 0 | 0 | 0 | 0 | 0 | 0 | 0 | 0 | 0 | 0 | 0 | 0 | 0 | 0 | 0 | 0 | 0 | 0 | 0 | 0 | 0 | 0 | 0 | 0 | 0 | 0 | 0 | 0 | 0 | 0 | 0 | 0 | 0 | 0 | 0 | 0 | 0 | 0 | 0 | 0 | 0 | 0 | 0 | 0 | 0 | 0 | 0 | 0 | 0 | 0 | 0 | 0 | 0 | 0 | 0 | 0 | 0 | 0 | 0 | 0 | 0 | 0 | 0 | 0 | 0 | 0 | 0 | 0 | 0 | 0 | 0 | 0 | 0 | 0 | 0 | 0 | 0 | 0 | 0 | 0 | 0 | 0 | 0 | 0 | 0 | 0 | 0 | 0 | 0 | 0 | 0 | 0 | 0 | 0 | 0 | 0 | 0 | 0 | 0 | 0 | 0 | 0 | 0 | 0 | 0 | 0 | 0 | 0 | 0 | 0 | 0 | 0 | 0 | 0 | 0 | 0 | 0 | 0 | 0 | 0 | 0 | 0 | 0 | 0 | 0 | 0 | 0 | 0 | 0 | 0 | 0 | 0 | 0 | 0 | 0 | 0 | 0 | 0 | 0 | 0 | 0 | 0 | 0 | 0 | 0 | 0 | 0 | 0 | 0 | 0 | 0 | 0 | 0 | 0 | 0 | 0 | 0 | 0 | 0 | 0 | 0 | 0 | 0 | 0 | 0 | 0 | 0 | 0 | 0 | 0 | 0 | 0 | 0 | 0 | 0 | 0 | 0 | 0 | 0 | 0 | 0 |  | 2
131 | 3 | 0 | 0 | 0 | 0 | 2 to 3 |  | Intercept | 0 | 0 | 0 | 0 | 0 | 0 | 0 | 0 | 0 | 0 | 0 | 0 | 0 | 0 | 0 | 0 | 0 | 0 | 0 | 0 | 0 | 0 | 0 | 0 | 0 | 0 | 0 | 0 | 0 | 0 | 0 | 0 | 0 | 0 | 0 | 0 | 0 | 0 | 0 | 0 | 0 | 0 | 0 | 0 | 0 | 0 | 0 | 0 | 0 | 0 | 0 | 0 | 0 | 0 | 0 | 0 | 0 | 0 | 0 | 0 | 0 | 0 | 0 | 0 | 0 | 0 | 0 | 0 | 0 | 0 | 0 | 0 | 0 | 0 | 0 | 0 | 0 | 0 | 0 | 0 | 0 | 0 | 0 | 0 | 0 | 0 | 0 | 0 | 0 | 0 | 0 | 0 | 0 | 0 | 0 | 0 | 0 | 0 | 0 | 0 | 0 | 0 | 0 | 0 | 0 | 0 | 0 | 0 | 0 | 0 | 0 | 0 | 0 | 0 | 0 | 0 | 0 | 0 | 0 | 0 | 0 | 0 | 0 | 0 | 0 | 0 | 0 | 0 | 0 | 0 | 0 | 0 | 0 | 0 | 0 | 0 | 0 | 0 | 0 | 0 | 0 | 0 | 0 | 0 | 0 | 0 | 0 | 0 | 0 | 0 | 0 | 0 | 0 | 0 | 0 | 0 | 0 | 0 | 0 | 0 | 0 | 0 | 0 | 0 | 0 | 0 | 0 | 0 | 0 | 0 | 0 | 0 | 0 | 0 | 0 | 0 | 0 | 0 | 0 | 0 | 0 | 0 | 0 | 0 | 0 | 0 | 0 | 0 | 0 | 0 | 0 | 0 | 0 |  | 3
131 | 4 | 0 | 0 | 0 | 0 | 3 to 4 | 0 | CO2-C | 0 | 0 | 0 | 0 | 0 | 0 | 0 | 0 | 0 | 0 | 0 | 0 | 0 | 0 | 0 | 0 | 0 | 0 | 0 | 0 | 0 | 0 | 0 | 0 | 0 | 0 | 0 | 0 | 0 | 0 | 0 | 0 | 0 | 0 | 0 | 0 | 0 | 0 | 0 | 0 | 0 | 0 | 0 | 0 | 0 | 0 | 0 | 0 | 0 | 0 | 0 | 0 | 0 | 0 | 0 | 0 | 0 | 0 | 0 | 0 | 0 | 0 | 0 | 0 | 0 | 0 | 0 | 0 | 0 | 0 | 0 | 0 | 0 | 0 | 0 | 0 | 0 | 0 | 0 | 0 | 0 | 0 | 0 | 0 | 0 | 0 | 0 | 0 | 0 | 0 | 0 | 0 | 0 | 0 | 0 | 0 | 0 | 0 | 0 | 0 | 0 | 0 | 0 | 0 | 0 | 0 | 0 | 0 | 0 | 0 | 0 | 0 | 0 | 0 | 0 | 0 | 0 | 0 | 0 | 0 | 0 | 0 | 0 | 0 | 0 | 0 | 0 | 0 | 0 | 0 | 0 | 0 | 0 | 0 | 0 | 0 | 0 | 0 | 0 | 0 | 0 | 0 | 0 | 0 | 0 | 0 | 0 | 0 | 0 | 0 | 0 | 0 | 0 | 0 | 0 | 0 | 0 | 0 | 0 | 0 | 0 | 0 | 0 | 0 | 0 | 0 | 0 | 0 | 0 | 0 | 0 | 0 | 0 | 0 | 0 | 0 | 0 | 0 | 0 | 0 | 0 | 0 | 0 | 0 | 0 | 0 | 0 | 0 | 0 | 0 | 0 | 0 | 0 |  | 4
131 | 5 | 0 | 0 | 0 | 0 | 4 to 5 | [196 empty] | 73
131 | 7 | 0 | 0 | 0 | 0 | 5 to 7 | [196 empty] | 74
131 | 9 | 0 | 0 | 0 | 0 | 7 to 9 | [196 empty] | 75
131 | 11 | 0 | 0 | 0 | 0 | 9 to 11 | [196 empty] | 76
131 | 13 | 0 | 0 | 0 | 0 | 11 to 13 | [196 empty] | 77
131 | 15 | 0 | 0 | 0 | 0 | 13 to 15 | [196 empty] | 78
131 | 17 | 0 | 0 | 0 | 0 | 15 to 17 | [196 empty] | 79
131 | 19 | 0 | 0 | 0 | 0 | 17 to 19 | [196 empty] | 80
131 | 21 | 0 | 0 | 0 | 0 | 19 to 21 | [196 empty] | 81
131 | 23 | 0 | 0 | 0 | 0 | 21 to 23 | [196 empty] | 82
131 | 26 | 0 | 0 | 0 | 0 | 23 to 26 | [196 empty] | 83
131 | 29 | 0 | 0 | 0 | 0 | 26 to 29 | [196 empty] | 84
131 | 32 | 0 | 0 | 0 | 0 | 29 to 32 | [196 empty] | 85
131 | 35 | 0 | 0 | 0 | 0 | 32 to 35 | [196 empty] | 86
131 | 38 | 0 | 0 | 0 | 0 | 35 to 38 | [196 empty] | 87
131 | 41 | 0 | 0 | 0 | 0 | 38 to 41 | [196 empty] | 88
131 | 44 | 0 | 0 | 0 | 0 | 41 to 44 | [196 empty] | 89
131 | 48 | 0 | 0 | 0 | 0 | 44 to 48 | [196 empty] | 90
131 | 53 | 0 | 0 | 0 | 0 | 48 to 53 | [196 empty] | 91
131 | 67 | 0 | 0 | 0 | 0 | 53 to 67 | [196 empty] | 92
131 | 81 | 0 | 0 | 0 | 0 | 67 to 81 | [196 empty] | 93
131 | 96 | 0 | 0 | 0 | 0 | 81 to 96 | [196 empty] | 94
131 | 110 | 0 | 0 | 0 | 0 | 96 to 110 | [196 empty] | 95
131 | 123 | 0 | 0 | 0 | 0 | 110 to 123 | [196 empty] | 96
131 | 137 | 0 | 0 | 0 | 0 | 123 to 137 | [196 empty] | 97
131 | 152 | 0 | 0 | 0 | 0 | 137 to 152 | [196 empty] | 98
131 | 166 | 0 | 0 | 0 | 0 | 152 to 166 | [196 empty] | 99
131 | 178 | 0 | 0 | 0 | 0 | 166 to 178 | [196 empty] | 100
131 | 193 | 0 | 0 | 0 | 0 | 178 to 193 | [196 empty] | 101
5 | [202 empty] | 102
136 | 1 | 0 | 0 | [198 empty] | 121 | 103
136 | 2 | 0 | 0 | 0 | 0 | 1 to 2 |  | Slope | 0 | 0 | 0 | 0 | 0 | 0 | 0 | 0 | 0 | 0 | 0 | 0 | 0 | 0 | 0 | 0 | 0 | 0 | 0 | 0 | 0 | 0 | 0 | 0 | 0 | 0 | 0 | 0 | 0 | 0 | 0 | 0 | 0 | 0 | 0 | 0 | 0 | 0 | 0 | 0 | 0 | 0 | 0 | 0 | 0 | 0 | 0 | 0 | 0 | 0 | 0 | 0 | 0 | 0 | 0 | 0 | 0 | 0 | 0 | 0 | 0 | 0 | 0 | 0 | 0 | 0 | 0 | 0 | 0 | 0 | 0 | 0 | 0 | 0 | 0 | 0 | 0 | 0 | 0 | 0 | 0 | 0 | 0 | 0 | 0 | 0 | 0 | 0 | 0 | 0 | 0 | 0 | 0 | 0 | 0 | 0 | 0 | 0 | 0 | 0 | 0 | 0 | 0 | 0 | 0 | 0 | 0 | 0 | 0 | 0 | 0 | 0 | 0 | 0 | 0 | 0 | 0 | 0 | 0 | 0 | 0 | 0 | 0 | 0 | 0 | 0 | 0 | 0 | 0 | 0 | 0 | 0 | 0 | 0 | 0 | 0 | 0 | 0 | 0 | 0 | 0 | 0 | 0 | 0 | 0 | 0 | 0 | 0 | 0 | 0 | 0 | 0 | 0 | 0 | 0 | 0 | 0 | 0 | 0 | 0 | 0 | 0 | 0 | 0 | 0 | 0 | 0 | 0 | 0 | 0 | 0 | 0 | 0 | 0 | 0 | 0 | 0 | 0 | 0 | 0 | 0 | 0 | 0 | 0 | 0 | 0 | 0 | 0 | 0 | 0 | 0 | 0 | 0 |  | 2
136 | 3 | 0 | 0 | 0 | 0 | 2 to 3 |  | Intercept | 0 | 0 | 0 | 0 | 0 | 0 | 0 | 0 | 0 | 0 | 0 | 0 | 0 | 0 | 0 | 0 | 0 | 0 | 0 | 0 | 0 | 0 | 0 | 0 | 0 | 0 | 0 | 0 | 0 | 0 | 0 | 0 | 0 | 0 | 0 | 0 | 0 | 0 | 0 | 0 | 0 | 0 | 0 | 0 | 0 | 0 | 0 | 0 | 0 | 0 | 0 | 0 | 0 | 0 | 0 | 0 | 0 | 0 | 0 | 0 | 0 | 0 | 0 | 0 | 0 | 0 | 0 | 0 | 0 | 0 | 0 | 0 | 0 | 0 | 0 | 0 | 0 | 0 | 0 | 0 | 0 | 0 | 0 | 0 | 0 | 0 | 0 | 0 | 0 | 0 | 0 | 0 | 0 | 0 | 0 | 0 | 0 | 0 | 0 | 0 | 0 | 0 | 0 | 0 | 0 | 0 | 0 | 0 | 0 | 0 | 0 | 0 | 0 | 0 | 0 | 0 | 0 | 0 | 0 | 0 | 0 | 0 | 0 | 0 | 0 | 0 | 0 | 0 | 0 | 0 | 0 | 0 | 0 | 0 | 0 | 0 | 0 | 0 | 0 | 0 | 0 | 0 | 0 | 0 | 0 | 0 | 0 | 0 | 0 | 0 | 0 | 0 | 0 | 0 | 0 | 0 | 0 | 0 | 0 | 0 | 0 | 0 | 0 | 0 | 0 | 0 | 0 | 0 | 0 | 0 | 0 | 0 | 0 | 0 | 0 | 0 | 0 | 0 | 0 | 0 | 0 | 0 | 0 | 0 | 0 | 0 | 0 | 0 | 0 | 0 | 0 | 0 | 0 |  | 3
136 | 4 | 0 | 0 | 0 | 0 | 3 to 4 | 0 | CO2-C | 0 | 0 | 0 | 0 | 0 | 0 | 0 | 0 | 0 | 0 | 0 | 0 | 0 | 0 | 0 | 0 | 0 | 0 | 0 | 0 | 0 | 0 | 0 | 0 | 0 | 0 | 0 | 0 | 0 | 0 | 0 | 0 | 0 | 0 | 0 | 0 | 0 | 0 | 0 | 0 | 0 | 0 | 0 | 0 | 0 | 0 | 0 | 0 | 0 | 0 | 0 | 0 | 0 | 0 | 0 | 0 | 0 | 0 | 0 | 0 | 0 | 0 | 0 | 0 | 0 | 0 | 0 | 0 | 0 | 0 | 0 | 0 | 0 | 0 | 0 | 0 | 0 | 0 | 0 | 0 | 0 | 0 | 0 | 0 | 0 | 0 | 0 | 0 | 0 | 0 | 0 | 0 | 0 | 0 | 0 | 0 | 0 | 0 | 0 | 0 | 0 | 0 | 0 | 0 | 0 | 0 | 0 | 0 | 0 | 0 | 0 | 0 | 0 | 0 | 0 | 0 | 0 | 0 | 0 | 0 | 0 | 0 | 0 | 0 | 0 | 0 | 0 | 0 | 0 | 0 | 0 | 0 | 0 | 0 | 0 | 0 | 0 | 0 | 0 | 0 | 0 | 0 | 0 | 0 | 0 | 0 | 0 | 0 | 0 | 0 | 0 | 0 | 0 | 0 | 0 | 0 | 0 | 0 | 0 | 0 | 0 | 0 | 0 | 0 | 0 | 0 | 0 | 0 | 0 | 0 | 0 | 0 | 0 | 0 | 0 | 0 | 0 | 0 | 0 | 0 | 0 | 0 | 0 | 0 | 0 | 0 | 0 | 0 | 0 | 0 | 0 | 0 | 0 |  | 4
136 | 5 | 0 | 0 | 0 | 0 | 4 to 5 | [196 empty] | 107
136 | 7 | 0 | 0 | 0 | 0 | 5 to 7 | [196 empty] | 108
136 | 9 | 0 | 0 | 0 | 0 | 7 to 9 | [196 empty] | 109
136 | 11 | 0 | 0 | 0 | 0 | 9 to 11 | [196 empty] | 110
136 | 13 | 0 | 0 | 0 | 0 | 11 to 13 | [196 empty] | 111
136 | 15 | 0 | 0 | 0 | 0 | 13 to 15 | [196 empty] | 112
136 | 17 | 0 | 0 | 0 | 0 | 15 to 17 | [196 empty] | 113
136 | 19 | 0 | 0 | 0 | 0 | 17 to 19 | [196 empty] | 114
136 | 21 | 0 | 0 | 0 | 0 | 19 to 21 | [196 empty] | 115
136 | 23 | 0 | 0 | 0 | 0 | 21 to 23 | [196 empty] | 116
136 | 26 | 0 | 0 | 0 | 0 | 23 to 26 | [196 empty] | 117
136 | 29 | 0 | 0 | 0 | 0 | 26 to 29 | [196 empty] | 118
136 | 32 | 0 | 0 | 0 | 0 | 29 to 32 | [196 empty] | 119
136 | 35 | 0 | 0 | 0 | 0 | 32 to 35 | [196 empty] | 120
136 | 38 | 0 | 0 | 0 | 0 | 35 to 38 | [196 empty] | 121
136 | 41 | 0 | 0 | 0 | 0 | 38 to 41 | [196 empty] | 122
136 | 44 | 0 | 0 | 0 | 0 | 41 to 44 | [196 empty] | 123
136 | 48 | 0 | 0 | 0 | 0 | 44 to 48 | [196 empty] | 124
136 | 53 | 0 | 0 | 0 | 0 | 48 to 53 | [196 empty] | 125
136 | 67 | 0 | 0 | 0 | 0 | 53 to 67 | [196 empty] | 126
136 | 81 | 0 | 0 | 0 | 0 | 67 to 81 | [196 empty] | 127
136 | 96 | 0 | 0 | 0 | 0 | 81 to 96 | [196 empty] | 128
136 | 110 | 0 | 0 | 0 | 0 | 96 to 110 | [196 empty] | 129
136 | 123 | 0 | 0 | 0 | 0 | 110 to 123 | [196 empty] | 130
136 | 137 | 0 | 0 | 0 | 0 | 123 to 137 | [196 empty] | 131
136 | 152 | 0 | 0 | 0 | 0 | 137 to 152 | [196 empty] | 132
136 | 166 | 0 | 0 | 0 | 0 | 152 to 166 | [196 empty] | 133
136 | 178 | 0 | 0 | 0 | 0 | 166 to 178 | [196 empty] | 134
136 | 193 | 0 | 0 | 0 | 0 | 178 to 193 | [196 empty] | 135
10 | [202 empty] | 136
122 | 1 | -0.02825191 | -0.6780458 | [198 empty] | 121 | 1
122 | 2 | -0.01581232 | -0.3794957 | 0.2985501 | -0.976596 | 1 to 2 |  | Slope | 0.2985501 | -0.1151024 | 0.3900201 | -0.1741454 | 0.2771958 | 0.2771958 | -0.3028068 | -0.3028068 | -0.06279704 | -0.06279704 | -0.2582123 | -0.2582123 | 0.08365935 | 0.08365935 | 0.3281012 | 0.3281012 | 0.1936189 | 0.1936189 | -0.1256227 | -0.1256227 | -0.1272107 | -0.1272107 | 0.009555153 | 0.009555153 | 0.009555153 | -0.04130973 | -0.04130973 | -0.04130973 | -0.006966764 | -0.006966764 | -0.006966764 | -0.2083415 | -0.2083415 | -0.2083415 | 0.1801351 | 0.1801351 | 0.1801351 | 0.06362342 | 0.06362342 | 0.06362342 | -0.08478527 | -0.08478527 | -0.08478527 | 0.05805889 | 0.05805889 | 0.05805889 | 0.05805889 | -0.03767761 | -0.03767761 | -0.03767761 | -0.03767761 | -0.03767761 | 0.02693354 | 0.02693354 | 0.02693354 | 0.02693354 | 0.02693354 | 0.02693354 | 0.02693354 | 0.02693354 | 0.02693354 | 0.02693354 | 0.02693354 | 0.02693354 | 0.02693354 | 0.02693354 | 0.01342544 | 0.01342544 | 0.01342544 | 0.01342544 | 0.01342544 | 0.01342544 | 0.01342544 | 0.01342544 | 0.01342544 | 0.01342544 | 0.01342544 | 0.01342544 | 0.01342544 | 0.01342544 | -0.0210051 | -0.0210051 | -0.0210051 | -0.0210051 | -0.0210051 | -0.0210051 | -0.0210051 | -0.0210051 | -0.0210051 | -0.0210051 | -0.0210051 | -0.0210051 | -0.0210051 | -0.0210051 | -0.0210051 | 0.01917025 | 0.01917025 | 0.01917025 | 0.01917025 | 0.01917025 | 0.01917025 | 0.01917025 | 0.01917025 | 0.01917025 | 0.01917025 | 0.01917025 | 0.01917025 | 0.01917025 | 0.01917025 | -0.001322816 | -0.001322816 | -0.001322816 | -0.001322816 | -0.001322816 | -0.001322816 | -0.001322816 | -0.001322816 | -0.001322816 | -0.001322816 | -0.001322816 | -0.001322816 | -0.001322816 | 0.009926613 | 0.009926613 | 0.009926613 | 0.009926613 | 0.009926613 | 0.009926613 | 0.009926613 | 0.009926613 | 0.009926613 | 0.009926613 | 0.009926613 | 0.009926613 | 0.009926613 | 0.009926613 | -0.01818295 | -0.01818295 | -0.01818295 | -0.01818295 | -0.01818295 | -0.01818295 | -0.01818295 | -0.01818295 | -0.01818295 | -0.01818295 | -0.01818295 | -0.01818295 | -0.01818295 | -0.01818295 | -0.01818295 | -0.002944948 | -0.002944948 | -0.002944948 | -0.002944948 | -0.002944948 | -0.002944948 | -0.002944948 | -0.002944948 | -0.002944948 | -0.002944948 | -0.002944948 | -0.002944948 | -0.002944948 | -0.002944948 | 0.004448962 | 0.004448962 | 0.004448962 | 0.004448962 | 0.004448962 | 0.004448962 | 0.004448962 | 0.004448962 | 0.004448962 | 0.004448962 | 0.004448962 | 0.004448962 | -0.0001160997 | -0.0001160997 | -0.0001160997 | -0.0001160997 | -0.0001160997 | -0.0001160997 | -0.0001160997 | -0.0001160997 | -0.0001160997 | -0.0001160997 | -0.0001160997 | -0.0001160997 | -0.0001160997 | -0.0001160997 | -0.0001160997 | -0.0001160997 |  | 2
122 | 3 | -0.02060825 | -0.4945981 | -0.1151024 | -0.149291 | 2 to 3 |  | Intercept | -0.976596 | -0.149291 | -1.664658 | 0.5920037 | -1.664702 | -1.664702 | 2.395316 | 2.395316 | 0.2352279 | 0.2352279 | 2.384796 | 2.384796 | -2.059536 | -2.059536 | -5.726164 | -5.726164 | -3.439965 | -3.439965 | 2.625627 | 2.625627 | 2.658975 | 2.658975 | -0.4866406 | -0.4866406 | -0.4866406 | 0.8358465 | 0.8358465 | 0.8358465 | -0.1600996 | -0.1600996 | -0.1600996 | 6.283893 | 6.283893 | 6.283893 | -7.312787 | -7.312787 | -7.312787 | -2.885345 | -2.885345 | -2.885345 | 3.199411 | 3.199411 | 3.199411 | -3.085732 | -3.085732 | -3.085732 | -3.085732 | 1.50962 | 1.50962 | 1.50962 | 1.50962 | 1.50962 | -1.914771 | -1.914771 | -1.914771 | -1.914771 | -1.914771 | -1.914771 | -1.914771 | -1.914771 | -1.914771 | -1.914771 | -1.914771 | -1.914771 | -1.914771 | -1.914771 | -1.009728 | -1.009728 | -1.009728 | -1.009728 | -1.009728 | -1.009728 | -1.009728 | -1.009728 | -1.009728 | -1.009728 | -1.009728 | -1.009728 | -1.009728 | -1.009728 | 1.779145 | 1.779145 | 1.779145 | 1.779145 | 1.779145 | 1.779145 | 1.779145 | 1.779145 | 1.779145 | 1.779145 | 1.779145 | 1.779145 | 1.779145 | 1.779145 | 1.779145 | -2.077688 | -2.077688 | -2.077688 | -2.077688 | -2.077688 | -2.077688 | -2.077688 | -2.077688 | -2.077688 | -2.077688 | -2.077688 | -2.077688 | -2.077688 | -2.077688 | 0.176549 | 0.176549 | 0.176549 | 0.176549 | 0.176549 | 0.176549 | 0.176549 | 0.176549 | 0.176549 | 0.176549 | 0.176549 | 0.176549 | 0.176549 | -1.207131 | -1.207131 | -1.207131 | -1.207131 | -1.207131 | -1.207131 | -1.207131 | -1.207131 | -1.207131 | -1.207131 | -1.207131 | -1.207131 | -1.207131 | -1.207131 | 2.643879 | 2.643879 | 2.643879 | 2.643879 | 2.643879 | 2.643879 | 2.643879 | 2.643879 | 2.643879 | 2.643879 | 2.643879 | 2.643879 | 2.643879 | 2.643879 | 2.643879 | 0.3277031 | 0.3277031 | 0.3277031 | 0.3277031 | 0.3277031 | 0.3277031 | 0.3277031 | 0.3277031 | 0.3277031 | 0.3277031 | 0.3277031 | 0.3277031 | 0.3277031 | 0.3277031 | -0.899686 | -0.899686 | -0.899686 | -0.899686 | -0.899686 | -0.899686 | -0.899686 | -0.899686 | -0.899686 | -0.899686 | -0.899686 | -0.899686 | -0.08710499 | -0.08710499 | -0.08710499 | -0.08710499 | -0.08710499 | -0.08710499 | -0.08710499 | -0.08710499 | -0.08710499 | -0.08710499 | -0.08710499 | -0.08710499 | -0.08710499 | -0.08710499 | -0.08710499 | -0.08710499 |  | 3
122 | 4 | -0.004357417 | -0.104578 | 0.3900201 | -1.664658 | 3 to 4 | -30.40085 | CO2-C | -0.6780458 | -0.3794957 | -0.4945981 | -0.104578 | -0.2787234 | -0.001527638 | 0.2756682 | -0.02713865 | -0.3299455 | -0.3927425 | -0.4555395 | -0.7137518 | -0.9719641 | -0.8883048 | -0.8046454 | -0.4765442 | -0.148443 | 0.04517597 | 0.2387949 | 0.1131722 | -0.01245058 | -0.1396613 | -0.266872 | -0.2573169 | -0.2477617 | -0.2382066 | -0.2795163 | -0.320826 | -0.3621358 | -0.3691025 | -0.3760693 | -0.3830361 | -0.5913776 | -0.7997191 | -1.008061 | -0.8279256 | -0.6477906 | -0.4676555 | -0.4040321 | -0.3404087 | -0.2767853 | -0.3615705 | -0.4463558 | -0.5311411 | -0.4730822 | -0.4150233 | -0.3569644 | -0.2989055 | -0.3365831 | -0.3742607 | -0.4119384 | -0.449616 | -0.4872936 | -0.46036 | -0.4334265 | -0.4064929 | -0.3795594 | -0.3526259 | -0.3256923 | -0.2987588 | -0.2718252 | -0.2448917 | -0.2179581 | -0.1910246 | -0.1640911 | -0.1371575 | -0.110224 | -0.09679854 | -0.0833731 | -0.06994766 | -0.05652222 | -0.04309678 | -0.02967134 | -0.0162459 | -0.002820462 | 0.01060498 | 0.02403042 | 0.03745586 | 0.0508813 | 0.06430674 | 0.07773218 | 0.05672708 | 0.03572198 | 0.01471689 | -0.00628821 | -0.02729331 | -0.04829841 | -0.0693035 | -0.0903086 | -0.1113137 | -0.1323188 | -0.1533239 | -0.174329 | -0.1953341 | -0.2163392 | -0.2373443 | -0.218174 | -0.1990038 | -0.1798335 | -0.1606633 | -0.141493 | -0.1223228 | -0.1031525 | -0.08398227 | -0.06481202 | -0.04564177 | -0.02647152 | -0.007301264 | 0.01186899 | 0.03103924 | 0.02971642 | 0.02839361 | 0.02707079 | 0.02574797 | 0.02442516 | 0.02310234 | 0.02177953 | 0.02045671 | 0.01913389 | 0.01781108 | 0.01648826 | 0.01516545 | 0.01384263 | 0.02376924 | 0.03369586 | 0.04362247 | 0.05354908 | 0.0634757 | 0.07340231 | 0.08332892 | 0.09325553 | 0.1031821 | 0.1131088 | 0.1230354 | 0.132962 | 0.1428886 | 0.1528152 | 0.1346323 | 0.1164493 | 0.09826637 | 0.08008342 | 0.06190047 | 0.04371752 | 0.02553457 | 0.007351626 | -0.01083132 | -0.02901427 | -0.04719722 | -0.06538017 | -0.08356312 | -0.1017461 | -0.119929 | -0.122874 | -0.1258189 | -0.1287639 | -0.1317088 | -0.1346538 | -0.1375987 | -0.1405436 | -0.1434886 | -0.1464335 | -0.1493785 | -0.1523234 | -0.1552684 | -0.1582133 | -0.1611583 | -0.1567093 | -0.1522604 | -0.1478114 | -0.1433624 | -0.1389135 | -0.1344645 | -0.1300156 | -0.1255666 | -0.1211176 | -0.1166687 | -0.1122197 | -0.1077707 | -0.1078868 | -0.1080029 | -0.108119 | -0.1082351 | -0.1083512 | -0.1084673 | -0.1085834 | -0.1086995 | -0.1088156 | -0.1089317 | -0.1090478 | -0.1091639 | -0.10928 | -0.1093961 | -0.1095122 |  | 4
122 | 5 | -0.01161348 | -0.2787234 | -0.1741454 | 0.5920037 | 4 to 5 | [196 empty] | 5
122 | 7 | 0.01148617 | 0.2756682 | 0.2771958 | -1.664702 | 5 to 7 | [196 empty] | 6
122 | 9 | -0.01374773 | -0.3299455 | -0.3028068 | 2.395316 | 7 to 9 | [196 empty] | 7
122 | 11 | -0.01898081 | -0.4555395 | -0.06279704 | 0.2352279 | 9 to 11 | [196 empty] | 8
122 | 13 | -0.04049851 | -0.9719641 | -0.2582123 | 2.384796 | 11 to 13 | [196 empty] | 9
122 | 15 | -0.03352689 | -0.8046454 | 0.08365935 | -2.059536 | 13 to 15 | [196 empty] | 10
122 | 17 | -0.006185124 | -0.148443 | 0.3281012 | -5.726164 | 15 to 17 | [196 empty] | 11
122 | 19 | 0.009949788 | 0.2387949 | 0.1936189 | -3.439965 | 17 to 19 | [196 empty] | 12
122 | 21 | -0.0005187742 | -0.01245058 | -0.1256227 | 2.625627 | 19 to 21 | [196 empty] | 13
122 | 23 | -0.01111967 | -0.266872 | -0.1272107 | 2.658975 | 21 to 23 | [196 empty] | 14
122 | 26 | -0.009925274 | -0.2382066 | 0.009555153 | -0.4866406 | 23 to 26 | [196 empty] | 15
122 | 29 | -0.01508899 | -0.3621358 | -0.04130973 | 0.8358465 | 26 to 29 | [196 empty] | 16
122 | 32 | -0.01595984 | -0.3830361 | -0.006966764 | -0.1600996 | 29 to 32 | [196 empty] | 17
122 | 35 | -0.04200253 | -1.008061 | -0.2083415 | 6.283893 | 32 to 35 | [196 empty] | 18
122 | 38 | -0.01948565 | -0.4676555 | 0.1801351 | -7.312787 | 35 to 38 | [196 empty] | 19
122 | 41 | -0.01153272 | -0.2767853 | 0.06362342 | -2.885345 | 38 to 41 | [196 empty] | 20
122 | 44 | -0.02213088 | -0.5311411 | -0.08478527 | 3.199411 | 41 to 44 | [196 empty] | 21
122 | 48 | -0.0124544 | -0.2989055 | 0.05805889 | -3.085732 | 44 to 48 | [196 empty] | 22
122 | 53 | -0.0203039 | -0.4872936 | -0.03767761 | 1.50962 | 48 to 53 | [196 empty] | 23
122 | 67 | -0.004592666 | -0.110224 | 0.02693354 | -1.914771 | 53 to 67 | [196 empty] | 24
122 | 81 | 0.003238841 | 0.07773218 | 0.01342544 | -1.009728 | 67 to 81 | [196 empty] | 25
122 | 96 | -0.009889345 | -0.2373443 | -0.0210051 | 1.779145 | 81 to 96 | [196 empty] | 26
122 | 110 | 0.001293302 | 0.03103924 | 0.01917025 | -2.077688 | 96 to 110 | [196 empty] | 27
122 | 123 | 0.0005767763 | 0.01384263 | -0.001322816 | 0.176549 | 110 to 123 | [196 empty] | 28
122 | 137 | 0.006367301 | 0.1528152 | 0.009926613 | -1.207131 | 123 to 137 | [196 empty] | 29
122 | 152 | -0.004997042 | -0.119929 | -0.01818295 | 2.643879 | 137 to 152 | [196 empty] | 30
122 | 166 | -0.006714929 | -0.1611583 | -0.002944948 | 0.3277031 | 152 to 166 | [196 empty] | 31
122 | 178 | -0.004490448 | -0.1077707 | 0.004448962 | -0.899686 | 166 to 178 | [196 empty] | 32
122 | 193 | -0.00456301 | -0.1095122 | -0.0001160997 | -0.08710499 | 178 to 193 | [196 empty] | 33
122 | [202 empty] | 34
127 | 1 | 0.05560696 | 1.334567 | [198 empty] | 121 | 35
127 | 2 | -0.005496159 | -0.1319078 | -1.466475 | 2.801042 | 1 to 2 |  | Slope | -1.466475 | -0.6323494 | 0.757081 | -0.004944033 | -0.1427088 | -0.1427088 | 0.05631562 | 0.05631562 | -0.08480053 | -0.08480053 | -0.213656 | -0.213656 | 0.03090858 | 0.03090858 | 0.3516054 | 0.3516054 | 0.08663601 | 0.08663601 | -0.1223394 | -0.1223394 | -0.07799908 | -0.07799908 | 0.09021058 | 0.09021058 | 0.09021058 | -0.1091283 | -0.1091283 | -0.1091283 | 0.01733772 | 0.01733772 | 0.01733772 | -0.1925734 | -0.1925734 | -0.1925734 | 0.1750735 | 0.1750735 | 0.1750735 | 0.02406485 | 0.02406485 | 0.02406485 | -0.06795576 | -0.06795576 | -0.06795576 | 0.01632539 | 0.01632539 | 0.01632539 | 0.01632539 | -0.3382587 | -0.3382587 | -0.3382587 | -0.3382587 | -0.3382587 | 0.1252565 | 0.1252565 | 0.1252565 | 0.1252565 | 0.1252565 | 0.1252565 | 0.1252565 | 0.1252565 | 0.1252565 | 0.1252565 | 0.1252565 | 0.1252565 | 0.1252565 | 0.1252565 | 0.03261221 | 0.03261221 | 0.03261221 | 0.03261221 | 0.03261221 | 0.03261221 | 0.03261221 | 0.03261221 | 0.03261221 | 0.03261221 | 0.03261221 | 0.03261221 | 0.03261221 | 0.03261221 | -0.04252736 | -0.04252736 | -0.04252736 | -0.04252736 | -0.04252736 | -0.04252736 | -0.04252736 | -0.04252736 | -0.04252736 | -0.04252736 | -0.04252736 | -0.04252736 | -0.04252736 | -0.04252736 | -0.04252736 | 0.06439809 | 0.06439809 | 0.06439809 | 0.06439809 | 0.06439809 | 0.06439809 | 0.06439809 | 0.06439809 | 0.06439809 | 0.06439809 | 0.06439809 | 0.06439809 | 0.06439809 | 0.06439809 | -0.03907978 | -0.03907978 | -0.03907978 | -0.03907978 | -0.03907978 | -0.03907978 | -0.03907978 | -0.03907978 | -0.03907978 | -0.03907978 | -0.03907978 | -0.03907978 | -0.03907978 | -0.1424497 | -0.1424497 | -0.1424497 | -0.1424497 | -0.1424497 | -0.1424497 | -0.1424497 | -0.1424497 | -0.1424497 | -0.1424497 | -0.1424497 | -0.1424497 | -0.1424497 | -0.1424497 | 0.06959758 | 0.06959758 | 0.06959758 | 0.06959758 | 0.06959758 | 0.06959758 | 0.06959758 | 0.06959758 | 0.06959758 | 0.06959758 | 0.06959758 | 0.06959758 | 0.06959758 | 0.06959758 | 0.06959758 | 0.06838013 | 0.06838013 | 0.06838013 | 0.06838013 | 0.06838013 | 0.06838013 | 0.06838013 | 0.06838013 | 0.06838013 | 0.06838013 | 0.06838013 | 0.06838013 | 0.06838013 | 0.06838013 | 0.005118334 | 0.005118334 | 0.005118334 | 0.005118334 | 0.005118334 | 0.005118334 | 0.005118334 | 0.005118334 | 0.005118334 | 0.005118334 | 0.005118334 | 0.005118334 | -0.03029586 | -0.03029586 | -0.03029586 | -0.03029586 | -0.03029586 | -0.03029586 | -0.03029586 | -0.03029586 | -0.03029586 | -0.03029586 | -0.03029586 | -0.03029586 | -0.03029586 | -0.03029586 | -0.03029586 | -0.03029586 |  | 2
127 | 3 | -0.03184405 | -0.7642572 | -0.6323494 | 1.132791 | 2 to 3 |  | Intercept | 2.801042 | 1.132791 | -3.0355 | 0.01259991 | 0.701424 | 0.701424 | -0.6917473 | -0.6917473 | 0.578298 | 0.578298 | 1.995708 | 1.995708 | -1.183631 | -1.183631 | -5.994084 | -5.994084 | -1.489604 | -1.489604 | 2.480929 | 2.480929 | 1.549782 | 1.549782 | -2.31904 | -2.31904 | -2.31904 | 2.86377 | 2.86377 | 2.86377 | -0.8037437 | -0.8037437 | -0.8037437 | 5.913413 | 5.913413 | 5.913413 | -6.95423 | -6.95423 | -6.95423 | -1.215901 | -1.215901 | -1.215901 | 2.556944 | 2.556944 | 2.556944 | -1.151426 | -1.151426 | -1.151426 | -1.151426 | 15.86861 | 15.86861 | 15.86861 | 15.86861 | 15.86861 | -8.697696 | -8.697696 | -8.697696 | -8.697696 | -8.697696 | -8.697696 | -8.697696 | -8.697696 | -8.697696 | -8.697696 | -8.697696 | -8.697696 | -8.697696 | -8.697696 | -2.490527 | -2.490527 | -2.490527 | -2.490527 | -2.490527 | -2.490527 | -2.490527 | -2.490527 | -2.490527 | -2.490527 | -2.490527 | -2.490527 | -2.490527 | -2.490527 | 3.595777 | 3.595777 | 3.595777 | 3.595777 | 3.595777 | 3.595777 | 3.595777 | 3.595777 | 3.595777 | 3.595777 | 3.595777 | 3.595777 | 3.595777 | 3.595777 | 3.595777 | -6.669066 | -6.669066 | -6.669066 | -6.669066 | -6.669066 | -6.669066 | -6.669066 | -6.669066 | -6.669066 | -6.669066 | -6.669066 | -6.669066 | -6.669066 | -6.669066 | 4.7135 | 4.7135 | 4.7135 | 4.7135 | 4.7135 | 4.7135 | 4.7135 | 4.7135 | 4.7135 | 4.7135 | 4.7135 | 4.7135 | 4.7135 | 17.428 | 17.428 | 17.428 | 17.428 | 17.428 | 17.428 | 17.428 | 17.428 | 17.428 | 17.428 | 17.428 | 17.428 | 17.428 | 17.428 | -11.62248 | -11.62248 | -11.62248 | -11.62248 | -11.62248 | -11.62248 | -11.62248 | -11.62248 | -11.62248 | -11.62248 | -11.62248 | -11.62248 | -11.62248 | -11.62248 | -11.62248 | -11.43742 | -11.43742 | -11.43742 | -11.43742 | -11.43742 | -11.43742 | -11.43742 | -11.43742 | -11.43742 | -11.43742 | -11.43742 | -11.43742 | -11.43742 | -11.43742 | -0.935967 | -0.935967 | -0.935967 | -0.935967 | -0.935967 | -0.935967 | -0.935967 | -0.935967 | -0.935967 | -0.935967 | -0.935967 | -0.935967 | 5.36776 | 5.36776 | 5.36776 | 5.36776 | 5.36776 | 5.36776 | 5.36776 | 5.36776 | 5.36776 | 5.36776 | 5.36776 | 5.36776 | 5.36776 | 5.36776 | 5.36776 | 5.36776 |  | 3
127 | 4 | -0.0002990092 | -0.007176221 | 0.757081 | -3.0355 | 3 to 4 | -88.65017 | CO2-C | 1.334567 | -0.1319078 | -0.7642572 | -0.007176221 | -0.01212025 | -0.1548291 | -0.2975379 | -0.2412223 | -0.1849067 | -0.2697072 | -0.3545078 | -0.5681637 | -0.7818197 | -0.7509111 | -0.7200026 | -0.3683971 | -0.01679174 | 0.06984427 | 0.1564803 | 0.03414088 | -0.08819854 | -0.1661976 | -0.2441967 | -0.1539861 | -0.06377555 | 0.02643503 | -0.08269323 | -0.1918215 | -0.3009498 | -0.283612 | -0.2662743 | -0.2489366 | -0.44151 | -0.6340834 | -0.8266569 | -0.6515833 | -0.4765098 | -0.3014363 | -0.2773715 | -0.2533066 | -0.2292418 | -0.2971975 | -0.3651533 | -0.433109 | -0.4167837 | -0.4004583 | -0.3841329 | -0.3678075 | -0.7060661 | -1.044325 | -1.382583 | -1.720842 | -2.059101 | -1.933844 | -1.808588 | -1.683331 | -1.558075 | -1.432818 | -1.307562 | -1.182305 | -1.057049 | -0.9317921 | -0.8065356 | -0.681279 | -0.5560225 | -0.430766 | -0.3055095 | -0.2728973 | -0.2402851 | -0.2076729 | -0.1750607 | -0.1424484 | -0.1098362 | -0.07722403 | -0.04461182 | -0.01199961 | 0.0206126 | 0.05322481 | 0.08583702 | 0.1184492 | 0.1510614 | 0.1085341 | 0.06600672 | 0.02347936 | -0.01904799 | -0.06157535 | -0.1041027 | -0.1466301 | -0.1891574 | -0.2316848 | -0.2742121 | -0.3167395 | -0.3592669 | -0.4017942 | -0.4443216 | -0.4868489 | -0.4224508 | -0.3580527 | -0.2936547 | -0.2292566 | -0.1648585 | -0.1004604 | -0.03606229 | 0.0283358 | 0.09273389 | 0.157132 | 0.2215301 | 0.2859282 | 0.3503262 | 0.4147243 | 0.3756446 | 0.3365648 | 0.297485 | 0.2584052 | 0.2193254 | 0.1802457 | 0.1411659 | 0.1020861 | 0.06300634 | 0.02392656 | -0.01515322 | -0.05423299 | -0.09331277 | -0.2357625 | -0.3782122 | -0.520662 | -0.6631117 | -0.8055615 | -0.9480112 | -1.090461 | -1.232911 | -1.37536 | -1.51781 | -1.66026 | -1.80271 | -1.945159 | -2.087609 | -2.018012 | -1.948414 | -1.878816 | -1.809219 | -1.739621 | -1.670024 | -1.600426 | -1.530828 | -1.461231 | -1.391633 | -1.322036 | -1.252438 | -1.182841 | -1.113243 | -1.043645 | -0.9752652 | -0.9068851 | -0.838505 | -0.7701248 | -0.7017447 | -0.6333646 | -0.5649845 | -0.4966043 | -0.4282242 | -0.3598441 | -0.2914639 | -0.2230838 | -0.1547037 | -0.08632356 | -0.08120523 | -0.07608689 | -0.07096856 | -0.06585023 | -0.06073189 | -0.05561356 | -0.05049522 | -0.04537689 | -0.04025856 | -0.03514022 | -0.03002189 | -0.02490355 | -0.05519942 | -0.08549528 | -0.1157911 | -0.146087 | -0.1763829 | -0.2066787 | -0.2369746 | -0.2672705 | -0.2975663 | -0.3278622 | -0.358158 | -0.3884539 | -0.4187498 | -0.4490456 | -0.4793415 |  | 4
127 | 5 | -0.0005050106 | -0.01212025 | -0.004944033 | 0.01259991 | 4 to 5 | [196 empty] | 39
127 | 7 | -0.01239741 | -0.2975379 | -0.1427088 | 0.701424 | 5 to 7 | [196 empty] | 40
127 | 9 | -0.007704446 | -0.1849067 | 0.05631562 | -0.6917473 | 7 to 9 | [196 empty] | 41
127 | 11 | -0.01477116 | -0.3545078 | -0.08480053 | 0.578298 | 9 to 11 | [196 empty] | 42
127 | 13 | -0.03257582 | -0.7818197 | -0.213656 | 1.995708 | 11 to 13 | [196 empty] | 43
127 | 15 | -0.03000011 | -0.7200026 | 0.03090858 | -1.183631 | 13 to 15 | [196 empty] | 44
127 | 17 | -0.0006996558 | -0.01679174 | 0.3516054 | -5.994084 | 15 to 17 | [196 empty] | 45
127 | 19 | 0.006520012 | 0.1564803 | 0.08663601 | -1.489604 | 17 to 19 | [196 empty] | 46
127 | 21 | -0.003674939 | -0.08819854 | -0.1223394 | 2.480929 | 19 to 21 | [196 empty] | 47
127 | 23 | -0.01017486 | -0.2441967 | -0.07799908 | 1.549782 | 21 to 23 | [196 empty] | 48
127 | 26 | 0.00110146 | 0.02643503 | 0.09021058 | -2.31904 | 23 to 26 | [196 empty] | 49
127 | 29 | -0.01253957 | -0.3009498 | -0.1091283 | 2.86377 | 26 to 29 | [196 empty] | 50
127 | 32 | -0.01037236 | -0.2489366 | 0.01733772 | -0.8037437 | 29 to 32 | [196 empty] | 51
127 | 35 | -0.03444404 | -0.8266569 | -0.1925734 | 5.913413 | 32 to 35 | [196 empty] | 52
127 | 38 | -0.01255985 | -0.3014363 | 0.1750735 | -6.95423 | 35 to 38 | [196 empty] | 53
127 | 41 | -0.00955174 | -0.2292418 | 0.02406485 | -1.215901 | 38 to 41 | [196 empty] | 54
127 | 44 | -0.01804621 | -0.433109 | -0.06795576 | 2.556944 | 41 to 44 | [196 empty] | 55
127 | 48 | -0.01532531 | -0.3678075 | 0.01632539 | -1.151426 | 44 to 48 | [196 empty] | 56
127 | 53 | -0.08579586 | -2.059101 | -0.3382587 | 15.86861 | 48 to 53 | [196 empty] | 57
127 | 67 | -0.01272956 | -0.3055095 | 0.1252565 | -8.697696 | 53 to 67 | [196 empty] | 58
127 | 81 | 0.006294226 | 0.1510614 | 0.03261221 | -2.490527 | 67 to 81 | [196 empty] | 59
127 | 96 | -0.02028537 | -0.4868489 | -0.04252736 | 3.595777 | 81 to 96 | [196 empty] | 60
127 | 110 | 0.01728018 | 0.4147243 | 0.06439809 | -6.669066 | 96 to 110 | [196 empty] | 61
127 | 123 | -0.003888032 | -0.09331277 | -0.03907978 | 4.7135 | 110 to 123 | [196 empty] | 62
127 | 137 | -0.08698371 | -2.087609 | -0.1424497 | 17.428 | 123 to 137 | [196 empty] | 63
127 | 152 | -0.04348522 | -1.043645 | 0.06959758 | -11.62248 | 137 to 152 | [196 empty] | 64
127 | 166 | -0.003596815 | -0.08632356 | 0.06838013 | -11.43742 | 152 to 166 | [196 empty] | 65
127 | 178 | -0.001037648 | -0.02490355 | 0.005118334 | -0.935967 | 166 to 178 | [196 empty] | 66
127 | 193 | -0.01997256 | -0.4793415 | -0.03029586 | 5.36776 | 178 to 193 | [196 empty] | 67
127 | [202 empty] | 68
132 | 1 | 0.005311531 | 0.1274767 | [198 empty] | 121 | 69
132 | 2 | 0.006977006 | 0.1674481 | 0.03997139 | 0.08750536 | 1 to 2 |  | Slope | 0.03997139 | 1.703837 | -0.8487221 | -0.9183548 | 0.3612213 | 0.3612213 | -0.1188897 | -0.1188897 | -0.1363373 | -0.1363373 | -0.2595229 | -0.2595229 | 0.09624701 | 0.09624701 | 0.09124502 | 0.09124502 | -0.1604686 | -0.1604686 | 0.1968509 | 0.1968509 | 0.01654869 | 0.01654869 | -0.1711408 | -0.1711408 | -0.1711408 | 0.03343597 | 0.03343597 | 0.03343597 | 0.1074052 | 0.1074052 | 0.1074052 | -0.4355744 | -0.4355744 | -0.4355744 | 0.3155641 | 0.3155641 | 0.3155641 | 0.02324649 | 0.02324649 | 0.02324649 | -0.04894548 | -0.04894548 | -0.04894548 | -0.008348499 | -0.008348499 | -0.008348499 | -0.008348499 | -0.01566806 | -0.01566806 | -0.01566806 | -0.01566806 | -0.01566806 | 0.002774311 | 0.002774311 | 0.002774311 | 0.002774311 | 0.002774311 | 0.002774311 | 0.002774311 | 0.002774311 | 0.002774311 | 0.002774311 | 0.002774311 | 0.002774311 | 0.002774311 | 0.002774311 | 0.00474551 | 0.00474551 | 0.00474551 | 0.00474551 | 0.00474551 | 0.00474551 | 0.00474551 | 0.00474551 | 0.00474551 | 0.00474551 | 0.00474551 | 0.00474551 | 0.00474551 | 0.00474551 | -0.004499779 | -0.004499779 | -0.004499779 | -0.004499779 | -0.004499779 | -0.004499779 | -0.004499779 | -0.004499779 | -0.004499779 | -0.004499779 | -0.004499779 | -0.004499779 | -0.004499779 | -0.004499779 | -0.004499779 | 0.0678933 | 0.0678933 | 0.0678933 | 0.0678933 | 0.0678933 | 0.0678933 | 0.0678933 | 0.0678933 | 0.0678933 | 0.0678933 | 0.0678933 | 0.0678933 | 0.0678933 | 0.0678933 | -0.03914208 | -0.03914208 | -0.03914208 | -0.03914208 | -0.03914208 | -0.03914208 | -0.03914208 | -0.03914208 | -0.03914208 | -0.03914208 | -0.03914208 | -0.03914208 | -0.03914208 | 0.0003351469 | 0.0003351469 | 0.0003351469 | 0.0003351469 | 0.0003351469 | 0.0003351469 | 0.0003351469 | 0.0003351469 | 0.0003351469 | 0.0003351469 | 0.0003351469 | 0.0003351469 | 0.0003351469 | 0.0003351469 | 0.006145444 | 0.006145444 | 0.006145444 | 0.006145444 | 0.006145444 | 0.006145444 | 0.006145444 | 0.006145444 | 0.006145444 | 0.006145444 | 0.006145444 | 0.006145444 | 0.006145444 | 0.006145444 | 0.006145444 | -0.02669593 | -0.02669593 | -0.02669593 | -0.02669593 | -0.02669593 | -0.02669593 | -0.02669593 | -0.02669593 | -0.02669593 | -0.02669593 | -0.02669593 | -0.02669593 | -0.02669593 | -0.02669593 | 0.01335068 | 0.01335068 | 0.01335068 | 0.01335068 | 0.01335068 | 0.01335068 | 0.01335068 | 0.01335068 | 0.01335068 | 0.01335068 | 0.01335068 | 0.01335068 | -0.02741394 | -0.02741394 | -0.02741394 | -0.02741394 | -0.02741394 | -0.02741394 | -0.02741394 | -0.02741394 | -0.02741394 | -0.02741394 | -0.02741394 | -0.02741394 | -0.02741394 | -0.02741394 | -0.02741394 | -0.02741394 |  | 2
132 | 3 | 0.07797021 | 1.871285 | 1.703837 | -3.240225 | 2 to 3 |  | Intercept | 0.08750536 | -3.240225 | 4.417451 | 4.695982 | -1.701899 | -1.701899 | 1.658878 | 1.658878 | 1.815907 | 1.815907 | 3.170948 | 3.170948 | -1.45406 | -1.45406 | -1.37903 | -1.37903 | 2.900101 | 2.900101 | -3.88897 | -3.88897 | -0.1026228 | -0.1026228 | 4.214235 | 4.214235 | 4.214235 | -1.10476 | -1.10476 | -1.10476 | -3.249868 | -3.249868 | -3.249868 | 14.12548 | 14.12548 | 14.12548 | -12.16437 | -12.16437 | -12.16437 | -1.056299 | -1.056299 | -1.056299 | 1.903572 | 1.903572 | 1.903572 | 0.1173045 | 0.1173045 | 0.1173045 | 0.1173045 | 0.4686436 | 0.4686436 | 0.4686436 | 0.4686436 | 0.4686436 | -0.5088022 | -0.5088022 | -0.5088022 | -0.5088022 | -0.5088022 | -0.5088022 | -0.5088022 | -0.5088022 | -0.5088022 | -0.5088022 | -0.5088022 | -0.5088022 | -0.5088022 | -0.5088022 | -0.6408725 | -0.6408725 | -0.6408725 | -0.6408725 | -0.6408725 | -0.6408725 | -0.6408725 | -0.6408725 | -0.6408725 | -0.6408725 | -0.6408725 | -0.6408725 | -0.6408725 | -0.6408725 | 0.1079959 | 0.1079959 | 0.1079959 | 0.1079959 | 0.1079959 | 0.1079959 | 0.1079959 | 0.1079959 | 0.1079959 | 0.1079959 | 0.1079959 | 0.1079959 | 0.1079959 | 0.1079959 | 0.1079959 | -6.84174 | -6.84174 | -6.84174 | -6.84174 | -6.84174 | -6.84174 | -6.84174 | -6.84174 | -6.84174 | -6.84174 | -6.84174 | -6.84174 | -6.84174 | -6.84174 | 4.932153 | 4.932153 | 4.932153 | 4.932153 | 4.932153 | 4.932153 | 4.932153 | 4.932153 | 4.932153 | 4.932153 | 4.932153 | 4.932153 | 4.932153 | 0.07645316 | 0.07645316 | 0.07645316 | 0.07645316 | 0.07645316 | 0.07645316 | 0.07645316 | 0.07645316 | 0.07645316 | 0.07645316 | 0.07645316 | 0.07645316 | 0.07645316 | 0.07645316 | -0.7195576 | -0.7195576 | -0.7195576 | -0.7195576 | -0.7195576 | -0.7195576 | -0.7195576 | -0.7195576 | -0.7195576 | -0.7195576 | -0.7195576 | -0.7195576 | -0.7195576 | -0.7195576 | -0.7195576 | 4.272331 | 4.272331 | 4.272331 | 4.272331 | 4.272331 | 4.272331 | 4.272331 | 4.272331 | 4.272331 | 4.272331 | 4.272331 | 4.272331 | 4.272331 | 4.272331 | -2.375407 | -2.375407 | -2.375407 | -2.375407 | -2.375407 | -2.375407 | -2.375407 | -2.375407 | -2.375407 | -2.375407 | -2.375407 | -2.375407 | 4.880696 | 4.880696 | 4.880696 | 4.880696 | 4.880696 | 4.880696 | 4.880696 | 4.880696 | 4.880696 | 4.880696 | 4.880696 | 4.880696 | 4.880696 | 4.880696 | 4.880696 | 4.880696 |  | 3
132 | 4 | 0.04260678 | 1.022563 | -0.8487221 | 4.417451 | 3 to 4 | -6.054353 | CO2-C | 0.1274767 | 0.1674481 | 1.871285 | 1.022563 | 0.104208 | 0.4654293 | 0.8266506 | 0.7077609 | 0.5888712 | 0.452534 | 0.3161967 | 0.05667381 | -0.2028491 | -0.106602 | -0.01035503 | 0.08088999 | 0.172135 | 0.01166641 | -0.1488022 | 0.04804876 | 0.2448997 | 0.2614484 | 0.2779971 | 0.1068563 | -0.06428444 | -0.2354252 | -0.2019892 | -0.1685533 | -0.1351173 | -0.02771206 | 0.07969315 | 0.1870984 | -0.2484761 | -0.6840505 | -1.119625 | -0.8040607 | -0.4884966 | -0.1729324 | -0.1496859 | -0.1264395 | -0.103193 | -0.1521384 | -0.2010839 | -0.2500294 | -0.2583779 | -0.2667264 | -0.2750749 | -0.2834234 | -0.2990915 | -0.3147595 | -0.3304276 | -0.3460957 | -0.3617637 | -0.3589894 | -0.3562151 | -0.3534408 | -0.3506665 | -0.3478922 | -0.3451179 | -0.3423435 | -0.3395692 | -0.3367949 | -0.3340206 | -0.3312463 | -0.328472 | -0.3256977 | -0.3229234 | -0.3181779 | -0.3134324 | -0.3086868 | -0.3039413 | -0.2991958 | -0.2944503 | -0.2897048 | -0.2849593 | -0.2802138 | -0.2754683 | -0.2707228 | -0.2659773 | -0.2612317 | -0.2564862 | -0.260986 | -0.2654858 | -0.2699856 | -0.2744854 | -0.2789851 | -0.2834849 | -0.2879847 | -0.2924845 | -0.2969842 | -0.301484 | -0.3059838 | -0.3104836 | -0.3149834 | -0.3194831 | -0.3239829 | -0.2560896 | -0.1881963 | -0.120303 | -0.05240971 | 0.01548359 | 0.0833769 | 0.1512702 | 0.2191635 | 0.2870568 | 0.3549501 | 0.4228434 | 0.4907367 | 0.55863 | 0.6265233 | 0.5873812 | 0.5482392 | 0.5090971 | 0.469955 | 0.4308129 | 0.3916708 | 0.3525287 | 0.3133867 | 0.2742446 | 0.2351025 | 0.1959604 | 0.1568183 | 0.1176762 | 0.1180114 | 0.1183465 | 0.1186817 | 0.1190168 | 0.119352 | 0.1196871 | 0.1200223 | 0.1203574 | 0.1206926 | 0.1210277 | 0.1213628 | 0.121698 | 0.1220331 | 0.1223683 | 0.1285137 | 0.1346592 | 0.1408046 | 0.1469501 | 0.1530955 | 0.159241 | 0.1653864 | 0.1715318 | 0.1776773 | 0.1838227 | 0.1899682 | 0.1961136 | 0.2022591 | 0.2084045 | 0.21455 | 0.187854 | 0.1611581 | 0.1344622 | 0.1077662 | 0.08107031 | 0.05437438 | 0.02767845 | 0.0009825235 | -0.02571341 | -0.05240933 | -0.07910526 | -0.1058012 | -0.1324971 | -0.1591931 | -0.1458424 | -0.1324917 | -0.119141 | -0.1057903 | -0.09243963 | -0.07908895 | -0.06573826 | -0.05238758 | -0.0390369 | -0.02568621 | -0.01233553 | 0.001015154 | -0.02639878 | -0.05381272 | -0.08122665 | -0.1086406 | -0.1360545 | -0.1634685 | -0.1908824 | -0.2182963 | -0.2457103 | -0.2731242 | -0.3005381 | -0.3279521 | -0.355366 | -0.3827799 | -0.4101939 |  | 4
132 | 5 | 0.004341999 | 0.104208 | -0.9183548 | 4.695982 | 4 to 5 | [196 empty] | 5
132 | 7 | 0.03444377 | 0.8266506 | 0.3612213 | -1.701899 | 5 to 7 | [196 empty] | 6
132 | 9 | 0.0245363 | 0.5888712 | -0.1188897 | 1.658878 | 7 to 9 | [196 empty] | 7
132 | 11 | 0.01317486 | 0.3161967 | -0.1363373 | 1.815907 | 9 to 11 | [196 empty] | 8
132 | 13 | -0.008452044 | -0.2028491 | -0.2595229 | 3.170948 | 11 to 13 | [196 empty] | 9
132 | 15 | -0.0004314594 | -0.01035503 | 0.09624701 | -1.45406 | 13 to 15 | [196 empty] | 10
132 | 17 | 0.007172292 | 0.172135 | 0.09124502 | -1.37903 | 15 to 17 | [196 empty] | 11
132 | 19 | -0.006200091 | -0.1488022 | -0.1604686 | 2.900101 | 17 to 19 | [196 empty] | 12
132 | 21 | 0.01020415 | 0.2448997 | 0.1968509 | -3.88897 | 19 to 21 | [196 empty] | 13
132 | 23 | 0.01158321 | 0.2779971 | 0.01654869 | -0.1026228 | 21 to 23 | [196 empty] | 14
132 | 26 | -0.009809383 | -0.2354252 | -0.1711408 | 4.214235 | 23 to 26 | [196 empty] | 15
132 | 29 | -0.005629887 | -0.1351173 | 0.03343597 | -1.10476 | 26 to 29 | [196 empty] | 16
132 | 32 | 0.007795765 | 0.1870984 | 0.1074052 | -3.249868 | 29 to 32 | [196 empty] | 17
132 | 35 | -0.04665104 | -1.119625 | -0.4355744 | 14.12548 | 32 to 35 | [196 empty] | 18
132 | 38 | -0.007205518 | -0.1729324 | 0.3155641 | -12.16437 | 35 to 38 | [196 empty] | 19
132 | 41 | -0.004299707 | -0.103193 | 0.02324649 | -1.056299 | 38 to 41 | [196 empty] | 20
132 | 44 | -0.01041789 | -0.2500294 | -0.04894548 | 1.903572 | 41 to 44 | [196 empty] | 21
132 | 48 | -0.01180931 | -0.2834234 | -0.008348499 | 0.1173045 | 44 to 48 | [196 empty] | 22
132 | 53 | -0.01507349 | -0.3617637 | -0.01566806 | 0.4686436 | 48 to 53 | [196 empty] | 23
132 | 67 | -0.01345514 | -0.3229234 | 0.002774311 | -0.5088022 | 53 to 67 | [196 empty] | 24
132 | 81 | -0.01068693 | -0.2564862 | 0.00474551 | -0.6408725 | 67 to 81 | [196 empty] | 25
132 | 96 | -0.01349929 | -0.3239829 | -0.004499779 | 0.1079959 | 81 to 96 | [196 empty] | 26
132 | 110 | 0.02610514 | 0.6265233 | 0.0678933 | -6.84174 | 96 to 110 | [196 empty] | 27
132 | 123 | 0.004903176 | 0.1176762 | -0.03914208 | 4.932153 | 110 to 123 | [196 empty] | 28
132 | 137 | 0.005098679 | 0.1223683 | 0.0003351469 | 0.07645316 | 123 to 137 | [196 empty] | 29
132 | 152 | 0.008939582 | 0.21455 | 0.006145444 | -0.7195576 | 137 to 152 | [196 empty] | 30
132 | 166 | -0.006633044 | -0.1591931 | -0.02669593 | 4.272331 | 152 to 166 | [196 empty] | 31
132 | 178 | 4.229809e-05 | 0.001015154 | 0.01335068 | -2.375407 | 166 to 178 | [196 empty] | 32
132 | 193 | -0.01709141 | -0.4101939 | -0.02741394 | 4.880696 | 178 to 193 | [196 empty] | 33
132 | [202 empty] | 34
137 | 1 | 0.01953349 | 0.4688039 | [198 empty] | 121 | 35
137 | 2 | -0.01845657 | -0.4429576 | -0.9117615 | 1.380565 | 1 to 2 |  | Slope | -0.9117615 | -0.1469215 | 0.5374826 | 0.6739701 | -0.4888182 | -0.4888182 | 0.0480301 | 0.0480301 | -0.1945176 | -0.1945176 | -0.04363602 | -0.04363602 | 0.1049213 | 0.1049213 | 0.1127226 | 0.1127226 | 0.2506161 | 0.2506161 | -0.5642737 | -0.5642737 | 0.01325727 | 0.01325727 | 0.2629427 | 0.2629427 | 0.2629427 | -0.03663672 | -0.03663672 | -0.03663672 | 0.0279347 | 0.0279347 | 0.0279347 | -0.2824379 | -0.2824379 | -0.2824379 | 0.2244233 | 0.2244233 | 0.2244233 | 0.06759835 | 0.06759835 | 0.06759835 | 0.00880267 | 0.00880267 | 0.00880267 | -0.007114858 | -0.007114858 | -0.007114858 | -0.007114858 | -0.07347486 | -0.07347486 | -0.07347486 | -0.07347486 | -0.07347486 | 0.01241937 | 0.01241937 | 0.01241937 | 0.01241937 | 0.01241937 | 0.01241937 | 0.01241937 | 0.01241937 | 0.01241937 | 0.01241937 | 0.01241937 | 0.01241937 | 0.01241937 | 0.01241937 | 0.01383286 | 0.01383286 | 0.01383286 | 0.01383286 | 0.01383286 | 0.01383286 | 0.01383286 | 0.01383286 | 0.01383286 | 0.01383286 | 0.01383286 | 0.01383286 | 0.01383286 | 0.01383286 | -0.009036661 | -0.009036661 | -0.009036661 | -0.009036661 | -0.009036661 | -0.009036661 | -0.009036661 | -0.009036661 | -0.009036661 | -0.009036661 | -0.009036661 | -0.009036661 | -0.009036661 | -0.009036661 | -0.009036661 | 0.04538498 | 0.04538498 | 0.04538498 | 0.04538498 | 0.04538498 | 0.04538498 | 0.04538498 | 0.04538498 | 0.04538498 | 0.04538498 | 0.04538498 | 0.04538498 | 0.04538498 | 0.04538498 | -0.06215225 | -0.06215225 | -0.06215225 | -0.06215225 | -0.06215225 | -0.06215225 | -0.06215225 | -0.06215225 | -0.06215225 | -0.06215225 | -0.06215225 | -0.06215225 | -0.06215225 | 0.04707447 | 0.04707447 | 0.04707447 | 0.04707447 | 0.04707447 | 0.04707447 | 0.04707447 | 0.04707447 | 0.04707447 | 0.04707447 | 0.04707447 | 0.04707447 | 0.04707447 | 0.04707447 | -0.01642945 | -0.01642945 | -0.01642945 | -0.01642945 | -0.01642945 | -0.01642945 | -0.01642945 | -0.01642945 | -0.01642945 | -0.01642945 | -0.01642945 | -0.01642945 | -0.01642945 | -0.01642945 | -0.01642945 | -0.0008663802 | -0.0008663802 | -0.0008663802 | -0.0008663802 | -0.0008663802 | -0.0008663802 | -0.0008663802 | -0.0008663802 | -0.0008663802 | -0.0008663802 | -0.0008663802 | -0.0008663802 | -0.0008663802 | -0.0008663802 | 0.003580014 | 0.003580014 | 0.003580014 | 0.003580014 | 0.003580014 | 0.003580014 | 0.003580014 | 0.003580014 | 0.003580014 | 0.003580014 | 0.003580014 | 0.003580014 | 0.009232893 | 0.009232893 | 0.009232893 | 0.009232893 | 0.009232893 | 0.009232893 | 0.009232893 | 0.009232893 | 0.009232893 | 0.009232893 | 0.009232893 | 0.009232893 | 0.009232893 | 0.009232893 | 0.009232893 | 0.009232893 |  | 2
137 | 3 | -0.0245783 | -0.5898791 | -0.1469215 | -0.1491147 | 2 to 3 |  | Intercept | 1.380565 | -0.1491147 | -2.202327 | -2.748277 | 3.065665 | 3.065665 | -0.6922734 | -0.6922734 | 1.490656 | 1.490656 | -0.1690416 | -0.1690416 | -2.100287 | -2.100287 | -2.217306 | -2.217306 | -4.561495 | -4.561495 | 10.92141 | 10.92141 | -1.20674 | -1.20674 | -6.949506 | -6.949506 | -6.949506 | 0.83956 | 0.83956 | 0.83956 | -1.033011 | -1.033011 | -1.033011 | 8.898911 | 8.898911 | 8.898911 | -8.84123 | -8.84123 | -8.84123 | -2.881882 | -2.881882 | -2.881882 | -0.4712588 | -0.4712588 | -0.4712588 | 0.2291125 | 0.2291125 | 0.2291125 | 0.2291125 | 3.414393 | 3.414393 | 3.414393 | 3.414393 | 3.414393 | -1.138002 | -1.138002 | -1.138002 | -1.138002 | -1.138002 | -1.138002 | -1.138002 | -1.138002 | -1.138002 | -1.138002 | -1.138002 | -1.138002 | -1.138002 | -1.138002 | -1.232706 | -1.232706 | -1.232706 | -1.232706 | -1.232706 | -1.232706 | -1.232706 | -1.232706 | -1.232706 | -1.232706 | -1.232706 | -1.232706 | -1.232706 | -1.232706 | 0.6197258 | 0.6197258 | 0.6197258 | 0.6197258 | 0.6197258 | 0.6197258 | 0.6197258 | 0.6197258 | 0.6197258 | 0.6197258 | 0.6197258 | 0.6197258 | 0.6197258 | 0.6197258 | 0.6197258 | -4.604751 | -4.604751 | -4.604751 | -4.604751 | -4.604751 | -4.604751 | -4.604751 | -4.604751 | -4.604751 | -4.604751 | -4.604751 | -4.604751 | -4.604751 | -4.604751 | 7.224343 | 7.224343 | 7.224343 | 7.224343 | 7.224343 | 7.224343 | 7.224343 | 7.224343 | 7.224343 | 7.224343 | 7.224343 | 7.224343 | 7.224343 | -6.210542 | -6.210542 | -6.210542 | -6.210542 | -6.210542 | -6.210542 | -6.210542 | -6.210542 | -6.210542 | -6.210542 | -6.210542 | -6.210542 | -6.210542 | -6.210542 | 2.489494 | 2.489494 | 2.489494 | 2.489494 | 2.489494 | 2.489494 | 2.489494 | 2.489494 | 2.489494 | 2.489494 | 2.489494 | 2.489494 | 2.489494 | 2.489494 | 2.489494 | 0.1239073 | 0.1239073 | 0.1239073 | 0.1239073 | 0.1239073 | 0.1239073 | 0.1239073 | 0.1239073 | 0.1239073 | 0.1239073 | 0.1239073 | 0.1239073 | 0.1239073 | 0.1239073 | -0.6141941 | -0.6141941 | -0.6141941 | -0.6141941 | -0.6141941 | -0.6141941 | -0.6141941 | -0.6141941 | -0.6141941 | -0.6141941 | -0.6141941 | -0.6141941 | -1.620407 | -1.620407 | -1.620407 | -1.620407 | -1.620407 | -1.620407 | -1.620407 | -1.620407 | -1.620407 | -1.620407 | -1.620407 | -1.620407 | -1.620407 | -1.620407 | -1.620407 | -1.620407 |  | 3
137 | 4 | -0.002183186 | -0.05239646 | 0.5374826 | -2.202327 | 3 to 4 | -25.31835 | CO2-C | 0.4688039 | -0.4429576 | -0.5898791 | -0.05239646 | 0.6215737 | 0.1327555 | -0.3560627 | -0.3080326 | -0.2600025 | -0.4545202 | -0.6490378 | -0.6926738 | -0.7363098 | -0.6313885 | -0.5264673 | -0.4137447 | -0.3010221 | -0.05040605 | 0.20021 | -0.3640637 | -0.9283374 | -0.9150801 | -0.9018228 | -0.6388801 | -0.3759374 | -0.1129946 | -0.1496313 | -0.1862681 | -0.2229048 | -0.1949701 | -0.1670354 | -0.1391007 | -0.4215385 | -0.7039764 | -0.9864142 | -0.761991 | -0.5375677 | -0.3131444 | -0.245546 | -0.1779477 | -0.1103493 | -0.1015466 | -0.09274397 | -0.0839413 | -0.09105616 | -0.09817101 | -0.1052859 | -0.1124007 | -0.1858756 | -0.2593505 | -0.3328253 | -0.4063002 | -0.479775 | -0.4673557 | -0.4549363 | -0.4425169 | -0.4300976 | -0.4176782 | -0.4052588 | -0.3928394 | -0.3804201 | -0.3680007 | -0.3555813 | -0.343162 | -0.3307426 | -0.3183232 | -0.3059039 | -0.292071 | -0.2782381 | -0.2644053 | -0.2505724 | -0.2367395 | -0.2229067 | -0.2090738 | -0.1952409 | -0.1814081 | -0.1675752 | -0.1537424 | -0.1399095 | -0.1260766 | -0.1122438 | -0.1212804 | -0.1303171 | -0.1393537 | -0.1483904 | -0.1574271 | -0.1664637 | -0.1755004 | -0.1845371 | -0.1935737 | -0.2026104 | -0.211647 | -0.2206837 | -0.2297204 | -0.238757 | -0.2477937 | -0.2024087 | -0.1570237 | -0.1116387 | -0.06625377 | -0.02086879 | 0.02451618 | 0.06990116 | 0.1152861 | 0.1606711 | 0.2060561 | 0.2514411 | 0.296826 | 0.342211 | 0.387596 | 0.3254438 | 0.2632915 | 0.2011393 | 0.138987 | 0.07683477 | 0.01468252 | -0.04746973 | -0.109622 | -0.1717742 | -0.2339265 | -0.2960787 | -0.358231 | -0.4203832 | -0.3733087 | -0.3262343 | -0.2791598 | -0.2320853 | -0.1850109 | -0.1379364 | -0.09086195 | -0.04378748 | 0.003286984 | 0.05036145 | 0.09743592 | 0.1445104 | 0.1915848 | 0.2386593 | 0.2222299 | 0.2058004 | 0.189371 | 0.1729415 | 0.1565121 | 0.1400826 | 0.1236532 | 0.1072237 | 0.09079425 | 0.0743648 | 0.05793534 | 0.04150589 | 0.02507644 | 0.00864699 | -0.007782462 | -0.008648842 | -0.009515222 | -0.0103816 | -0.01124798 | -0.01211436 | -0.01298074 | -0.01384712 | -0.0147135 | -0.01557988 | -0.01644626 | -0.01731264 | -0.01817902 | -0.0190454 | -0.01991179 | -0.01633177 | -0.01275176 | -0.009171744 | -0.00559173 | -0.002011716 | 0.001568298 | 0.005148312 | 0.008728326 | 0.01230834 | 0.01588835 | 0.01946837 | 0.02304838 | 0.03228127 | 0.04151417 | 0.05074706 | 0.05997995 | 0.06921285 | 0.07844574 | 0.08767863 | 0.09691152 | 0.1061444 | 0.1153773 | 0.1246102 | 0.1338431 | 0.143076 | 0.1523089 | 0.1615418 |  | 4
137 | 5 | 0.0258989 | 0.6215737 | 0.6739701 | -2.748277 | 4 to 5 | [196 empty] | 39
137 | 7 | -0.01483595 | -0.3560627 | -0.4888182 | 3.065665 | 5 to 7 | [196 empty] | 40
137 | 9 | -0.01083344 | -0.2600025 | 0.0480301 | -0.6922734 | 7 to 9 | [196 empty] | 41
137 | 11 | -0.02704324 | -0.6490378 | -0.1945176 | 1.490656 | 9 to 11 | [196 empty] | 42
137 | 13 | -0.03067958 | -0.7363098 | -0.04363602 | -0.1690416 | 11 to 13 | [196 empty] | 43
137 | 15 | -0.02193614 | -0.5264673 | 0.1049213 | -2.100287 | 13 to 15 | [196 empty] | 44
137 | 17 | -0.01254259 | -0.3010221 | 0.1127226 | -2.217306 | 15 to 17 | [196 empty] | 45
137 | 19 | 0.008342084 | 0.20021 | 0.2506161 | -4.561495 | 17 to 19 | [196 empty] | 46
137 | 21 | -0.03868072 | -0.9283374 | -0.5642737 | 10.92141 | 19 to 21 | [196 empty] | 47
137 | 23 | -0.03757595 | -0.9018228 | 0.01325727 | -1.20674 | 21 to 23 | [196 empty] | 48
137 | 26 | -0.00470811 | -0.1129946 | 0.2629427 | -6.949506 | 23 to 26 | [196 empty] | 49
137 | 29 | -0.009287699 | -0.2229048 | -0.03663672 | 0.83956 | 26 to 29 | [196 empty] | 50
137 | 32 | -0.005795861 | -0.1391007 | 0.0279347 | -1.033011 | 29 to 32 | [196 empty] | 51
137 | 35 | -0.04110059 | -0.9864142 | -0.2824379 | 8.898911 | 32 to 35 | [196 empty] | 52
137 | 38 | -0.01304768 | -0.3131444 | 0.2244233 | -8.84123 | 35 to 38 | [196 empty] | 53
137 | 41 | -0.004597888 | -0.1103493 | 0.06759835 | -2.881882 | 38 to 41 | [196 empty] | 54
137 | 44 | -0.003497554 | -0.0839413 | 0.00880267 | -0.4712588 | 41 to 44 | [196 empty] | 55
137 | 48 | -0.004683364 | -0.1124007 | -0.007114858 | 0.2291125 | 44 to 48 | [196 empty] | 56
137 | 53 | -0.01999063 | -0.479775 | -0.07347486 | 3.414393 | 48 to 53 | [196 empty] | 57
137 | 67 | -0.01274599 | -0.3059039 | 0.01241937 | -1.138002 | 53 to 67 | [196 empty] | 58
137 | 81 | -0.004676823 | -0.1122438 | 0.01383286 | -1.232706 | 67 to 81 | [196 empty] | 59
137 | 96 | -0.01032474 | -0.2477937 | -0.009036661 | 0.6197258 | 81 to 96 | [196 empty] | 60
137 | 110 | 0.01614983 | 0.387596 | 0.04538498 | -4.604751 | 96 to 110 | [196 empty] | 61
137 | 123 | -0.01751597 | -0.4203832 | -0.06215225 | 7.224343 | 110 to 123 | [196 empty] | 62
137 | 137 | 0.009944138 | 0.2386593 | 0.04707447 | -6.210542 | 123 to 137 | [196 empty] | 63
137 | 152 | -0.0003242692 | -0.007782462 | -0.01642945 | 2.489494 | 137 to 152 | [196 empty] | 64
137 | 166 | -0.0008296577 | -0.01991179 | -0.0008663802 | 0.1239073 | 152 to 166 | [196 empty] | 65
137 | 178 | 0.0009603492 | 0.02304838 | 0.003580014 | -0.6141941 | 166 to 178 | [196 empty] | 66
137 | 193 | 0.006730907 | 0.1615418 | 0.009232893 | -1.620407 | 178 to 193 | [196 empty] | 67
137 | [202 empty] | 68
123 | 1 | 0.3448875 | 8.277301 | [198 empty] | 121 | 69
123 | 2 | 0.1132145 | 2.717148 | -5.560152 | 13.83745 | 1 to 2 |  | Slope | -5.560152 | -1.435981 | 0.38597 | 0.4020433 | -0.4100362 | -0.4100362 | -0.04950491 | -0.04950491 | -0.1311083 | -0.1311083 | 0.2042646 | 0.2042646 | -0.06961215 | -0.06961215 | -0.00222738 | -0.00222738 | -0.5607973 | -0.5607973 | 0.6418166 | 0.6418166 | -0.1100365 | -0.1100365 | -0.02128304 | -0.02128304 | -0.02128304 | -0.02284511 | -0.02284511 | -0.02284511 | 0.07539341 | 0.07539341 | 0.07539341 | 0.09019049 | 0.09019049 | 0.09019049 | -0.1101618 | -0.1101618 | -0.1101618 | 0.01896896 | 0.01896896 | 0.01896896 | -0.05763781 | -0.05763781 | -0.05763781 | -0.04208819 | -0.04208819 | -0.04208819 | -0.04208819 | -0.07140794 | -0.07140794 | -0.07140794 | -0.07140794 | -0.07140794 | 0.01236096 | 0.01236096 | 0.01236096 | 0.01236096 | 0.01236096 | 0.01236096 | 0.01236096 | 0.01236096 | 0.01236096 | 0.01236096 | 0.01236096 | 0.01236096 | 0.01236096 | 0.01236096 | -0.02705948 | -0.02705948 | -0.02705948 | -0.02705948 | -0.02705948 | -0.02705948 | -0.02705948 | -0.02705948 | -0.02705948 | -0.02705948 | -0.02705948 | -0.02705948 | -0.02705948 | -0.02705948 | -0.02690986 | -0.02690986 | -0.02690986 | -0.02690986 | -0.02690986 | -0.02690986 | -0.02690986 | -0.02690986 | -0.02690986 | -0.02690986 | -0.02690986 | -0.02690986 | -0.02690986 | -0.02690986 | -0.02690986 | 0.02285816 | 0.02285816 | 0.02285816 | 0.02285816 | 0.02285816 | 0.02285816 | 0.02285816 | 0.02285816 | 0.02285816 | 0.02285816 | 0.02285816 | 0.02285816 | 0.02285816 | 0.02285816 | -0.03504954 | -0.03504954 | -0.03504954 | -0.03504954 | -0.03504954 | -0.03504954 | -0.03504954 | -0.03504954 | -0.03504954 | -0.03504954 | -0.03504954 | -0.03504954 | -0.03504954 | 0.02257381 | 0.02257381 | 0.02257381 | 0.02257381 | 0.02257381 | 0.02257381 | 0.02257381 | 0.02257381 | 0.02257381 | 0.02257381 | 0.02257381 | 0.02257381 | 0.02257381 | 0.02257381 | 0.02347659 | 0.02347659 | 0.02347659 | 0.02347659 | 0.02347659 | 0.02347659 | 0.02347659 | 0.02347659 | 0.02347659 | 0.02347659 | 0.02347659 | 0.02347659 | 0.02347659 | 0.02347659 | 0.02347659 | -0.03176499 | -0.03176499 | -0.03176499 | -0.03176499 | -0.03176499 | -0.03176499 | -0.03176499 | -0.03176499 | -0.03176499 | -0.03176499 | -0.03176499 | -0.03176499 | -0.03176499 | -0.03176499 | -0.01067406 | -0.01067406 | -0.01067406 | -0.01067406 | -0.01067406 | -0.01067406 | -0.01067406 | -0.01067406 | -0.01067406 | -0.01067406 | -0.01067406 | -0.01067406 | 0.01335663 | 0.01335663 | 0.01335663 | 0.01335663 | 0.01335663 | 0.01335663 | 0.01335663 | 0.01335663 | 0.01335663 | 0.01335663 | 0.01335663 | 0.01335663 | 0.01335663 | 0.01335663 | 0.01335663 | 0.01335663 |  | 2
123 | 3 | 0.05338196 | 1.281167 | -1.435981 | 5.589111 | 2 to 3 |  | Intercept | 13.83745 | 5.589111 | 0.1232571 | 0.05896362 | 4.119361 | 4.119361 | 1.595642 | 1.595642 | 2.330073 | 2.330073 | -1.359029 | -1.359029 | 2.201369 | 2.201369 | 1.190597 | 1.190597 | 10.68628 | 10.68628 | -12.16338 | -12.16338 | 3.625537 | 3.625537 | 1.584207 | 1.584207 | 1.584207 | 1.624821 | 1.624821 | 1.624821 | -1.224096 | -1.224096 | -1.224096 | -1.697603 | -1.697603 | -1.697603 | 5.314729 | 5.314729 | 5.314729 | 0.4077584 | 0.4077584 | 0.4077584 | 3.548636 | 3.548636 | 3.548636 | 2.864453 | 2.864453 | 2.864453 | 2.864453 | 4.271801 | 4.271801 | 4.271801 | 4.271801 | 4.271801 | -0.167951 | -0.167951 | -0.167951 | -0.167951 | -0.167951 | -0.167951 | -0.167951 | -0.167951 | -0.167951 | -0.167951 | -0.167951 | -0.167951 | -0.167951 | -0.167951 | 2.473219 | 2.473219 | 2.473219 | 2.473219 | 2.473219 | 2.473219 | 2.473219 | 2.473219 | 2.473219 | 2.473219 | 2.473219 | 2.473219 | 2.473219 | 2.473219 | 2.461099 | 2.461099 | 2.461099 | 2.461099 | 2.461099 | 2.461099 | 2.461099 | 2.461099 | 2.461099 | 2.461099 | 2.461099 | 2.461099 | 2.461099 | 2.461099 | 2.461099 | -2.316631 | -2.316631 | -2.316631 | -2.316631 | -2.316631 | -2.316631 | -2.316631 | -2.316631 | -2.316631 | -2.316631 | -2.316631 | -2.316631 | -2.316631 | -2.316631 | 4.053217 | 4.053217 | 4.053217 | 4.053217 | 4.053217 | 4.053217 | 4.053217 | 4.053217 | 4.053217 | 4.053217 | 4.053217 | 4.053217 | 4.053217 | -3.034455 | -3.034455 | -3.034455 | -3.034455 | -3.034455 | -3.034455 | -3.034455 | -3.034455 | -3.034455 | -3.034455 | -3.034455 | -3.034455 | -3.034455 | -3.034455 | -3.158137 | -3.158137 | -3.158137 | -3.158137 | -3.158137 | -3.158137 | -3.158137 | -3.158137 | -3.158137 | -3.158137 | -3.158137 | -3.158137 | -3.158137 | -3.158137 | -3.158137 | 5.238585 | 5.238585 | 5.238585 | 5.238585 | 5.238585 | 5.238585 | 5.238585 | 5.238585 | 5.238585 | 5.238585 | 5.238585 | 5.238585 | 5.238585 | 5.238585 | 1.737489 | 1.737489 | 1.737489 | 1.737489 | 1.737489 | 1.737489 | 1.737489 | 1.737489 | 1.737489 | 1.737489 | 1.737489 | 1.737489 | -2.539974 | -2.539974 | -2.539974 | -2.539974 | -2.539974 | -2.539974 | -2.539974 | -2.539974 | -2.539974 | -2.539974 | -2.539974 | -2.539974 | -2.539974 | -2.539974 | -2.539974 | -2.539974 |  | 3
123 | 4 | 0.06946404 | 1.667137 | 0.38597 | 0.1232571 | 3 to 4 | 84.29161 | CO2-C | 8.277301 | 2.717148 | 1.281167 | 1.667137 | 2.06918 | 1.659144 | 1.249108 | 1.199603 | 1.150098 | 1.01899 | 0.8878815 | 1.092146 | 1.296411 | 1.226798 | 1.157186 | 1.154959 | 1.152732 | 0.5919343 | 0.03113706 | 0.6729537 | 1.31477 | 1.204734 | 1.094697 | 1.073414 | 1.052131 | 1.030848 | 1.008003 | 0.9851579 | 0.9623128 | 1.037706 | 1.1131 | 1.188493 | 1.278684 | 1.368874 | 1.459065 | 1.348903 | 1.238741 | 1.128579 | 1.147548 | 1.166517 | 1.185486 | 1.127848 | 1.07021 | 1.012572 | 0.9704843 | 0.9283961 | 0.8863079 | 0.8442197 | 0.7728118 | 0.7014038 | 0.6299959 | 0.558588 | 0.48718 | 0.499541 | 0.511902 | 0.5242629 | 0.5366239 | 0.5489849 | 0.5613458 | 0.5737068 | 0.5860677 | 0.5984287 | 0.6107897 | 0.6231506 | 0.6355116 | 0.6478726 | 0.6602335 | 0.633174 | 0.6061146 | 0.5790551 | 0.5519956 | 0.5249361 | 0.4978766 | 0.4708171 | 0.4437577 | 0.4166982 | 0.3896387 | 0.3625792 | 0.3355197 | 0.3084602 | 0.2814008 | 0.2544909 | 0.227581 | 0.2006712 | 0.1737613 | 0.1468515 | 0.1199416 | 0.09303175 | 0.06612189 | 0.03921204 | 0.01230218 | -0.01460768 | -0.04151754 | -0.0684274 | -0.09533726 | -0.1222471 | -0.09938895 | -0.07653079 | -0.05367262 | -0.03081446 | -0.007956296 | 0.01490187 | 0.03776003 | 0.0606182 | 0.08347636 | 0.1063345 | 0.1291927 | 0.1520509 | 0.174909 | 0.1977672 | 0.1627176 | 0.1276681 | 0.09261856 | 0.05756902 | 0.02251948 | -0.01253006 | -0.0475796 | -0.08262914 | -0.1176787 | -0.1527282 | -0.1877778 | -0.2228273 | -0.2578768 | -0.235303 | -0.2127292 | -0.1901554 | -0.1675816 | -0.1450078 | -0.122434 | -0.09986019 | -0.07728638 | -0.05471258 | -0.03213877 | -0.00956496 | 0.01300885 | 0.03558266 | 0.05815646 | 0.08163306 | 0.1051096 | 0.1285862 | 0.1520628 | 0.1755394 | 0.199016 | 0.2224926 | 0.2459692 | 0.2694458 | 0.2929224 | 0.316399 | 0.3398756 | 0.3633522 | 0.3868288 | 0.4103054 | 0.3785404 | 0.3467754 | 0.3150104 | 0.2832454 | 0.2514804 | 0.2197154 | 0.1879504 | 0.1561854 | 0.1244204 | 0.09265541 | 0.06089041 | 0.02912542 | -0.002639575 | -0.03440457 | -0.04507863 | -0.05575269 | -0.06642674 | -0.0771008 | -0.08777486 | -0.09844892 | -0.109123 | -0.119797 | -0.1304711 | -0.1411451 | -0.1518192 | -0.1624933 | -0.1491366 | -0.13578 | -0.1224234 | -0.1090667 | -0.0957101 | -0.08235347 | -0.06899684 | -0.0556402 | -0.04228357 | -0.02892694 | -0.0155703 | -0.002213672 | 0.01114296 | 0.02449959 | 0.03785623 |  | 4
123 | 5 | 0.08621585 | 2.06918 | 0.4020433 | 0.05896362 | 4 to 5 | [196 empty] | 73
123 | 7 | 0.05204616 | 1.249108 | -0.4100362 | 4.119361 | 5 to 7 | [196 empty] | 74
123 | 9 | 0.04792075 | 1.150098 | -0.04950491 | 1.595642 | 7 to 9 | [196 empty] | 75
123 | 11 | 0.03699506 | 0.8878815 | -0.1311083 | 2.330073 | 9 to 11 | [196 empty] | 76
123 | 13 | 0.05401711 | 1.296411 | 0.2042646 | -1.359029 | 11 to 13 | [196 empty] | 77
123 | 15 | 0.0482161 | 1.157186 | -0.06961215 | 2.201369 | 13 to 15 | [196 empty] | 78
123 | 17 | 0.04803048 | 1.152732 | -0.00222738 | 1.190597 | 15 to 17 | [196 empty] | 79
123 | 19 | 0.001297378 | 0.03113706 | -0.5607973 | 10.68628 | 17 to 19 | [196 empty] | 80
123 | 21 | 0.0547821 | 1.31477 | 0.6418166 | -12.16338 | 19 to 21 | [196 empty] | 81
123 | 23 | 0.04561239 | 1.094697 | -0.1100365 | 3.625537 | 21 to 23 | [196 empty] | 82
123 | 26 | 0.042952 | 1.030848 | -0.02128304 | 1.584207 | 23 to 26 | [196 empty] | 83
123 | 29 | 0.04009637 | 0.9623128 | -0.02284511 | 1.624821 | 26 to 29 | [196 empty] | 84
123 | 32 | 0.04952054 | 1.188493 | 0.07539341 | -1.224096 | 29 to 32 | [196 empty] | 85
123 | 35 | 0.06079435 | 1.459065 | 0.09019049 | -1.697603 | 32 to 35 | [196 empty] | 86
123 | 38 | 0.04702413 | 1.128579 | -0.1101618 | 5.314729 | 35 to 38 | [196 empty] | 87
123 | 41 | 0.04939525 | 1.185486 | 0.01896896 | 0.4077584 | 38 to 41 | [196 empty] | 88
123 | 44 | 0.04219052 | 1.012572 | -0.05763781 | 3.548636 | 41 to 44 | [196 empty] | 89
123 | 48 | 0.03517582 | 0.8442197 | -0.04208819 | 2.864453 | 44 to 48 | [196 empty] | 90
123 | 53 | 0.02029917 | 0.48718 | -0.07140794 | 4.271801 | 48 to 53 | [196 empty] | 91
123 | 67 | 0.02750973 | 0.6602335 | 0.01236096 | -0.167951 | 53 to 67 | [196 empty] | 92
123 | 81 | 0.01172503 | 0.2814008 | -0.02705948 | 2.473219 | 67 to 81 | [196 empty] | 93
123 | 96 | -0.00509363 | -0.1222471 | -0.02690986 | 2.461099 | 81 to 96 | [196 empty] | 94
123 | 110 | 0.008240299 | 0.1977672 | 0.02285816 | -2.316631 | 96 to 110 | [196 empty] | 95
123 | 123 | -0.01074487 | -0.2578768 | -0.03504954 | 4.053217 | 110 to 123 | [196 empty] | 96
123 | 137 | 0.002423186 | 0.05815646 | 0.02257381 | -3.034455 | 123 to 137 | [196 empty] | 97
123 | 152 | 0.01709606 | 0.4103054 | 0.02347659 | -3.158137 | 137 to 152 | [196 empty] | 98
123 | 166 | -0.001433524 | -0.03440457 | -0.03176499 | 5.238585 | 152 to 166 | [196 empty] | 99
123 | 178 | -0.006770553 | -0.1624933 | -0.01067406 | 1.737489 | 166 to 178 | [196 empty] | 100
123 | 193 | 0.001577343 | 0.03785623 | 0.01335663 | -2.539974 | 178 to 193 | [196 empty] | 101
123 | [202 empty] | 102
128 | 1 | 0.3570922 | 8.570213 | [198 empty] | 121 | 103
128 | 2 | 0.1180377 | 2.832905 | -5.737307 | 14.30752 | 1 to 2 |  | Slope | -5.737307 | -0.9798917 | -0.1593762 | 2.500448 | -1.336236 | -1.336236 | -0.04200601 | -0.04200601 | -0.06253989 | -0.06253989 | 0.2459191 | 0.2459191 | -0.2471625 | -0.2471625 | -0.2271539 | -0.2271539 | -0.203126 | -0.203126 | 0.3605605 | 0.3605605 | -0.02034649 | -0.02034649 | -0.03408826 | -0.03408826 | -0.03408826 | -0.01170732 | -0.01170732 | -0.01170732 | 0.07157534 | 0.07157534 | 0.07157534 | 0.08700534 | 0.08700534 | 0.08700534 | -0.1670214 | -0.1670214 | -0.1670214 | 0.04680342 | 0.04680342 | 0.04680342 | -0.0752776 | -0.0752776 | -0.0752776 | -0.01310877 | -0.01310877 | -0.01310877 | -0.01310877 | -0.03665288 | -0.03665288 | -0.03665288 | -0.03665288 | -0.03665288 | 0.002370632 | 0.002370632 | 0.002370632 | 0.002370632 | 0.002370632 | 0.002370632 | 0.002370632 | 0.002370632 | 0.002370632 | 0.002370632 | 0.002370632 | 0.002370632 | 0.002370632 | 0.002370632 | -0.06556725 | -0.06556725 | -0.06556725 | -0.06556725 | -0.06556725 | -0.06556725 | -0.06556725 | -0.06556725 | -0.06556725 | -0.06556725 | -0.06556725 | -0.06556725 | -0.06556725 | -0.06556725 | -0.009855502 | -0.009855502 | -0.009855502 | -0.009855502 | -0.009855502 | -0.009855502 | -0.009855502 | -0.009855502 | -0.009855502 | -0.009855502 | -0.009855502 | -0.009855502 | -0.009855502 | -0.009855502 | -0.009855502 | 0.0912436 | 0.0912436 | 0.0912436 | 0.0912436 | 0.0912436 | 0.0912436 | 0.0912436 | 0.0912436 | 0.0912436 | 0.0912436 | 0.0912436 | 0.0912436 | 0.0912436 | 0.0912436 | -0.0864726 | -0.0864726 | -0.0864726 | -0.0864726 | -0.0864726 | -0.0864726 | -0.0864726 | -0.0864726 | -0.0864726 | -0.0864726 | -0.0864726 | -0.0864726 | -0.0864726 | 0.03146005 | 0.03146005 | 0.03146005 | 0.03146005 | 0.03146005 | 0.03146005 | 0.03146005 | 0.03146005 | 0.03146005 | 0.03146005 | 0.03146005 | 0.03146005 | 0.03146005 | 0.03146005 | -0.01414187 | -0.01414187 | -0.01414187 | -0.01414187 | -0.01414187 | -0.01414187 | -0.01414187 | -0.01414187 | -0.01414187 | -0.01414187 | -0.01414187 | -0.01414187 | -0.01414187 | -0.01414187 | -0.01414187 | -0.01836301 | -0.01836301 | -0.01836301 | -0.01836301 | -0.01836301 | -0.01836301 | -0.01836301 | -0.01836301 | -0.01836301 | -0.01836301 | -0.01836301 | -0.01836301 | -0.01836301 | -0.01836301 | -0.003587954 | -0.003587954 | -0.003587954 | -0.003587954 | -0.003587954 | -0.003587954 | -0.003587954 | -0.003587954 | -0.003587954 | -0.003587954 | -0.003587954 | -0.003587954 | 0.02334574 | 0.02334574 | 0.02334574 | 0.02334574 | 0.02334574 | 0.02334574 | 0.02334574 | 0.02334574 | 0.02334574 | 0.02334574 | 0.02334574 | 0.02334574 | 0.02334574 | 0.02334574 | 0.02334574 | 0.02334574 |  | 2
128 | 3 | 0.0772089 | 1.853014 | -0.9798917 | 4.792689 | 2 to 3 |  | Intercept | 14.30752 | 4.792689 | 2.331142 | -8.308153 | 10.87526 | 10.87526 | 1.815655 | 1.815655 | 2.00046 | 2.00046 | -1.392589 | -1.392589 | 5.017473 | 5.017473 | 4.717343 | 4.717343 | 4.308869 | 4.308869 | -6.401175 | -6.401175 | 1.597872 | 1.597872 | 1.913933 | 1.913933 | 1.913933 | 1.332028 | 1.332028 | 1.332028 | -1.083169 | -1.083169 | -1.083169 | -1.576929 | -1.576929 | -1.576929 | 7.314007 | 7.314007 | 7.314007 | -0.8113362 | -0.8113362 | -0.8113362 | 4.193986 | 4.193986 | 4.193986 | 1.458557 | 1.458557 | 1.458557 | 1.458557 | 2.588674 | 2.588674 | 2.588674 | 2.588674 | 2.588674 | 0.5204282 | 0.5204282 | 0.5204282 | 0.5204282 | 0.5204282 | 0.5204282 | 0.5204282 | 0.5204282 | 0.5204282 | 0.5204282 | 0.5204282 | 0.5204282 | 0.5204282 | 0.5204282 | 5.072267 | 5.072267 | 5.072267 | 5.072267 | 5.072267 | 5.072267 | 5.072267 | 5.072267 | 5.072267 | 5.072267 | 5.072267 | 5.072267 | 5.072267 | 5.072267 | 0.5596147 | 0.5596147 | 0.5596147 | 0.5596147 | 0.5596147 | 0.5596147 | 0.5596147 | 0.5596147 | 0.5596147 | 0.5596147 | 0.5596147 | 0.5596147 | 0.5596147 | 0.5596147 | 0.5596147 | -9.145899 | -9.145899 | -9.145899 | -9.145899 | -9.145899 | -9.145899 | -9.145899 | -9.145899 | -9.145899 | -9.145899 | -9.145899 | -9.145899 | -9.145899 | -9.145899 | 10.40288 | 10.40288 | 10.40288 | 10.40288 | 10.40288 | 10.40288 | 10.40288 | 10.40288 | 10.40288 | 10.40288 | 10.40288 | 10.40288 | 10.40288 | -4.102832 | -4.102832 | -4.102832 | -4.102832 | -4.102832 | -4.102832 | -4.102832 | -4.102832 | -4.102832 | -4.102832 | -4.102832 | -4.102832 | -4.102832 | -4.102832 | 2.14463 | 2.14463 | 2.14463 | 2.14463 | 2.14463 | 2.14463 | 2.14463 | 2.14463 | 2.14463 | 2.14463 | 2.14463 | 2.14463 | 2.14463 | 2.14463 | 2.14463 | 2.786243 | 2.786243 | 2.786243 | 2.786243 | 2.786243 | 2.786243 | 2.786243 | 2.786243 | 2.786243 | 2.786243 | 2.786243 | 2.786243 | 2.786243 | 2.786243 | 0.3335841 | 0.3335841 | 0.3335841 | 0.3335841 | 0.3335841 | 0.3335841 | 0.3335841 | 0.3335841 | 0.3335841 | 0.3335841 | 0.3335841 | 0.3335841 | -4.460613 | -4.460613 | -4.460613 | -4.460613 | -4.460613 | -4.460613 | -4.460613 | -4.460613 | -4.460613 | -4.460613 | -4.460613 | -4.460613 | -4.460613 | -4.460613 | -4.460613 | -4.460613 |  | 3
128 | 4 | 0.07056823 | 1.693638 | -0.1593762 | 2.331142 | 3 to 4 | 82.14836 | CO2-C | 8.570213 | 2.832905 | 1.853014 | 1.693638 | 4.194085 | 2.857849 | 1.521613 | 1.479607 | 1.437601 | 1.375061 | 1.312521 | 1.55844 | 1.80436 | 1.557197 | 1.310035 | 1.082881 | 0.8557267 | 0.6526007 | 0.4494747 | 0.8100352 | 1.170596 | 1.150249 | 1.129903 | 1.095814 | 1.061726 | 1.027638 | 1.015931 | 1.004223 | 0.992516 | 1.064091 | 1.135667 | 1.207242 | 1.294247 | 1.381253 | 1.468258 | 1.301237 | 1.134215 | 0.9671938 | 1.013997 | 1.060801 | 1.107604 | 1.032326 | 0.9570489 | 0.8817713 | 0.8686625 | 0.8555537 | 0.8424449 | 0.8293362 | 0.7926833 | 0.7560304 | 0.7193775 | 0.6827246 | 0.6460718 | 0.6484424 | 0.650813 | 0.6531837 | 0.6555543 | 0.6579249 | 0.6602956 | 0.6626662 | 0.6650368 | 0.6674075 | 0.6697781 | 0.6721487 | 0.6745194 | 0.67689 | 0.6792606 | 0.6136934 | 0.5481261 | 0.4825589 | 0.4169916 | 0.3514243 | 0.2858571 | 0.2202898 | 0.1547226 | 0.08915533 | 0.02358808 | -0.04197918 | -0.1075464 | -0.1731137 | -0.2386809 | -0.2485364 | -0.2583919 | -0.2682474 | -0.278103 | -0.2879585 | -0.297814 | -0.3076695 | -0.317525 | -0.3273805 | -0.337236 | -0.3470915 | -0.356947 | -0.3668025 | -0.376658 | -0.3865135 | -0.2952699 | -0.2040263 | -0.1127827 | -0.02153906 | 0.06970455 | 0.1609481 | 0.2521918 | 0.3434354 | 0.434679 | 0.5259226 | 0.6171662 | 0.7084098 | 0.7996534 | 0.890897 | 0.8044244 | 0.7179518 | 0.6314792 | 0.5450066 | 0.458534 | 0.3720614 | 0.2855888 | 0.1991162 | 0.1126436 | 0.02617099 | -0.06030161 | -0.1467742 | -0.2332468 | -0.2017868 | -0.1703267 | -0.1388667 | -0.1074066 | -0.07594658 | -0.04448653 | -0.01302649 | 0.01843356 | 0.0498936 | 0.08135365 | 0.1128137 | 0.1442737 | 0.1757338 | 0.2071938 | 0.193052 | 0.1789101 | 0.1647682 | 0.1506264 | 0.1364845 | 0.1223426 | 0.1082008 | 0.09405889 | 0.07991702 | 0.06577515 | 0.05163329 | 0.03749142 | 0.02334955 | 0.009207683 | -0.004934185 | -0.02329719 | -0.0416602 | -0.06002321 | -0.07838623 | -0.09674924 | -0.1151122 | -0.1334753 | -0.1518383 | -0.1702013 | -0.1885643 | -0.2069273 | -0.2252903 | -0.2436533 | -0.2620163 | -0.2656043 | -0.2691922 | -0.2727802 | -0.2763681 | -0.2799561 | -0.2835441 | -0.287132 | -0.29072 | -0.2943079 | -0.2978959 | -0.3014838 | -0.3050718 | -0.281726 | -0.2583803 | -0.2350346 | -0.2116888 | -0.1883431 | -0.1649974 | -0.1416516 | -0.1183059 | -0.09496015 | -0.07161442 | -0.04826868 | -0.02492294 | -0.001577208 | 0.02176853 | 0.04511426 |  | 4
128 | 5 | 0.1747535 | 4.194085 | 2.500448 | -8.308153 | 4 to 5 | [196 empty] | 107
128 | 7 | 0.06340055 | 1.521613 | -1.336236 | 10.87526 | 5 to 7 | [196 empty] | 108
128 | 9 | 0.05990005 | 1.437601 | -0.04200601 | 1.815655 | 7 to 9 | [196 empty] | 109
128 | 11 | 0.05468839 | 1.312521 | -0.06253989 | 2.00046 | 9 to 11 | [196 empty] | 110
128 | 13 | 0.07518165 | 1.80436 | 0.2459191 | -1.392589 | 11 to 13 | [196 empty] | 111
128 | 15 | 0.05458477 | 1.310035 | -0.2471625 | 5.017473 | 13 to 15 | [196 empty] | 112
128 | 17 | 0.03565528 | 0.8557267 | -0.2271539 | 4.717343 | 15 to 17 | [196 empty] | 113
128 | 19 | 0.01872811 | 0.4494747 | -0.203126 | 4.308869 | 17 to 19 | [196 empty] | 114
128 | 21 | 0.04877482 | 1.170596 | 0.3605605 | -6.401175 | 19 to 21 | [196 empty] | 115
128 | 23 | 0.04707928 | 1.129903 | -0.02034649 | 1.597872 | 21 to 23 | [196 empty] | 116
128 | 26 | 0.04281825 | 1.027638 | -0.03408826 | 1.913933 | 23 to 26 | [196 empty] | 117
128 | 29 | 0.04135483 | 0.992516 | -0.01170732 | 1.332028 | 26 to 29 | [196 empty] | 118
128 | 32 | 0.05030175 | 1.207242 | 0.07157534 | -1.083169 | 29 to 32 | [196 empty] | 119
128 | 35 | 0.06117742 | 1.468258 | 0.08700534 | -1.576929 | 32 to 35 | [196 empty] | 120
128 | 38 | 0.04029974 | 0.9671938 | -0.1670214 | 7.314007 | 35 to 38 | [196 empty] | 121
128 | 41 | 0.04615017 | 1.107604 | 0.04680342 | -0.8113362 | 38 to 41 | [196 empty] | 122
128 | 44 | 0.03674047 | 0.8817713 | -0.0752776 | 4.193986 | 41 to 44 | [196 empty] | 123
128 | 48 | 0.03455567 | 0.8293362 | -0.01310877 | 1.458557 | 44 to 48 | [196 empty] | 124
128 | 53 | 0.02691966 | 0.6460718 | -0.03665288 | 2.588674 | 48 to 53 | [196 empty] | 125
128 | 67 | 0.02830253 | 0.6792606 | 0.002370632 | 0.5204282 | 53 to 67 | [196 empty] | 126
128 | 81 | -0.009945039 | -0.2386809 | -0.06556725 | 5.072267 | 67 to 81 | [196 empty] | 127
128 | 96 | -0.01610473 | -0.3865135 | -0.009855502 | 0.5596147 | 81 to 96 | [196 empty] | 128
128 | 110 | 0.03712071 | 0.890897 | 0.0912436 | -9.145899 | 96 to 110 | [196 empty] | 129
128 | 123 | -0.009718617 | -0.2332468 | -0.0864726 | 10.40288 | 110 to 123 | [196 empty] | 130
128 | 137 | 0.008633076 | 0.2071938 | 0.03146005 | -4.102832 | 123 to 137 | [196 empty] | 131
128 | 152 | -0.000205591 | -0.004934185 | -0.01414187 | 2.14463 | 137 to 152 | [196 empty] | 132
128 | 166 | -0.01091735 | -0.2620163 | -0.01836301 | 2.786243 | 152 to 166 | [196 empty] | 133
128 | 178 | -0.01271132 | -0.3050718 | -0.003587954 | 0.3335841 | 166 to 178 | [196 empty] | 134
128 | 193 | 0.001879761 | 0.04511426 | 0.02334574 | -4.460613 | 178 to 193 | [196 empty] | 135
128 | [202 empty] | 136
133 | 1 | 0.4672403 | 11.21377 | [198 empty] | 121 | 1
133 | 2 | 0.1138768 | 2.733042 | -8.480726 | 19.69449 | 1 to 2 |  | Slope | -8.480726 | -1.603076 | 0.07974143 | 0.8554795 | -0.4715869 | -0.4715869 | 0.001338817 | 0.001338817 | -0.01185474 | -0.01185474 | 0.1109578 | 0.1109578 | -0.09823597 | -0.09823597 | -0.1210148 | -0.1210148 | -0.1936909 | -0.1936909 | 0.2966998 | 0.2966998 | -0.08285577 | -0.08285577 | -0.0118081 | -0.0118081 | -0.0118081 | 0.000485627 | 0.000485627 | 0.000485627 | 0.05840081 | 0.05840081 | 0.05840081 | 0.1121672 | 0.1121672 | 0.1121672 | -0.1313404 | -0.1313404 | -0.1313404 | 0.07722171 | 0.07722171 | 0.07722171 | -0.07648679 | -0.07648679 | -0.07648679 | 0.006611465 | 0.006611465 | 0.006611465 | 0.006611465 | -0.08797909 | -0.08797909 | -0.08797909 | -0.08797909 | -0.08797909 | -0.01365442 | -0.01365442 | -0.01365442 | -0.01365442 | -0.01365442 | -0.01365442 | -0.01365442 | -0.01365442 | -0.01365442 | -0.01365442 | -0.01365442 | -0.01365442 | -0.01365442 | -0.01365442 | -0.03655952 | -0.03655952 | -0.03655952 | -0.03655952 | -0.03655952 | -0.03655952 | -0.03655952 | -0.03655952 | -0.03655952 | -0.03655952 | -0.03655952 | -0.03655952 | -0.03655952 | -0.03655952 | 0.01459356 | 0.01459356 | 0.01459356 | 0.01459356 | 0.01459356 | 0.01459356 | 0.01459356 | 0.01459356 | 0.01459356 | 0.01459356 | 0.01459356 | 0.01459356 | 0.01459356 | 0.01459356 | 0.01459356 | 0.07736334 | 0.07736334 | 0.07736334 | 0.07736334 | 0.07736334 | 0.07736334 | 0.07736334 | 0.07736334 | 0.07736334 | 0.07736334 | 0.07736334 | 0.07736334 | 0.07736334 | 0.07736334 | -0.1141181 | -0.1141181 | -0.1141181 | -0.1141181 | -0.1141181 | -0.1141181 | -0.1141181 | -0.1141181 | -0.1141181 | -0.1141181 | -0.1141181 | -0.1141181 | -0.1141181 | 0.05416058 | 0.05416058 | 0.05416058 | 0.05416058 | 0.05416058 | 0.05416058 | 0.05416058 | 0.05416058 | 0.05416058 | 0.05416058 | 0.05416058 | 0.05416058 | 0.05416058 | 0.05416058 | -0.01114318 | -0.01114318 | -0.01114318 | -0.01114318 | -0.01114318 | -0.01114318 | -0.01114318 | -0.01114318 | -0.01114318 | -0.01114318 | -0.01114318 | -0.01114318 | -0.01114318 | -0.01114318 | -0.01114318 | -0.007215883 | -0.007215883 | -0.007215883 | -0.007215883 | -0.007215883 | -0.007215883 | -0.007215883 | -0.007215883 | -0.007215883 | -0.007215883 | -0.007215883 | -0.007215883 | -0.007215883 | -0.007215883 | -0.02114975 | -0.02114975 | -0.02114975 | -0.02114975 | -0.02114975 | -0.02114975 | -0.02114975 | -0.02114975 | -0.02114975 | -0.02114975 | -0.02114975 | -0.02114975 | 0.01900113 | 0.01900113 | 0.01900113 | 0.01900113 | 0.01900113 | 0.01900113 | 0.01900113 | 0.01900113 | 0.01900113 | 0.01900113 | 0.01900113 | 0.01900113 | 0.01900113 | 0.01900113 | 0.01900113 | 0.01900113 |  | 2
133 | 3 | 0.04708191 | 1.129966 | -1.603076 | 5.939194 | 2 to 3 |  | Intercept | 19.69449 | 5.939194 | 0.8907417 | -2.212211 | 4.423122 | 4.423122 | 1.112641 | 1.112641 | 1.231383 | 1.231383 | -0.1195548 | -0.1195548 | 2.599964 | 2.599964 | 2.941646 | 2.941646 | 4.17714 | 4.17714 | -5.140283 | -5.140283 | 2.830384 | 2.830384 | 1.196288 | 1.196288 | 1.196288 | 0.8766511 | 0.8766511 | 0.8766511 | -0.8028891 | -0.8028891 | -0.8028891 | -2.523414 | -2.523414 | -2.523414 | 5.999353 | 5.999353 | 5.999353 | -1.926008 | -1.926008 | -1.926008 | 4.376041 | 4.376041 | 4.376041 | 0.7197174 | 0.7197174 | 0.7197174 | 0.7197174 | 5.260064 | 5.260064 | 5.260064 | 5.260064 | 5.260064 | 1.320857 | 1.320857 | 1.320857 | 1.320857 | 1.320857 | 1.320857 | 1.320857 | 1.320857 | 1.320857 | 1.320857 | 1.320857 | 1.320857 | 1.320857 | 1.320857 | 2.855498 | 2.855498 | 2.855498 | 2.855498 | 2.855498 | 2.855498 | 2.855498 | 2.855498 | 2.855498 | 2.855498 | 2.855498 | 2.855498 | 2.855498 | 2.855498 | -1.287901 | -1.287901 | -1.287901 | -1.287901 | -1.287901 | -1.287901 | -1.287901 | -1.287901 | -1.287901 | -1.287901 | -1.287901 | -1.287901 | -1.287901 | -1.287901 | -1.287901 | -7.3138 | -7.3138 | -7.3138 | -7.3138 | -7.3138 | -7.3138 | -7.3138 | -7.3138 | -7.3138 | -7.3138 | -7.3138 | -7.3138 | -7.3138 | -7.3138 | 13.74916 | 13.74916 | 13.74916 | 13.74916 | 13.74916 | 13.74916 | 13.74916 | 13.74916 | 13.74916 | 13.74916 | 13.74916 | 13.74916 | 13.74916 | -6.94912 | -6.94912 | -6.94912 | -6.94912 | -6.94912 | -6.94912 | -6.94912 | -6.94912 | -6.94912 | -6.94912 | -6.94912 | -6.94912 | -6.94912 | -6.94912 | 1.997496 | 1.997496 | 1.997496 | 1.997496 | 1.997496 | 1.997496 | 1.997496 | 1.997496 | 1.997496 | 1.997496 | 1.997496 | 1.997496 | 1.997496 | 1.997496 | 1.997496 | 1.400546 | 1.400546 | 1.400546 | 1.400546 | 1.400546 | 1.400546 | 1.400546 | 1.400546 | 1.400546 | 1.400546 | 1.400546 | 1.400546 | 1.400546 | 1.400546 | 3.713568 | 3.713568 | 3.713568 | 3.713568 | 3.713568 | 3.713568 | 3.713568 | 3.713568 | 3.713568 | 3.713568 | 3.713568 | 3.713568 | -3.433288 | -3.433288 | -3.433288 | -3.433288 | -3.433288 | -3.433288 | -3.433288 | -3.433288 | -3.433288 | -3.433288 | -3.433288 | -3.433288 | -3.433288 | -3.433288 | -3.433288 | -3.433288 |  | 3
133 | 4 | 0.05040447 | 1.209707 | 0.07974143 | 0.8907417 | 3 to 4 | 104.7085 | CO2-C | 11.21377 | 2.733042 | 1.129966 | 1.209707 | 2.065187 | 1.5936 | 1.122013 | 1.123352 | 1.124691 | 1.112836 | 1.100981 | 1.211939 | 1.322897 | 1.224661 | 1.126425 | 1.00541 | 0.8843954 | 0.6907045 | 0.4970136 | 0.7937135 | 1.090413 | 1.007558 | 0.9247017 | 0.9128936 | 0.9010855 | 0.8892774 | 0.8897631 | 0.8902487 | 0.8907343 | 0.9491351 | 1.007536 | 1.065937 | 1.178104 | 1.290271 | 1.402438 | 1.271098 | 1.139758 | 1.008417 | 1.085639 | 1.162861 | 1.240082 | 1.163595 | 1.087109 | 1.010622 | 1.017233 | 1.023845 | 1.030456 | 1.037068 | 0.9490887 | 0.8611096 | 0.7731305 | 0.6851514 | 0.5971723 | 0.5835179 | 0.5698634 | 0.556209 | 0.5425546 | 0.5289002 | 0.5152458 | 0.5015913 | 0.4879369 | 0.4742825 | 0.4606281 | 0.4469737 | 0.4333192 | 0.4196648 | 0.4060104 | 0.3694509 | 0.3328914 | 0.2963318 | 0.2597723 | 0.2232128 | 0.1866533 | 0.1500937 | 0.1135342 | 0.0769747 | 0.04041518 | 0.003855657 | -0.03270386 | -0.06926339 | -0.1058229 | -0.09122935 | -0.07663579 | -0.06204223 | -0.04744867 | -0.03285511 | -0.01826155 | -0.003667989 | 0.01092557 | 0.02551913 | 0.04011269 | 0.05470625 | 0.06929981 | 0.08389337 | 0.09848693 | 0.1130805 | 0.1904438 | 0.2678072 | 0.3451705 | 0.4225338 | 0.4998972 | 0.5772605 | 0.6546239 | 0.7319872 | 0.8093505 | 0.8867139 | 0.9640772 | 1.041441 | 1.118804 | 1.196167 | 1.082049 | 0.967931 | 0.8538129 | 0.7396948 | 0.6255766 | 0.5114585 | 0.3973404 | 0.2832223 | 0.1691042 | 0.05498605 | -0.05913207 | -0.1732502 | -0.2873683 | -0.2332077 | -0.1790471 | -0.1248866 | -0.07072597 | -0.01656538 | 0.0375952 | 0.09175578 | 0.1459164 | 0.200077 | 0.2542375 | 0.3083981 | 0.3625587 | 0.4167193 | 0.4708799 | 0.4597367 | 0.4485935 | 0.4374503 | 0.4263071 | 0.415164 | 0.4040208 | 0.3928776 | 0.3817344 | 0.3705912 | 0.359448 | 0.3483049 | 0.3371617 | 0.3260185 | 0.3148753 | 0.3037321 | 0.2965162 | 0.2893004 | 0.2820845 | 0.2748686 | 0.2676527 | 0.2604368 | 0.2532209 | 0.2460051 | 0.2387892 | 0.2315733 | 0.2243574 | 0.2171415 | 0.2099257 | 0.2027098 | 0.18156 | 0.1604103 | 0.1392605 | 0.1181108 | 0.09696103 | 0.07581129 | 0.05466154 | 0.03351179 | 0.01236205 | -0.0087877 | -0.02993745 | -0.05108719 | -0.03208607 | -0.01308494 | 0.005916187 | 0.02491731 | 0.04391844 | 0.06291957 | 0.08192069 | 0.1009218 | 0.1199229 | 0.1389241 | 0.1579252 | 0.1769263 | 0.1959275 | 0.2149286 | 0.2339297 |  | 4
133 | 5 | 0.08604945 | 2.065187 | 0.8554795 | -2.212211 | 4 to 5 | [196 empty] | 5
133 | 7 | 0.04675054 | 1.122013 | -0.4715869 | 4.423122 | 5 to 7 | [196 empty] | 6
133 | 9 | 0.04686211 | 1.124691 | 0.001338817 | 1.112641 | 7 to 9 | [196 empty] | 7
133 | 11 | 0.04587422 | 1.100981 | -0.01185474 | 1.231383 | 9 to 11 | [196 empty] | 8
133 | 13 | 0.0551207 | 1.322897 | 0.1109578 | -0.1195548 | 11 to 13 | [196 empty] | 9
133 | 15 | 0.04693437 | 1.126425 | -0.09823597 | 2.599964 | 13 to 15 | [196 empty] | 10
133 | 17 | 0.03684981 | 0.8843954 | -0.1210148 | 2.941646 | 15 to 17 | [196 empty] | 11
133 | 19 | 0.0207089 | 0.4970136 | -0.1936909 | 4.17714 | 17 to 19 | [196 empty] | 12
133 | 21 | 0.04543389 | 1.090413 | 0.2966998 | -5.140283 | 19 to 21 | [196 empty] | 13
133 | 23 | 0.03852924 | 0.9247017 | -0.08285577 | 2.830384 | 21 to 23 | [196 empty] | 14
133 | 26 | 0.03705323 | 0.8892774 | -0.0118081 | 1.196288 | 23 to 26 | [196 empty] | 15
133 | 29 | 0.03711393 | 0.8907343 | 0.000485627 | 0.8766511 | 26 to 29 | [196 empty] | 16
133 | 32 | 0.04441403 | 1.065937 | 0.05840081 | -0.8028891 | 29 to 32 | [196 empty] | 17
133 | 35 | 0.05843493 | 1.402438 | 0.1121672 | -2.523414 | 32 to 35 | [196 empty] | 18
133 | 38 | 0.04201738 | 1.008417 | -0.1313404 | 5.999353 | 35 to 38 | [196 empty] | 19
133 | 41 | 0.05167009 | 1.240082 | 0.07722171 | -1.926008 | 38 to 41 | [196 empty] | 20
133 | 44 | 0.04210925 | 1.010622 | -0.07648679 | 4.376041 | 41 to 44 | [196 empty] | 21
133 | 48 | 0.04321116 | 1.037068 | 0.006611465 | 0.7197174 | 44 to 48 | [196 empty] | 22
133 | 53 | 0.02488218 | 0.5971723 | -0.08797909 | 5.260064 | 48 to 53 | [196 empty] | 23
133 | 67 | 0.0169171 | 0.4060104 | -0.01365442 | 1.320857 | 53 to 67 | [196 empty] | 24
133 | 81 | -0.004409288 | -0.1058229 | -0.03655952 | 2.855498 | 67 to 81 | [196 empty] | 25
133 | 96 | 0.004711687 | 0.1130805 | 0.01459356 | -1.287901 | 81 to 96 | [196 empty] | 26
133 | 110 | 0.0498403 | 1.196167 | 0.07736334 | -7.3138 | 96 to 110 | [196 empty] | 27
133 | 123 | -0.01197368 | -0.2873683 | -0.1141181 | 13.74916 | 110 to 123 | [196 empty] | 28
133 | 137 | 0.01961999 | 0.4708799 | 0.05416058 | -6.94912 | 123 to 137 | [196 empty] | 29
133 | 152 | 0.01265551 | 0.3037321 | -0.01114318 | 1.997496 | 137 to 152 | [196 empty] | 30
133 | 166 | 0.00844624 | 0.2027098 | -0.007215883 | 1.400546 | 152 to 166 | [196 empty] | 31
133 | 178 | -0.002128633 | -0.05108719 | -0.02114975 | 3.713568 | 166 to 178 | [196 empty] | 32
133 | 193 | 0.009747071 | 0.2339297 | 0.01900113 | -3.433288 | 178 to 193 | [196 empty] | 33
133 | [202 empty] | 34
138 | 1 | 0.343565 | 8.24556 | [198 empty] | 121 | 35
138 | 2 | 0.1046751 | 2.512201 | -5.733359 | 13.97892 | 1 to 2 |  | Slope | -5.733359 | -1.27539 | 0.2914074 | 0.5602263 | -0.3590013 | -0.3590013 | -0.1359157 | -0.1359157 | -0.05712295 | -0.05712295 | 0.2166099 | 0.2166099 | -0.1142152 | -0.1142152 | -0.1070079 | -0.1070079 | -0.2685137 | -0.2685137 | 0.283463 | 0.283463 | -0.112731 | -0.112731 | -0.02996446 | -0.02996446 | -0.02996446 | -0.008837088 | -0.008837088 | -0.008837088 | 0.04015267 | 0.04015267 | 0.04015267 | 0.09239486 | 0.09239486 | 0.09239486 | -0.1212439 | -0.1212439 | -0.1212439 | 0.1929221 | 0.1929221 | 0.1929221 | -0.2396762 | -0.2396762 | -0.2396762 | -0.03255964 | -0.03255964 | -0.03255964 | -0.03255964 | 0.01078229 | 0.01078229 | 0.01078229 | 0.01078229 | 0.01078229 | -0.02140361 | -0.02140361 | -0.02140361 | -0.02140361 | -0.02140361 | -0.02140361 | -0.02140361 | -0.02140361 | -0.02140361 | -0.02140361 | -0.02140361 | -0.02140361 | -0.02140361 | -0.02140361 | -0.001032773 | -0.001032773 | -0.001032773 | -0.001032773 | -0.001032773 | -0.001032773 | -0.001032773 | -0.001032773 | -0.001032773 | -0.001032773 | -0.001032773 | -0.001032773 | -0.001032773 | -0.001032773 | -0.03073478 | -0.03073478 | -0.03073478 | -0.03073478 | -0.03073478 | -0.03073478 | -0.03073478 | -0.03073478 | -0.03073478 | -0.03073478 | -0.03073478 | -0.03073478 | -0.03073478 | -0.03073478 | -0.03073478 | 0.04595811 | 0.04595811 | 0.04595811 | 0.04595811 | 0.04595811 | 0.04595811 | 0.04595811 | 0.04595811 | 0.04595811 | 0.04595811 | 0.04595811 | 0.04595811 | 0.04595811 | 0.04595811 | -0.06616905 | -0.06616905 | -0.06616905 | -0.06616905 | -0.06616905 | -0.06616905 | -0.06616905 | -0.06616905 | -0.06616905 | -0.06616905 | -0.06616905 | -0.06616905 | -0.06616905 | 0.04473147 | 0.04473147 | 0.04473147 | 0.04473147 | 0.04473147 | 0.04473147 | 0.04473147 | 0.04473147 | 0.04473147 | 0.04473147 | 0.04473147 | 0.04473147 | 0.04473147 | 0.04473147 | 0.001774208 | 0.001774208 | 0.001774208 | 0.001774208 | 0.001774208 | 0.001774208 | 0.001774208 | 0.001774208 | 0.001774208 | 0.001774208 | 0.001774208 | 0.001774208 | 0.001774208 | 0.001774208 | 0.001774208 | -0.03324547 | -0.03324547 | -0.03324547 | -0.03324547 | -0.03324547 | -0.03324547 | -0.03324547 | -0.03324547 | -0.03324547 | -0.03324547 | -0.03324547 | -0.03324547 | -0.03324547 | -0.03324547 | 0.007513445 | 0.007513445 | 0.007513445 | 0.007513445 | 0.007513445 | 0.007513445 | 0.007513445 | 0.007513445 | 0.007513445 | 0.007513445 | 0.007513445 | 0.007513445 | 0.01354567 | 0.01354567 | 0.01354567 | 0.01354567 | 0.01354567 | 0.01354567 | 0.01354567 | 0.01354567 | 0.01354567 | 0.01354567 | 0.01354567 | 0.01354567 | 0.01354567 | 0.01354567 | 0.01354567 | 0.01354567 |  | 2
138 | 3 | 0.05153381 | 1.236811 | -1.27539 | 5.062982 | 2 to 3 |  | Intercept | 13.97892 | 5.062982 | 0.3625891 | -0.7126862 | 3.883451 | 3.883451 | 2.321852 | 2.321852 | 1.612718 | 1.612718 | -1.398344 | -1.398344 | 2.902383 | 2.902383 | 2.794274 | 2.794274 | 5.539872 | 5.539872 | -4.947685 | -4.947685 | 3.372389 | 3.372389 | 1.468758 | 1.468758 | 1.468758 | 0.9194463 | 0.9194463 | 0.9194463 | -0.5012567 | -0.5012567 | -0.5012567 | -2.173007 | -2.173007 | -2.173007 | 5.30435 | 5.30435 | 5.30435 | -6.633959 | -6.633959 | -6.633959 | 11.10257 | 11.10257 | 11.10257 | 1.989443 | 1.989443 | 1.989443 | 1.989443 | -0.09096929 | -0.09096929 | -0.09096929 | -0.09096929 | -0.09096929 | 1.614883 | 1.614883 | 1.614883 | 1.614883 | 1.614883 | 1.614883 | 1.614883 | 1.614883 | 1.614883 | 1.614883 | 1.614883 | 1.614883 | 1.614883 | 1.614883 | 0.2500375 | 0.2500375 | 0.2500375 | 0.2500375 | 0.2500375 | 0.2500375 | 0.2500375 | 0.2500375 | 0.2500375 | 0.2500375 | 0.2500375 | 0.2500375 | 0.2500375 | 0.2500375 | 2.6559 | 2.6559 | 2.6559 | 2.6559 | 2.6559 | 2.6559 | 2.6559 | 2.6559 | 2.6559 | 2.6559 | 2.6559 | 2.6559 | 2.6559 | 2.6559 | 2.6559 | -4.706618 | -4.706618 | -4.706618 | -4.706618 | -4.706618 | -4.706618 | -4.706618 | -4.706618 | -4.706618 | -4.706618 | -4.706618 | -4.706618 | -4.706618 | -4.706618 | 7.62737 | 7.62737 | 7.62737 | 7.62737 | 7.62737 | 7.62737 | 7.62737 | 7.62737 | 7.62737 | 7.62737 | 7.62737 | 7.62737 | 7.62737 | -6.013394 | -6.013394 | -6.013394 | -6.013394 | -6.013394 | -6.013394 | -6.013394 | -6.013394 | -6.013394 | -6.013394 | -6.013394 | -6.013394 | -6.013394 | -6.013394 | -0.1282488 | -0.1282488 | -0.1282488 | -0.1282488 | -0.1282488 | -0.1282488 | -0.1282488 | -0.1282488 | -0.1282488 | -0.1282488 | -0.1282488 | -0.1282488 | -0.1282488 | -0.1282488 | -0.1282488 | 5.194743 | 5.194743 | 5.194743 | 5.194743 | 5.194743 | 5.194743 | 5.194743 | 5.194743 | 5.194743 | 5.194743 | 5.194743 | 5.194743 | 5.194743 | 5.194743 | -1.571238 | -1.571238 | -1.571238 | -1.571238 | -1.571238 | -1.571238 | -1.571238 | -1.571238 | -1.571238 | -1.571238 | -1.571238 | -1.571238 | -2.644974 | -2.644974 | -2.644974 | -2.644974 | -2.644974 | -2.644974 | -2.644974 | -2.644974 | -2.644974 | -2.644974 | -2.644974 | -2.644974 | -2.644974 | -2.644974 | -2.644974 | -2.644974 |  | 3
138 | 4 | 0.06367579 | 1.528219 | 0.2914074 | 0.3625891 | 3 to 4 | 54.0828 | CO2-C | 8.24556 | 2.512201 | 1.236811 | 1.528219 | 2.088445 | 1.729444 | 1.370443 | 1.234527 | 1.098611 | 1.041488 | 0.9843653 | 1.200975 | 1.417585 | 1.30337 | 1.189155 | 1.082147 | 0.9751389 | 0.7066252 | 0.4381115 | 0.7215745 | 1.005037 | 0.8923064 | 0.7795754 | 0.7496109 | 0.7196464 | 0.689682 | 0.6808449 | 0.6720078 | 0.6631707 | 0.7033234 | 0.7434761 | 0.7836287 | 0.8760236 | 0.9684184 | 1.060813 | 0.9395694 | 0.8183255 | 0.6970816 | 0.8900037 | 1.082926 | 1.275848 | 1.036172 | 0.7964955 | 0.5568193 | 0.5242597 | 0.4917 | 0.4591404 | 0.4265807 | 0.437363 | 0.4481453 | 0.4589276 | 0.4697099 | 0.4804922 | 0.4590886 | 0.437685 | 0.4162814 | 0.3948778 | 0.3734742 | 0.3520706 | 0.330667 | 0.3092634 | 0.2878597 | 0.2664561 | 0.2450525 | 0.2236489 | 0.2022453 | 0.1808417 | 0.1798089 | 0.1787762 | 0.1777434 | 0.1767106 | 0.1756779 | 0.1746451 | 0.1736123 | 0.1725795 | 0.1715468 | 0.170514 | 0.1694812 | 0.1684484 | 0.1674157 | 0.1663829 | 0.1356481 | 0.1049133 | 0.07417855 | 0.04344377 | 0.01270898 | -0.0180258 | -0.04876058 | -0.07949536 | -0.1102301 | -0.1409649 | -0.1716997 | -0.2024345 | -0.2331693 | -0.2639041 | -0.2946388 | -0.2486807 | -0.2027226 | -0.1567645 | -0.1108064 | -0.06484829 | -0.01889017 | 0.02706794 | 0.07302605 | 0.1189842 | 0.1649423 | 0.2109004 | 0.2568585 | 0.3028166 | 0.3487747 | 0.2826057 | 0.2164366 | 0.1502676 | 0.08409853 | 0.01792948 | -0.04823957 | -0.1144086 | -0.1805777 | -0.2467467 | -0.3129158 | -0.3790848 | -0.4452538 | -0.5114229 | -0.4666914 | -0.42196 | -0.3772285 | -0.332497 | -0.2877655 | -0.2430341 | -0.1983026 | -0.1535711 | -0.1088396 | -0.06410817 | -0.01937669 | 0.02535478 | 0.07008625 | 0.1148177 | 0.1165919 | 0.1183661 | 0.1201404 | 0.1219146 | 0.1236888 | 0.125463 | 0.1272372 | 0.1290114 | 0.1307856 | 0.1325598 | 0.134334 | 0.1361082 | 0.1378824 | 0.1396566 | 0.1414309 | 0.1081854 | 0.07493991 | 0.04169443 | 0.008448961 | -0.02479651 | -0.05804198 | -0.09128746 | -0.1245329 | -0.1577784 | -0.1910239 | -0.2242693 | -0.2575148 | -0.2907603 | -0.3240058 | -0.3164923 | -0.3089789 | -0.3014654 | -0.293952 | -0.2864385 | -0.2789251 | -0.2714117 | -0.2638982 | -0.2563848 | -0.2488713 | -0.2413579 | -0.2338444 | -0.2202988 | -0.2067531 | -0.1932074 | -0.1796618 | -0.1661161 | -0.1525704 | -0.1390247 | -0.1254791 | -0.1119334 | -0.09838773 | -0.08484206 | -0.0712964 | -0.05775073 | -0.04420506 | -0.03065939 |  | 4
138 | 5 | 0.08701855 | 2.088445 | 0.5602263 | -0.7126862 | 4 to 5 | [196 empty] | 107
138 | 7 | 0.05710177 | 1.370443 | -0.3590013 | 3.883451 | 5 to 7 | [196 empty] | 108
138 | 9 | 0.04577547 | 1.098611 | -0.1359157 | 2.321852 | 7 to 9 | [196 empty] | 109
138 | 11 | 0.04101522 | 0.9843653 | -0.05712295 | 1.612718 | 9 to 11 | [196 empty] | 110
138 | 13 | 0.05906605 | 1.417585 | 0.2166099 | -1.398344 | 11 to 13 | [196 empty] | 111
138 | 15 | 0.04954812 | 1.189155 | -0.1142152 | 2.902383 | 13 to 15 | [196 empty] | 112
138 | 17 | 0.04063079 | 0.9751389 | -0.1070079 | 2.794274 | 15 to 17 | [196 empty] | 113
138 | 19 | 0.01825465 | 0.4381115 | -0.2685137 | 5.539872 | 17 to 19 | [196 empty] | 114
138 | 21 | 0.04187656 | 1.005037 | 0.283463 | -4.947685 | 19 to 21 | [196 empty] | 115
138 | 23 | 0.03248231 | 0.7795754 | -0.112731 | 3.372389 | 21 to 23 | [196 empty] | 116
138 | 26 | 0.02873675 | 0.689682 | -0.02996446 | 1.468758 | 23 to 26 | [196 empty] | 117
138 | 29 | 0.02763211 | 0.6631707 | -0.008837088 | 0.9194463 | 26 to 29 | [196 empty] | 118
138 | 32 | 0.0326512 | 0.7836287 | 0.04015267 | -0.5012567 | 29 to 32 | [196 empty] | 119
138 | 35 | 0.04420055 | 1.060813 | 0.09239486 | -2.173007 | 32 to 35 | [196 empty] | 120
138 | 38 | 0.02904507 | 0.6970816 | -0.1212439 | 5.30435 | 35 to 38 | [196 empty] | 121
138 | 41 | 0.05316033 | 1.275848 | 0.1929221 | -6.633959 | 38 to 41 | [196 empty] | 122
138 | 44 | 0.0232008 | 0.5568193 | -0.2396762 | 11.10257 | 41 to 44 | [196 empty] | 123
138 | 48 | 0.0177742 | 0.4265807 | -0.03255964 | 1.989443 | 44 to 48 | [196 empty] | 124
138 | 53 | 0.02002051 | 0.4804922 | 0.01078229 | -0.09096929 | 48 to 53 | [196 empty] | 125
138 | 67 | 0.007535071 | 0.1808417 | -0.02140361 | 1.614883 | 53 to 67 | [196 empty] | 126
138 | 81 | 0.006932621 | 0.1663829 | -0.001032773 | 0.2500375 | 67 to 81 | [196 empty] | 127
138 | 96 | -0.01227662 | -0.2946388 | -0.03073478 | 2.6559 | 81 to 96 | [196 empty] | 128
138 | 110 | 0.01453228 | 0.3487747 | 0.04595811 | -4.706618 | 96 to 110 | [196 empty] | 129
138 | 123 | -0.02130929 | -0.5114229 | -0.06616905 | 7.62737 | 110 to 123 | [196 empty] | 130
138 | 137 | 0.004784072 | 0.1148177 | 0.04473147 | -6.013394 | 123 to 137 | [196 empty] | 131
138 | 152 | 0.005892952 | 0.1414309 | 0.001774208 | -0.1282488 | 137 to 152 | [196 empty] | 132
138 | 166 | -0.01350024 | -0.3240058 | -0.03324547 | 5.194743 | 152 to 166 | [196 empty] | 133
138 | 178 | -0.009743518 | -0.2338444 | 0.007513445 | -1.571238 | 166 to 178 | [196 empty] | 134
138 | 193 | -0.001277474 | -0.03065939 | 0.01354567 | -2.644974 | 178 to 193 | [196 empty] | 135
138 | [202 empty] | 136
124 | 1 | 0.8242303 | 19.78153 | [198 empty] | 121 | 1
124 | 2 | 0.5438422 | 13.05221 | -6.729315 | 26.51084 | 1 to 2 |  | Slope | -6.729315 | -4.809297 | -1.184508 | -0.5655927 | -0.7104544 | -0.7104544 | -0.1461739 | -0.1461739 | -0.2658154 | -0.2658154 | 0.008988567 | 0.008988567 | -0.2319259 | -0.2319259 | 0.2963392 | 0.2963392 | -0.7070158 | -0.7070158 | 0.3960694 | 0.3960694 | 0.01668154 | 0.01668154 | -0.1732774 | -0.1732774 | -0.1732774 | -0.1803474 | -0.1803474 | -0.1803474 | 0.09910491 | 0.09910491 | 0.09910491 | -0.06244715 | -0.06244715 | -0.06244715 | -0.2111996 | -0.2111996 | -0.2111996 | 0.0242601 | 0.0242601 | 0.0242601 | -0.2052019 | -0.2052019 | -0.2052019 | -0.1114231 | -0.1114231 | -0.1114231 | -0.1114231 | 0.07392372 | 0.07392372 | 0.07392372 | 0.07392372 | 0.07392372 | -0.02071607 | -0.02071607 | -0.02071607 | -0.02071607 | -0.02071607 | -0.02071607 | -0.02071607 | -0.02071607 | -0.02071607 | -0.02071607 | -0.02071607 | -0.02071607 | -0.02071607 | -0.02071607 | -0.008390973 | -0.008390973 | -0.008390973 | -0.008390973 | -0.008390973 | -0.008390973 | -0.008390973 | -0.008390973 | -0.008390973 | -0.008390973 | -0.008390973 | -0.008390973 | -0.008390973 | -0.008390973 | 0.1148195 | 0.1148195 | 0.1148195 | 0.1148195 | 0.1148195 | 0.1148195 | 0.1148195 | 0.1148195 | 0.1148195 | 0.1148195 | 0.1148195 | 0.1148195 | 0.1148195 | 0.1148195 | 0.1148195 | -0.1505635 | -0.1505635 | -0.1505635 | -0.1505635 | -0.1505635 | -0.1505635 | -0.1505635 | -0.1505635 | -0.1505635 | -0.1505635 | -0.1505635 | -0.1505635 | -0.1505635 | -0.1505635 | -0.05223394 | -0.05223394 | -0.05223394 | -0.05223394 | -0.05223394 | -0.05223394 | -0.05223394 | -0.05223394 | -0.05223394 | -0.05223394 | -0.05223394 | -0.05223394 | -0.05223394 | 0.06322948 | 0.06322948 | 0.06322948 | 0.06322948 | 0.06322948 | 0.06322948 | 0.06322948 | 0.06322948 | 0.06322948 | 0.06322948 | 0.06322948 | 0.06322948 | 0.06322948 | 0.06322948 | -0.005331498 | -0.005331498 | -0.005331498 | -0.005331498 | -0.005331498 | -0.005331498 | -0.005331498 | -0.005331498 | -0.005331498 | -0.005331498 | -0.005331498 | -0.005331498 | -0.005331498 | -0.005331498 | -0.005331498 | -0.004918294 | -0.004918294 | -0.004918294 | -0.004918294 | -0.004918294 | -0.004918294 | -0.004918294 | -0.004918294 | -0.004918294 | -0.004918294 | -0.004918294 | -0.004918294 | -0.004918294 | -0.004918294 | -0.0459037 | -0.0459037 | -0.0459037 | -0.0459037 | -0.0459037 | -0.0459037 | -0.0459037 | -0.0459037 | -0.0459037 | -0.0459037 | -0.0459037 | -0.0459037 | 0.07093749 | 0.07093749 | 0.07093749 | 0.07093749 | 0.07093749 | 0.07093749 | 0.07093749 | 0.07093749 | 0.07093749 | 0.07093749 | 0.07093749 | 0.07093749 | 0.07093749 | 0.07093749 | 0.07093749 | 0.07093749 |  | 2
124 | 3 | 0.3434549 | 8.242916 | -4.809297 | 22.67081 | 2 to 3 |  | Intercept | 26.51084 | 22.67081 | 11.79644 | 9.320779 | 10.04509 | 10.04509 | 6.095125 | 6.095125 | 7.171898 | 7.171898 | 4.149054 | 4.149054 | 7.280942 | 7.280942 | -0.6430336 | -0.6430336 | 16.414 | 16.414 | -4.544617 | -4.544617 | 3.422527 | 3.422527 | 7.791582 | 7.791582 | 7.791582 | 7.975403 | 7.975403 | 7.975403 | -0.1287142 | -0.1287142 | -0.1287142 | 5.040952 | 5.040952 | 5.040952 | 10.24729 | 10.24729 | 10.24729 | 1.299819 | 1.299819 | 1.299819 | 10.70776 | 10.70776 | 10.70776 | 6.581492 | 6.581492 | 6.581492 | 6.581492 | -2.315153 | -2.315153 | -2.315153 | -2.315153 | -2.315153 | 2.700756 | 2.700756 | 2.700756 | 2.700756 | 2.700756 | 2.700756 | 2.700756 | 2.700756 | 2.700756 | 2.700756 | 2.700756 | 2.700756 | 2.700756 | 2.700756 | 1.874974 | 1.874974 | 1.874974 | 1.874974 | 1.874974 | 1.874974 | 1.874974 | 1.874974 | 1.874974 | 1.874974 | 1.874974 | 1.874974 | 1.874974 | 1.874974 | -8.105072 | -8.105072 | -8.105072 | -8.105072 | -8.105072 | -8.105072 | -8.105072 | -8.105072 | -8.105072 | -8.105072 | -8.105072 | -8.105072 | -8.105072 | -8.105072 | -8.105072 | 17.3717 | 17.3717 | 17.3717 | 17.3717 | 17.3717 | 17.3717 | 17.3717 | 17.3717 | 17.3717 | 17.3717 | 17.3717 | 17.3717 | 17.3717 | 17.3717 | 6.555441 | 6.555441 | 6.555441 | 6.555441 | 6.555441 | 6.555441 | 6.555441 | 6.555441 | 6.555441 | 6.555441 | 6.555441 | 6.555441 | 6.555441 | -7.64656 | -7.64656 | -7.64656 | -7.64656 | -7.64656 | -7.64656 | -7.64656 | -7.64656 | -7.64656 | -7.64656 | -7.64656 | -7.64656 | -7.64656 | -7.64656 | 1.746294 | 1.746294 | 1.746294 | 1.746294 | 1.746294 | 1.746294 | 1.746294 | 1.746294 | 1.746294 | 1.746294 | 1.746294 | 1.746294 | 1.746294 | 1.746294 | 1.746294 | 1.683487 | 1.683487 | 1.683487 | 1.683487 | 1.683487 | 1.683487 | 1.683487 | 1.683487 | 1.683487 | 1.683487 | 1.683487 | 1.683487 | 1.683487 | 1.683487 | 8.487066 | 8.487066 | 8.487066 | 8.487066 | 8.487066 | 8.487066 | 8.487066 | 8.487066 | 8.487066 | 8.487066 | 8.487066 | 8.487066 | -12.31067 | -12.31067 | -12.31067 | -12.31067 | -12.31067 | -12.31067 | -12.31067 | -12.31067 | -12.31067 | -12.31067 | -12.31067 | -12.31067 | -12.31067 | -12.31067 | -12.31067 | -12.31067 |  | 3
124 | 4 | 0.2941004 | 7.058409 | -1.184508 | 11.79644 | 3 to 4 | 355.6051 | CO2-C | 19.78153 | 13.05221 | 8.242916 | 7.058409 | 6.492816 | 5.782362 | 5.071907 | 4.925733 | 4.779559 | 4.513744 | 4.247929 | 4.256917 | 4.265906 | 4.03398 | 3.802054 | 4.098393 | 4.394732 | 3.687717 | 2.980701 | 3.37677 | 3.772839 | 3.789521 | 3.806203 | 3.632925 | 3.459648 | 3.28637 | 3.106023 | 2.925676 | 2.745328 | 2.844433 | 2.943538 | 3.042643 | 2.980196 | 2.917749 | 2.855301 | 2.644102 | 2.432902 | 2.221703 | 2.245963 | 2.270223 | 2.294483 | 2.089281 | 1.884079 | 1.678877 | 1.567454 | 1.456031 | 1.344608 | 1.233185 | 1.307109 | 1.381033 | 1.454956 | 1.52888 | 1.602804 | 1.582088 | 1.561372 | 1.540655 | 1.519939 | 1.499223 | 1.478507 | 1.457791 | 1.437075 | 1.416359 | 1.395643 | 1.374927 | 1.354211 | 1.333495 | 1.312779 | 1.304388 | 1.295997 | 1.287606 | 1.279215 | 1.270824 | 1.262433 | 1.254042 | 1.245651 | 1.23726 | 1.228869 | 1.220478 | 1.212087 | 1.203696 | 1.195305 | 1.310124 | 1.424944 | 1.539763 | 1.654583 | 1.769402 | 1.884222 | 1.999041 | 2.113861 | 2.22868 | 2.3435 | 2.458319 | 2.573139 | 2.687958 | 2.802778 | 2.917597 | 2.767034 | 2.61647 | 2.465907 | 2.315343 | 2.164779 | 2.014216 | 1.863652 | 1.713089 | 1.562525 | 1.411962 | 1.261398 | 1.110835 | 0.9602712 | 0.8097077 | 0.7574738 | 0.7052398 | 0.6530059 | 0.600772 | 0.548538 | 0.4963041 | 0.4440701 | 0.3918362 | 0.3396023 | 0.2873683 | 0.2351344 | 0.1829004 | 0.1306665 | 0.193896 | 0.2571255 | 0.3203549 | 0.3835844 | 0.4468139 | 0.5100434 | 0.5732729 | 0.6365024 | 0.6997318 | 0.7629613 | 0.8261908 | 0.8894203 | 0.9526498 | 1.015879 | 1.010548 | 1.005216 | 0.9998848 | 0.9945533 | 0.9892218 | 0.9838903 | 0.9785588 | 0.9732273 | 0.9678958 | 0.9625643 | 0.9572328 | 0.9519013 | 0.9465698 | 0.9412383 | 0.9359068 | 0.9309885 | 0.9260702 | 0.9211519 | 0.9162336 | 0.9113153 | 0.906397 | 0.9014787 | 0.8965604 | 0.8916421 | 0.8867238 | 0.8818056 | 0.8768873 | 0.871969 | 0.8670507 | 0.821147 | 0.7752433 | 0.7293396 | 0.6834359 | 0.6375321 | 0.5916284 | 0.5457247 | 0.499821 | 0.4539173 | 0.4080136 | 0.3621099 | 0.3162062 | 0.3871437 | 0.4580812 | 0.5290187 | 0.5999562 | 0.6708937 | 0.7418312 | 0.8127687 | 0.8837061 | 0.9546436 | 1.025581 | 1.096519 | 1.167456 | 1.238394 | 1.309331 | 1.380269 |  | 4
124 | 5 | 0.270534 | 6.492816 | -0.5655927 | 9.320779 | 4 to 5 | [196 empty] | 5
124 | 7 | 0.2113295 | 5.071907 | -0.7104544 | 10.04509 | 5 to 7 | [196 empty] | 6
124 | 9 | 0.1991483 | 4.779559 | -0.1461739 | 6.095125 | 7 to 9 | [196 empty] | 7
124 | 11 | 0.176997 | 4.247929 | -0.2658154 | 7.171898 | 9 to 11 | [196 empty] | 8
124 | 13 | 0.1777461 | 4.265906 | 0.008988567 | 4.149054 | 11 to 13 | [196 empty] | 9
124 | 15 | 0.1584189 | 3.802054 | -0.2319259 | 7.280942 | 13 to 15 | [196 empty] | 10
124 | 17 | 0.1831138 | 4.394732 | 0.2963392 | -0.6430336 | 15 to 17 | [196 empty] | 11
124 | 19 | 0.1241959 | 2.980701 | -0.7070158 | 16.414 | 17 to 19 | [196 empty] | 12
124 | 21 | 0.1572016 | 3.772839 | 0.3960694 | -4.544617 | 19 to 21 | [196 empty] | 13
124 | 23 | 0.1585918 | 3.806203 | 0.01668154 | 3.422527 | 21 to 23 | [196 empty] | 14
124 | 26 | 0.1369321 | 3.28637 | -0.1732774 | 7.791582 | 23 to 26 | [196 empty] | 15
124 | 29 | 0.1143887 | 2.745328 | -0.1803474 | 7.975403 | 26 to 29 | [196 empty] | 16
124 | 32 | 0.1267768 | 3.042643 | 0.09910491 | -0.1287142 | 29 to 32 | [196 empty] | 17
124 | 35 | 0.1189709 | 2.855301 | -0.06244715 | 5.040952 | 32 to 35 | [196 empty] | 18
124 | 38 | 0.09257095 | 2.221703 | -0.2111996 | 10.24729 | 35 to 38 | [196 empty] | 19
124 | 41 | 0.09560346 | 2.294483 | 0.0242601 | 1.299819 | 38 to 41 | [196 empty] | 20
124 | 44 | 0.06995322 | 1.678877 | -0.2052019 | 10.70776 | 41 to 44 | [196 empty] | 21
124 | 48 | 0.05138271 | 1.233185 | -0.1114231 | 6.581492 | 44 to 48 | [196 empty] | 22
124 | 53 | 0.06678349 | 1.602804 | 0.07392372 | -2.315153 | 48 to 53 | [196 empty] | 23
124 | 67 | 0.05469911 | 1.312779 | -0.02071607 | 2.700756 | 53 to 67 | [196 empty] | 24
124 | 81 | 0.04980437 | 1.195305 | -0.008390973 | 1.874974 | 67 to 81 | [196 empty] | 25
124 | 96 | 0.1215665 | 2.917597 | 0.1148195 | -8.105072 | 81 to 96 | [196 empty] | 26
124 | 110 | 0.03373782 | 0.8097077 | -0.1505635 | 17.3717 | 96 to 110 | [196 empty] | 27
124 | 123 | 0.005444437 | 0.1306665 | -0.05223394 | 6.555441 | 110 to 123 | [196 empty] | 28
124 | 137 | 0.0423283 | 1.015879 | 0.06322948 | -7.64656 | 123 to 137 | [196 empty] | 29
124 | 152 | 0.03899612 | 0.9359068 | -0.005331498 | 1.746294 | 137 to 152 | [196 empty] | 30
124 | 166 | 0.03612711 | 0.8670507 | -0.004918294 | 1.683487 | 152 to 166 | [196 empty] | 31
124 | 178 | 0.01317526 | 0.3162062 | -0.0459037 | 8.487066 | 166 to 178 | [196 empty] | 32
124 | 193 | 0.05751119 | 1.380269 | 0.07093749 | -12.31067 | 178 to 193 | [196 empty] | 33
124 | [202 empty] | 34
129 | 1 | 0.8356333 | 20.0552 | [198 empty] | 121 | 35
129 | 2 | 0.5843105 | 14.02345 | -6.031748 | 26.08695 | 1 to 2 |  | Slope | -6.031748 | -5.094734 | -0.5138694 | -0.5523497 | -0.8087481 | -0.8087481 | -0.1202309 | -0.1202309 | -0.4652888 | -0.4652888 | -0.0709068 | -0.0709068 | -0.1791963 | -0.1791963 | 0.4764331 | 0.4764331 | -0.8279386 | -0.8279386 | 0.4139271 | 0.4139271 | -0.08851185 | -0.08851185 | -0.2048305 | -0.2048305 | -0.2048305 | -0.2214537 | -0.2214537 | -0.2214537 | 0.02303599 | 0.02303599 | 0.02303599 | 0.02247736 | 0.02247736 | 0.02247736 | -0.1848307 | -0.1848307 | -0.1848307 | 0.06276591 | 0.06276591 | 0.06276591 | -0.3306873 | -0.3306873 | -0.3306873 | -0.06420993 | -0.06420993 | -0.06420993 | -0.06420993 | 0.1134227 | 0.1134227 | 0.1134227 | 0.1134227 | 0.1134227 | -0.07657033 | -0.07657033 | -0.07657033 | -0.07657033 | -0.07657033 | -0.07657033 | -0.07657033 | -0.07657033 | -0.07657033 | -0.07657033 | -0.07657033 | -0.07657033 | -0.07657033 | -0.07657033 | 0.08409732 | 0.08409732 | 0.08409732 | 0.08409732 | 0.08409732 | 0.08409732 | 0.08409732 | 0.08409732 | 0.08409732 | 0.08409732 | 0.08409732 | 0.08409732 | 0.08409732 | 0.08409732 | 0.02797581 | 0.02797581 | 0.02797581 | 0.02797581 | 0.02797581 | 0.02797581 | 0.02797581 | 0.02797581 | 0.02797581 | 0.02797581 | 0.02797581 | 0.02797581 | 0.02797581 | 0.02797581 | 0.02797581 | -0.1837803 | -0.1837803 | -0.1837803 | -0.1837803 | -0.1837803 | -0.1837803 | -0.1837803 | -0.1837803 | -0.1837803 | -0.1837803 | -0.1837803 | -0.1837803 | -0.1837803 | -0.1837803 | -0.02512321 | -0.02512321 | -0.02512321 | -0.02512321 | -0.02512321 | -0.02512321 | -0.02512321 | -0.02512321 | -0.02512321 | -0.02512321 | -0.02512321 | -0.02512321 | -0.02512321 | 0.1325186 | 0.1325186 | 0.1325186 | 0.1325186 | 0.1325186 | 0.1325186 | 0.1325186 | 0.1325186 | 0.1325186 | 0.1325186 | 0.1325186 | 0.1325186 | 0.1325186 | 0.1325186 | -0.1036529 | -0.1036529 | -0.1036529 | -0.1036529 | -0.1036529 | -0.1036529 | -0.1036529 | -0.1036529 | -0.1036529 | -0.1036529 | -0.1036529 | -0.1036529 | -0.1036529 | -0.1036529 | -0.1036529 | -0.02432931 | -0.02432931 | -0.02432931 | -0.02432931 | -0.02432931 | -0.02432931 | -0.02432931 | -0.02432931 | -0.02432931 | -0.02432931 | -0.02432931 | -0.02432931 | -0.02432931 | -0.02432931 | -0.007437889 | -0.007437889 | -0.007437889 | -0.007437889 | -0.007437889 | -0.007437889 | -0.007437889 | -0.007437889 | -0.007437889 | -0.007437889 | -0.007437889 | -0.007437889 | 0.05404281 | 0.05404281 | 0.05404281 | 0.05404281 | 0.05404281 | 0.05404281 | 0.05404281 | 0.05404281 | 0.05404281 | 0.05404281 | 0.05404281 | 0.05404281 | 0.05404281 | 0.05404281 | 0.05404281 | 0.05404281 |  | 2
129 | 3 | 0.3720299 | 8.928718 | -5.094734 | 24.21292 | 2 to 3 |  | Intercept | 26.08695 | 24.21292 | 10.47033 | 10.62425 | 11.90624 | 11.90624 | 7.086619 | 7.086619 | 10.19214 | 10.19214 | 5.853938 | 5.853938 | 7.261702 | 7.261702 | -2.57274 | -2.57274 | 19.60158 | 19.60158 | -3.99387 | -3.99387 | 6.557349 | 6.557349 | 9.232679 | 9.232679 | 9.232679 | 9.664881 | 9.664881 | 9.664881 | 2.57468 | 2.57468 | 2.57468 | 2.592556 | 2.592556 | 2.592556 | 9.848337 | 9.848337 | 9.848337 | 0.4396669 | 0.4396669 | 0.4396669 | 16.57125 | 16.57125 | 16.57125 | 4.846244 | 4.846244 | 4.846244 | 4.846244 | -3.680124 | -3.680124 | -3.680124 | -3.680124 | -3.680124 | 6.389509 | 6.389509 | 6.389509 | 6.389509 | 6.389509 | 6.389509 | 6.389509 | 6.389509 | 6.389509 | 6.389509 | 6.389509 | 6.389509 | 6.389509 | 6.389509 | -4.375224 | -4.375224 | -4.375224 | -4.375224 | -4.375224 | -4.375224 | -4.375224 | -4.375224 | -4.375224 | -4.375224 | -4.375224 | -4.375224 | -4.375224 | -4.375224 | 0.1706185 | 0.1706185 | 0.1706185 | 0.1706185 | 0.1706185 | 0.1706185 | 0.1706185 | 0.1706185 | 0.1706185 | 0.1706185 | 0.1706185 | 0.1706185 | 0.1706185 | 0.1706185 | 0.1706185 | 20.49921 | 20.49921 | 20.49921 | 20.49921 | 20.49921 | 20.49921 | 20.49921 | 20.49921 | 20.49921 | 20.49921 | 20.49921 | 20.49921 | 20.49921 | 20.49921 | 3.046925 | 3.046925 | 3.046925 | 3.046925 | 3.046925 | 3.046925 | 3.046925 | 3.046925 | 3.046925 | 3.046925 | 3.046925 | 3.046925 | 3.046925 | -16.34302 | -16.34302 | -16.34302 | -16.34302 | -16.34302 | -16.34302 | -16.34302 | -16.34302 | -16.34302 | -16.34302 | -16.34302 | -16.34302 | -16.34302 | -16.34302 | 16.01247 | 16.01247 | 16.01247 | 16.01247 | 16.01247 | 16.01247 | 16.01247 | 16.01247 | 16.01247 | 16.01247 | 16.01247 | 16.01247 | 16.01247 | 16.01247 | 16.01247 | 3.955292 | 3.955292 | 3.955292 | 3.955292 | 3.955292 | 3.955292 | 3.955292 | 3.955292 | 3.955292 | 3.955292 | 3.955292 | 3.955292 | 3.955292 | 3.955292 | 1.151316 | 1.151316 | 1.151316 | 1.151316 | 1.151316 | 1.151316 | 1.151316 | 1.151316 | 1.151316 | 1.151316 | 1.151316 | 1.151316 | -9.792248 | -9.792248 | -9.792248 | -9.792248 | -9.792248 | -9.792248 | -9.792248 | -9.792248 | -9.792248 | -9.792248 | -9.792248 | -9.792248 | -9.792248 | -9.792248 | -9.792248 | -9.792248 |  | 3
129 | 4 | 0.3506187 | 8.414848 | -0.5138694 | 10.47033 | 3 to 4 | 381.8804 | CO2-C | 20.0552 | 14.02345 | 8.928718 | 8.414848 | 7.862499 | 7.05375 | 6.245002 | 6.124771 | 6.00454 | 5.539252 | 5.073963 | 5.003056 | 4.932149 | 4.752953 | 4.573757 | 5.05019 | 5.526623 | 4.698684 | 3.870746 | 4.284673 | 4.6986 | 4.610088 | 4.521576 | 4.316746 | 4.111915 | 3.907085 | 3.685631 | 3.464177 | 3.242723 | 3.265759 | 3.288795 | 3.311831 | 3.334309 | 3.356786 | 3.379263 | 3.194433 | 3.009602 | 2.824771 | 2.887537 | 2.950303 | 3.013069 | 2.682382 | 2.351694 | 2.021007 | 1.956797 | 1.892587 | 1.828377 | 1.764167 | 1.87759 | 1.991013 | 2.104436 | 2.217858 | 2.331281 | 2.254711 | 2.17814 | 2.10157 | 2.025 | 1.948429 | 1.871859 | 1.795289 | 1.718718 | 1.642148 | 1.565578 | 1.489007 | 1.412437 | 1.335867 | 1.259296 | 1.343394 | 1.427491 | 1.511588 | 1.595686 | 1.679783 | 1.76388 | 1.847978 | 1.932075 | 2.016172 | 2.10027 | 2.184367 | 2.268464 | 2.352562 | 2.436659 | 2.464635 | 2.492611 | 2.520586 | 2.548562 | 2.576538 | 2.604514 | 2.63249 | 2.660465 | 2.688441 | 2.716417 | 2.744393 | 2.772369 | 2.800344 | 2.82832 | 2.856296 | 2.672516 | 2.488735 | 2.304955 | 2.121175 | 1.937394 | 1.753614 | 1.569834 | 1.386053 | 1.202273 | 1.018493 | 0.8347123 | 0.650932 | 0.4671516 | 0.2833713 | 0.2582481 | 0.2331249 | 0.2080017 | 0.1828784 | 0.1577552 | 0.132632 | 0.1075088 | 0.0823856 | 0.05726238 | 0.03213917 | 0.007015961 | -0.01810725 | -0.04323046 | 0.08928812 | 0.2218067 | 0.3543253 | 0.4868439 | 0.6193625 | 0.751881 | 0.8843996 | 1.016918 | 1.149437 | 1.281955 | 1.414474 | 1.546993 | 1.679511 | 1.81203 | 1.708377 | 1.604724 | 1.501071 | 1.397418 | 1.293765 | 1.190112 | 1.08646 | 0.9828068 | 0.8791539 | 0.775501 | 0.6718482 | 0.5681953 | 0.4645424 | 0.3608895 | 0.2572367 | 0.2329074 | 0.208578 | 0.1842487 | 0.1599194 | 0.1355901 | 0.1112608 | 0.08693148 | 0.06260216 | 0.03827285 | 0.01394353 | -0.01038578 | -0.0347151 | -0.05904441 | -0.08337372 | -0.09081161 | -0.0982495 | -0.1056874 | -0.1131253 | -0.1205632 | -0.1280011 | -0.1354389 | -0.1428768 | -0.1503147 | -0.1577526 | -0.1651905 | -0.1726284 | -0.1185856 | -0.06454278 | -0.01049998 | 0.04354283 | 0.09758564 | 0.1516284 | 0.2056712 | 0.2597141 | 0.3137569 | 0.3677997 | 0.4218425 | 0.4758853 | 0.5299281 | 0.5839709 | 0.6380137 |  | 4
129 | 5 | 0.3276041 | 7.862499 | -0.5523497 | 10.62425 | 4 to 5 | [196 empty] | 39
129 | 7 | 0.2602084 | 6.245002 | -0.8087481 | 11.90624 | 5 to 7 | [196 empty] | 40
129 | 9 | 0.2501892 | 6.00454 | -0.1202309 | 7.086619 | 7 to 9 | [196 empty] | 41
129 | 11 | 0.2114151 | 5.073963 | -0.4652888 | 10.19214 | 9 to 11 | [196 empty] | 42
129 | 13 | 0.2055062 | 4.932149 | -0.0709068 | 5.853938 | 11 to 13 | [196 empty] | 43
129 | 15 | 0.1905732 | 4.573757 | -0.1791963 | 7.261702 | 13 to 15 | [196 empty] | 44
129 | 17 | 0.230276 | 5.526623 | 0.4764331 | -2.57274 | 15 to 17 | [196 empty] | 45
129 | 19 | 0.1612811 | 3.870746 | -0.8279386 | 19.60158 | 17 to 19 | [196 empty] | 46
129 | 21 | 0.195775 | 4.6986 | 0.4139271 | -3.99387 | 19 to 21 | [196 empty] | 47
129 | 23 | 0.188399 | 4.521576 | -0.08851185 | 6.557349 | 21 to 23 | [196 empty] | 48
129 | 26 | 0.1627952 | 3.907085 | -0.2048305 | 9.232679 | 23 to 26 | [196 empty] | 49
129 | 29 | 0.1351135 | 3.242723 | -0.2214537 | 9.664881 | 26 to 29 | [196 empty] | 50
129 | 32 | 0.137993 | 3.311831 | 0.02303599 | 2.57468 | 29 to 32 | [196 empty] | 51
129 | 35 | 0.1408026 | 3.379263 | 0.02247736 | 2.592556 | 32 to 35 | [196 empty] | 52
129 | 38 | 0.1176988 | 2.824771 | -0.1848307 | 9.848337 | 35 to 38 | [196 empty] | 53
129 | 41 | 0.1255445 | 3.013069 | 0.06276591 | 0.4396669 | 38 to 41 | [196 empty] | 54
129 | 44 | 0.08420863 | 2.021007 | -0.3306873 | 16.57125 | 41 to 44 | [196 empty] | 55
129 | 48 | 0.07350697 | 1.764167 | -0.06420993 | 4.846244 | 44 to 48 | [196 empty] | 56
129 | 53 | 0.09713671 | 2.331281 | 0.1134227 | -3.680124 | 48 to 53 | [196 empty] | 57
129 | 67 | 0.05247068 | 1.259296 | -0.07657033 | 6.389509 | 53 to 67 | [196 empty] | 58
129 | 81 | 0.1015275 | 2.436659 | 0.08409732 | -4.375224 | 67 to 81 | [196 empty] | 59
129 | 96 | 0.1190123 | 2.856296 | 0.02797581 | 0.1706185 | 81 to 96 | [196 empty] | 60
129 | 110 | 0.01180714 | 0.2833713 | -0.1837803 | 20.49921 | 96 to 110 | [196 empty] | 61
129 | 123 | -0.001801269 | -0.04323046 | -0.02512321 | 3.046925 | 110 to 123 | [196 empty] | 62
129 | 137 | 0.07550124 | 1.81203 | 0.1325186 | -16.34302 | 123 to 137 | [196 empty] | 63
129 | 152 | 0.01071819 | 0.2572367 | -0.1036529 | 16.01247 | 137 to 152 | [196 empty] | 64
129 | 166 | -0.003473905 | -0.08337372 | -0.02432931 | 3.955292 | 152 to 166 | [196 empty] | 65
129 | 178 | -0.00719285 | -0.1726284 | -0.007437889 | 1.151316 | 166 to 178 | [196 empty] | 66
129 | 193 | 0.0265839 | 0.6380137 | 0.05404281 | -9.792248 | 178 to 193 | [196 empty] | 67
129 | [202 empty] | 68
134 | 1 | 0.7689146 | 18.45395 | [198 empty] | 121 | 69
134 | 2 | 0.5803343 | 13.92802 | -4.525927 | 22.97988 | 1 to 2 |  | Slope | -4.525927 | -5.37776 | -0.9469598 | 0.1279416 | -1.017501 | -1.017501 | -0.1551414 | -0.1551414 | -0.448392 | -0.448392 | -0.04362144 | -0.04362144 | -0.02063037 | -0.02063037 | 0.4411458 | 0.4411458 | -0.9114812 | -0.9114812 | 0.3237599 | 0.3237599 | 0.02551413 | 0.02551413 | -0.1256286 | -0.1256286 | -0.1256286 | -0.2978569 | -0.2978569 | -0.2978569 | 0.02653339 | 0.02653339 | 0.02653339 | -0.01778356 | -0.01778356 | -0.01778356 | -0.1544441 | -0.1544441 | -0.1544441 | -0.03590776 | -0.03590776 | -0.03590776 | -0.1486426 | -0.1486426 | -0.1486426 | -0.08895305 | -0.08895305 | -0.08895305 | -0.08895305 | 0.06123212 | 0.06123212 | 0.06123212 | 0.06123212 | 0.06123212 | -0.05030578 | -0.05030578 | -0.05030578 | -0.05030578 | -0.05030578 | -0.05030578 | -0.05030578 | -0.05030578 | -0.05030578 | -0.05030578 | -0.05030578 | -0.05030578 | -0.05030578 | -0.05030578 | 0.0224563 | 0.0224563 | 0.0224563 | 0.0224563 | 0.0224563 | 0.0224563 | 0.0224563 | 0.0224563 | 0.0224563 | 0.0224563 | 0.0224563 | 0.0224563 | 0.0224563 | 0.0224563 | 0.1081128 | 0.1081128 | 0.1081128 | 0.1081128 | 0.1081128 | 0.1081128 | 0.1081128 | 0.1081128 | 0.1081128 | 0.1081128 | 0.1081128 | 0.1081128 | 0.1081128 | 0.1081128 | 0.1081128 | -0.166763 | -0.166763 | -0.166763 | -0.166763 | -0.166763 | -0.166763 | -0.166763 | -0.166763 | -0.166763 | -0.166763 | -0.166763 | -0.166763 | -0.166763 | -0.166763 | -0.02246133 | -0.02246133 | -0.02246133 | -0.02246133 | -0.02246133 | -0.02246133 | -0.02246133 | -0.02246133 | -0.02246133 | -0.02246133 | -0.02246133 | -0.02246133 | -0.02246133 | 0.02250132 | 0.02250132 | 0.02250132 | 0.02250132 | 0.02250132 | 0.02250132 | 0.02250132 | 0.02250132 | 0.02250132 | 0.02250132 | 0.02250132 | 0.02250132 | 0.02250132 | 0.02250132 | -0.004707944 | -0.004707944 | -0.004707944 | -0.004707944 | -0.004707944 | -0.004707944 | -0.004707944 | -0.004707944 | -0.004707944 | -0.004707944 | -0.004707944 | -0.004707944 | -0.004707944 | -0.004707944 | -0.004707944 | -0.03731024 | -0.03731024 | -0.03731024 | -0.03731024 | -0.03731024 | -0.03731024 | -0.03731024 | -0.03731024 | -0.03731024 | -0.03731024 | -0.03731024 | -0.03731024 | -0.03731024 | -0.03731024 | -0.005757629 | -0.005757629 | -0.005757629 | -0.005757629 | -0.005757629 | -0.005757629 | -0.005757629 | -0.005757629 | -0.005757629 | -0.005757629 | -0.005757629 | -0.005757629 | 0.06662611 | 0.06662611 | 0.06662611 | 0.06662611 | 0.06662611 | 0.06662611 | 0.06662611 | 0.06662611 | 0.06662611 | 0.06662611 | 0.06662611 | 0.06662611 | 0.06662611 | 0.06662611 | 0.06662611 | 0.06662611 |  | 2
134 | 3 | 0.356261 | 8.550264 | -5.37776 | 24.68354 | 2 to 3 |  | Intercept | 22.97988 | 24.68354 | 11.39114 | 7.091538 | 12.81875 | 12.81875 | 6.782234 | 6.782234 | 9.421489 | 9.421489 | 4.969013 | 4.969013 | 4.670129 | 4.670129 | -2.256513 | -2.256513 | 20.73815 | 20.73815 | -2.731436 | -2.731436 | 3.531726 | 3.531726 | 7.008008 | 7.008008 | 7.008008 | 11.48595 | 11.48595 | 11.48595 | 2.078626 | 2.078626 | 2.078626 | 3.496768 | 3.496768 | 3.496768 | 8.279886 | 8.279886 | 8.279886 | 3.775506 | 3.775506 | 3.775506 | 8.397633 | 8.397633 | 8.397633 | 5.771295 | 5.771295 | 5.771295 | 5.771295 | -1.437594 | -1.437594 | -1.437594 | -1.437594 | -1.437594 | 4.473915 | 4.473915 | 4.473915 | 4.473915 | 4.473915 | 4.473915 | 4.473915 | 4.473915 | 4.473915 | 4.473915 | 4.473915 | 4.473915 | 4.473915 | 4.473915 | -0.401144 | -0.401144 | -0.401144 | -0.401144 | -0.401144 | -0.401144 | -0.401144 | -0.401144 | -0.401144 | -0.401144 | -0.401144 | -0.401144 | -0.401144 | -0.401144 | -7.339323 | -7.339323 | -7.339323 | -7.339323 | -7.339323 | -7.339323 | -7.339323 | -7.339323 | -7.339323 | -7.339323 | -7.339323 | -7.339323 | -7.339323 | -7.339323 | -7.339323 | 19.04876 | 19.04876 | 19.04876 | 19.04876 | 19.04876 | 19.04876 | 19.04876 | 19.04876 | 19.04876 | 19.04876 | 19.04876 | 19.04876 | 19.04876 | 19.04876 | 3.175572 | 3.175572 | 3.175572 | 3.175572 | 3.175572 | 3.175572 | 3.175572 | 3.175572 | 3.175572 | 3.175572 | 3.175572 | 3.175572 | 3.175572 | -2.354833 | -2.354833 | -2.354833 | -2.354833 | -2.354833 | -2.354833 | -2.354833 | -2.354833 | -2.354833 | -2.354833 | -2.354833 | -2.354833 | -2.354833 | -2.354833 | 1.372836 | 1.372836 | 1.372836 | 1.372836 | 1.372836 | 1.372836 | 1.372836 | 1.372836 | 1.372836 | 1.372836 | 1.372836 | 1.372836 | 1.372836 | 1.372836 | 1.372836 | 6.328384 | 6.328384 | 6.328384 | 6.328384 | 6.328384 | 6.328384 | 6.328384 | 6.328384 | 6.328384 | 6.328384 | 6.328384 | 6.328384 | 6.328384 | 6.328384 | 1.090651 | 1.090651 | 1.090651 | 1.090651 | 1.090651 | 1.090651 | 1.090651 | 1.090651 | 1.090651 | 1.090651 | 1.090651 | 1.090651 | -11.79365 | -11.79365 | -11.79365 | -11.79365 | -11.79365 | -11.79365 | -11.79365 | -11.79365 | -11.79365 | -11.79365 | -11.79365 | -11.79365 | -11.79365 | -11.79365 | -11.79365 | -11.79365 |  | 3
134 | 4 | 0.3168044 | 7.603305 | -0.9469598 | 11.39114 | 3 to 4 | 352.7213 | CO2-C | 18.45395 | 13.92802 | 8.550264 | 7.603305 | 7.731246 | 6.713745 | 5.696244 | 5.541102 | 5.385961 | 4.937569 | 4.489177 | 4.445556 | 4.401934 | 4.381304 | 4.360673 | 4.801819 | 5.242965 | 4.331484 | 3.420002 | 3.743762 | 4.067522 | 4.093036 | 4.118551 | 3.992922 | 3.867293 | 3.741665 | 3.443808 | 3.145951 | 2.848094 | 2.874627 | 2.901161 | 2.927694 | 2.909911 | 2.892127 | 2.874343 | 2.719899 | 2.565455 | 2.411011 | 2.375103 | 2.339196 | 2.303288 | 2.154645 | 2.006003 | 1.85736 | 1.768407 | 1.679454 | 1.590501 | 1.501548 | 1.56278 | 1.624012 | 1.685244 | 1.746477 | 1.807709 | 1.757403 | 1.707097 | 1.656791 | 1.606486 | 1.55618 | 1.505874 | 1.455568 | 1.405262 | 1.354957 | 1.304651 | 1.254345 | 1.204039 | 1.153734 | 1.103428 | 1.125884 | 1.14834 | 1.170797 | 1.193253 | 1.215709 | 1.238166 | 1.260622 | 1.283078 | 1.305534 | 1.327991 | 1.350447 | 1.372903 | 1.39536 | 1.417816 | 1.525929 | 1.634042 | 1.742154 | 1.850267 | 1.95838 | 2.066493 | 2.174606 | 2.282719 | 2.390831 | 2.498944 | 2.607057 | 2.71517 | 2.823283 | 2.931395 | 3.039508 | 2.872745 | 2.705982 | 2.539219 | 2.372456 | 2.205693 | 2.03893 | 1.872167 | 1.705404 | 1.538641 | 1.371878 | 1.205115 | 1.038352 | 0.871589 | 0.704826 | 0.6823647 | 0.6599033 | 0.637442 | 0.6149807 | 0.5925194 | 0.570058 | 0.5475967 | 0.5251354 | 0.502674 | 0.4802127 | 0.4577514 | 0.4352901 | 0.4128287 | 0.43533 | 0.4578314 | 0.4803327 | 0.502834 | 0.5253353 | 0.5478366 | 0.5703379 | 0.5928393 | 0.6153406 | 0.6378419 | 0.6603432 | 0.6828445 | 0.7053458 | 0.7278472 | 0.7231392 | 0.7184313 | 0.7137233 | 0.7090154 | 0.7043074 | 0.6995995 | 0.6948916 | 0.6901836 | 0.6854757 | 0.6807677 | 0.6760598 | 0.6713518 | 0.6666439 | 0.6619359 | 0.657228 | 0.6199178 | 0.5826075 | 0.5452973 | 0.507987 | 0.4706768 | 0.4333666 | 0.3960563 | 0.3587461 | 0.3214358 | 0.2841256 | 0.2468154 | 0.2095051 | 0.1721949 | 0.1348846 | 0.129127 | 0.1233694 | 0.1176118 | 0.1118541 | 0.1060965 | 0.1003389 | 0.09458124 | 0.08882362 | 0.08306599 | 0.07730836 | 0.07155073 | 0.0657931 | 0.1324192 | 0.1990453 | 0.2656714 | 0.3322975 | 0.3989236 | 0.4655497 | 0.5321758 | 0.598802 | 0.6654281 | 0.7320542 | 0.7986803 | 0.8653064 | 0.9319325 | 0.9985586 | 1.065185 |  | 4
134 | 5 | 0.3221353 | 7.731246 | 0.1279416 | 7.091538 | 4 to 5 | [196 empty] | 73
134 | 7 | 0.2373435 | 5.696244 | -1.017501 | 12.81875 | 5 to 7 | [196 empty] | 74
134 | 9 | 0.224415 | 5.385961 | -0.1551414 | 6.782234 | 7 to 9 | [196 empty] | 75
134 | 11 | 0.187049 | 4.489177 | -0.448392 | 9.421489 | 9 to 11 | [196 empty] | 76
134 | 13 | 0.1834139 | 4.401934 | -0.04362144 | 4.969013 | 11 to 13 | [196 empty] | 77
134 | 15 | 0.1816947 | 4.360673 | -0.02063037 | 4.670129 | 13 to 15 | [196 empty] | 78
134 | 17 | 0.2184569 | 5.242965 | 0.4411458 | -2.256513 | 15 to 17 | [196 empty] | 79
134 | 19 | 0.1425001 | 3.420002 | -0.9114812 | 20.73815 | 17 to 19 | [196 empty] | 80
134 | 21 | 0.1694801 | 4.067522 | 0.3237599 | -2.731436 | 19 to 21 | [196 empty] | 81
134 | 23 | 0.1716063 | 4.118551 | 0.02551413 | 3.531726 | 21 to 23 | [196 empty] | 82
134 | 26 | 0.1559027 | 3.741665 | -0.1256286 | 7.008008 | 23 to 26 | [196 empty] | 83
134 | 29 | 0.1186706 | 2.848094 | -0.2978569 | 11.48595 | 26 to 29 | [196 empty] | 84
134 | 32 | 0.1219873 | 2.927694 | 0.02653339 | 2.078626 | 29 to 32 | [196 empty] | 85
134 | 35 | 0.1197643 | 2.874343 | -0.01778356 | 3.496768 | 32 to 35 | [196 empty] | 86
134 | 38 | 0.1004588 | 2.411011 | -0.1544441 | 8.279886 | 35 to 38 | [196 empty] | 87
134 | 41 | 0.09597033 | 2.303288 | -0.03590776 | 3.775506 | 38 to 41 | [196 empty] | 88
134 | 44 | 0.07739001 | 1.85736 | -0.1486426 | 8.397633 | 41 to 44 | [196 empty] | 89
134 | 48 | 0.0625645 | 1.501548 | -0.08895305 | 5.771295 | 44 to 48 | [196 empty] | 90
134 | 53 | 0.07532119 | 1.807709 | 0.06123212 | -1.437594 | 48 to 53 | [196 empty] | 91
134 | 67 | 0.04597616 | 1.103428 | -0.05030578 | 4.473915 | 53 to 67 | [196 empty] | 92
134 | 81 | 0.05907566 | 1.417816 | 0.0224563 | -0.401144 | 67 to 81 | [196 empty] | 93
134 | 96 | 0.1266462 | 3.039508 | 0.1081128 | -7.339323 | 81 to 96 | [196 empty] | 94
134 | 110 | 0.02936775 | 0.704826 | -0.166763 | 19.04876 | 96 to 110 | [196 empty] | 95
134 | 123 | 0.0172012 | 0.4128287 | -0.02246133 | 3.175572 | 110 to 123 | [196 empty] | 96
134 | 137 | 0.03032697 | 0.7278472 | 0.02250132 | -2.354833 | 123 to 137 | [196 empty] | 97
134 | 152 | 0.0273845 | 0.657228 | -0.004707944 | 1.372836 | 137 to 152 | [196 empty] | 98
134 | 166 | 0.005620194 | 0.1348846 | -0.03731024 | 6.328384 | 152 to 166 | [196 empty] | 99
134 | 178 | 0.002741379 | 0.0657931 | -0.005757629 | 1.090651 | 166 to 178 | [196 empty] | 100
134 | 193 | 0.0443827 | 1.065185 | 0.06662611 | -11.79365 | 178 to 193 | [196 empty] | 101
134 | [202 empty] | 102
139 | 1 | 0.8399066 | 20.15776 | [198 empty] | 121 | 103
139 | 2 | 0.6643877 | 15.94531 | -4.212453 | 24.37021 | 1 to 2 |  | Slope | -4.212453 | -4.893994 | 0.2506311 | -3.250067 | -1.153343 | -1.153343 | -0.2432247 | -0.2432247 | -0.2860142 | -0.2860142 | -0.01419275 | -0.01419275 | -0.2982856 | -0.2982856 | 0.2910578 | 0.2910578 | -0.6643176 | -0.6643176 | 0.5332004 | 0.5332004 | -0.145212 | -0.145212 | -0.2522841 | -0.2522841 | -0.2522841 | -0.1306863 | -0.1306863 | -0.1306863 | 0.02573975 | 0.02573975 | 0.02573975 | -0.03356487 | -0.03356487 | -0.03356487 | -0.1809019 | -0.1809019 | -0.1809019 | 0.03990009 | 0.03990009 | 0.03990009 | -0.2001337 | -0.2001337 | -0.2001337 | 0.003787829 | 0.003787829 | 0.003787829 | 0.003787829 | -0.03533455 | -0.03533455 | -0.03533455 | -0.03533455 | -0.03533455 | -0.06986506 | -0.06986506 | -0.06986506 | -0.06986506 | -0.06986506 | -0.06986506 | -0.06986506 | -0.06986506 | -0.06986506 | -0.06986506 | -0.06986506 | -0.06986506 | -0.06986506 | -0.06986506 | 0.02393544 | 0.02393544 | 0.02393544 | 0.02393544 | 0.02393544 | 0.02393544 | 0.02393544 | 0.02393544 | 0.02393544 | 0.02393544 | 0.02393544 | 0.02393544 | 0.02393544 | 0.02393544 | 0.06102801 | 0.06102801 | 0.06102801 | 0.06102801 | 0.06102801 | 0.06102801 | 0.06102801 | 0.06102801 | 0.06102801 | 0.06102801 | 0.06102801 | 0.06102801 | 0.06102801 | 0.06102801 | 0.06102801 | -0.04897934 | -0.04897934 | -0.04897934 | -0.04897934 | -0.04897934 | -0.04897934 | -0.04897934 | -0.04897934 | -0.04897934 | -0.04897934 | -0.04897934 | -0.04897934 | -0.04897934 | -0.04897934 | -0.1022489 | -0.1022489 | -0.1022489 | -0.1022489 | -0.1022489 | -0.1022489 | -0.1022489 | -0.1022489 | -0.1022489 | -0.1022489 | -0.1022489 | -0.1022489 | -0.1022489 | 0.07359509 | 0.07359509 | 0.07359509 | 0.07359509 | 0.07359509 | 0.07359509 | 0.07359509 | 0.07359509 | 0.07359509 | 0.07359509 | 0.07359509 | 0.07359509 | 0.07359509 | 0.07359509 | -0.02829319 | -0.02829319 | -0.02829319 | -0.02829319 | -0.02829319 | -0.02829319 | -0.02829319 | -0.02829319 | -0.02829319 | -0.02829319 | -0.02829319 | -0.02829319 | -0.02829319 | -0.02829319 | -0.02829319 | -0.01359443 | -0.01359443 | -0.01359443 | -0.01359443 | -0.01359443 | -0.01359443 | -0.01359443 | -0.01359443 | -0.01359443 | -0.01359443 | -0.01359443 | -0.01359443 | -0.01359443 | -0.01359443 | -0.02299247 | -0.02299247 | -0.02299247 | -0.02299247 | -0.02299247 | -0.02299247 | -0.02299247 | -0.02299247 | -0.02299247 | -0.02299247 | -0.02299247 | -0.02299247 | 0.06788492 | 0.06788492 | 0.06788492 | 0.06788492 | 0.06788492 | 0.06788492 | 0.06788492 | 0.06788492 | 0.06788492 | 0.06788492 | 0.06788492 | 0.06788492 | 0.06788492 | 0.06788492 | 0.06788492 | 0.06788492 |  | 2
139 | 3 | 0.4604713 | 11.05131 | -4.893994 | 25.73329 | 2 to 3 |  | Intercept | 24.37021 | 25.73329 | 10.29942 | 24.30221 | 13.81859 | 13.81859 | 7.447763 | 7.447763 | 7.832869 | 7.832869 | 4.842833 | 4.842833 | 8.53604 | 8.53604 | -0.3041109 | -0.3041109 | 15.93727 | 15.93727 | -6.815571 | -6.815571 | 7.43109 | 7.43109 | 9.893749 | 9.893749 | 9.893749 | 6.732204 | 6.732204 | 6.732204 | 2.19585 | 2.19585 | 2.19585 | 4.093598 | 4.093598 | 4.093598 | 9.250394 | 9.250394 | 9.250394 | 0.859918 | 0.859918 | 0.859918 | 10.7013 | 10.7013 | 10.7013 | 1.728756 | 1.728756 | 1.728756 | 1.728756 | 3.60663 | 3.60663 | 3.60663 | 3.60663 | 3.60663 | 5.436747 | 5.436747 | 5.436747 | 5.436747 | 5.436747 | 5.436747 | 5.436747 | 5.436747 | 5.436747 | 5.436747 | 5.436747 | 5.436747 | 5.436747 | 5.436747 | -0.8478858 | -0.8478858 | -0.8478858 | -0.8478858 | -0.8478858 | -0.8478858 | -0.8478858 | -0.8478858 | -0.8478858 | -0.8478858 | -0.8478858 | -0.8478858 | -0.8478858 | -0.8478858 | -3.852385 | -3.852385 | -3.852385 | -3.852385 | -3.852385 | -3.852385 | -3.852385 | -3.852385 | -3.852385 | -3.852385 | -3.852385 | -3.852385 | -3.852385 | -3.852385 | -3.852385 | 6.708321 | 6.708321 | 6.708321 | 6.708321 | 6.708321 | 6.708321 | 6.708321 | 6.708321 | 6.708321 | 6.708321 | 6.708321 | 6.708321 | 6.708321 | 6.708321 | 12.56798 | 12.56798 | 12.56798 | 12.56798 | 12.56798 | 12.56798 | 12.56798 | 12.56798 | 12.56798 | 12.56798 | 12.56798 | 12.56798 | 12.56798 | -9.060838 | -9.060838 | -9.060838 | -9.060838 | -9.060838 | -9.060838 | -9.060838 | -9.060838 | -9.060838 | -9.060838 | -9.060838 | -9.060838 | -9.060838 | -9.060838 | 4.897856 | 4.897856 | 4.897856 | 4.897856 | 4.897856 | 4.897856 | 4.897856 | 4.897856 | 4.897856 | 4.897856 | 4.897856 | 4.897856 | 4.897856 | 4.897856 | 4.897856 | 2.663645 | 2.663645 | 2.663645 | 2.663645 | 2.663645 | 2.663645 | 2.663645 | 2.663645 | 2.663645 | 2.663645 | 2.663645 | 2.663645 | 2.663645 | 2.663645 | 4.22372 | 4.22372 | 4.22372 | 4.22372 | 4.22372 | 4.22372 | 4.22372 | 4.22372 | 4.22372 | 4.22372 | 4.22372 | 4.22372 | -11.95246 | -11.95246 | -11.95246 | -11.95246 | -11.95246 | -11.95246 | -11.95246 | -11.95246 | -11.95246 | -11.95246 | -11.95246 | -11.95246 | -11.95246 | -11.95246 | -11.95246 | -11.95246 |  | 3
139 | 4 | 0.4709143 | 11.30194 | 0.2506311 | 10.29942 | 3 to 4 | 350.161 | CO2-C | 20.15776 | 15.94531 | 11.05131 | 11.30194 | 8.051876 | 6.898533 | 5.745191 | 5.501966 | 5.258742 | 4.972727 | 4.686713 | 4.67252 | 4.658328 | 4.360042 | 4.061756 | 4.352814 | 4.643872 | 3.979554 | 3.315237 | 3.848437 | 4.381638 | 4.236426 | 4.091214 | 3.83893 | 3.586646 | 3.334361 | 3.203675 | 3.072989 | 2.942303 | 2.968042 | 2.993782 | 3.019522 | 2.985957 | 2.952392 | 2.918827 | 2.737925 | 2.557023 | 2.376121 | 2.416022 | 2.455922 | 2.495822 | 2.295688 | 2.095554 | 1.895421 | 1.899209 | 1.902996 | 1.906784 | 1.910572 | 1.875238 | 1.839903 | 1.804568 | 1.769234 | 1.733899 | 1.664034 | 1.594169 | 1.524304 | 1.454439 | 1.384574 | 1.314709 | 1.244844 | 1.174979 | 1.105114 | 1.035249 | 0.9653837 | 0.8955186 | 0.8256536 | 0.7557885 | 0.7797239 | 0.8036594 | 0.8275948 | 0.8515303 | 0.8754657 | 0.8994011 | 0.9233366 | 0.947272 | 0.9712074 | 0.9951429 | 1.019078 | 1.043014 | 1.066949 | 1.090885 | 1.151913 | 1.212941 | 1.273969 | 1.334997 | 1.396025 | 1.457053 | 1.518081 | 1.579109 | 1.640137 | 1.701165 | 1.762193 | 1.823221 | 1.884249 | 1.945277 | 2.006305 | 1.957326 | 1.908346 | 1.859367 | 1.810388 | 1.761408 | 1.712429 | 1.663449 | 1.61447 | 1.565491 | 1.516511 | 1.467532 | 1.418553 | 1.369573 | 1.320594 | 1.218345 | 1.116096 | 1.013847 | 0.9115984 | 0.8093495 | 0.7071006 | 0.6048517 | 0.5026028 | 0.4003538 | 0.2981049 | 0.195856 | 0.09360707 | -0.008641846 | 0.06495324 | 0.1385483 | 0.2121434 | 0.2857385 | 0.3593336 | 0.4329287 | 0.5065238 | 0.5801189 | 0.653714 | 0.7273091 | 0.8009041 | 0.8744992 | 0.9480943 | 1.021689 | 0.9933962 | 0.965103 | 0.9368099 | 0.9085167 | 0.8802235 | 0.8519303 | 0.8236371 | 0.7953439 | 0.7670507 | 0.7387575 | 0.7104644 | 0.6821712 | 0.653878 | 0.6255848 | 0.5972916 | 0.5836972 | 0.5701027 | 0.5565083 | 0.5429139 | 0.5293195 | 0.515725 | 0.5021306 | 0.4885362 | 0.4749417 | 0.4613473 | 0.4477529 | 0.4341585 | 0.420564 | 0.4069696 | 0.3839771 | 0.3609846 | 0.3379922 | 0.3149997 | 0.2920072 | 0.2690148 | 0.2460223 | 0.2230298 | 0.2000374 | 0.1770449 | 0.1540524 | 0.1310599 | 0.1989449 | 0.2668298 | 0.3347147 | 0.4025996 | 0.4704845 | 0.5383695 | 0.6062544 | 0.6741393 | 0.7420242 | 0.8099091 | 0.8777941 | 0.945679 | 1.013564 | 1.081449 | 1.149334 |  | 4
139 | 5 | 0.3354948 | 8.051876 | -3.250067 | 24.30221 | 4 to 5 | [196 empty] | 107
139 | 7 | 0.239383 | 5.745191 | -1.153343 | 13.81859 | 5 to 7 | [196 empty] | 108
139 | 9 | 0.2191142 | 5.258742 | -0.2432247 | 7.447763 | 7 to 9 | [196 empty] | 109
139 | 11 | 0.1952797 | 4.686713 | -0.2860142 | 7.832869 | 9 to 11 | [196 empty] | 110
139 | 13 | 0.194097 | 4.658328 | -0.01419275 | 4.842833 | 11 to 13 | [196 empty] | 111
139 | 15 | 0.1692399 | 4.061756 | -0.2982856 | 8.53604 | 13 to 15 | [196 empty] | 112
139 | 17 | 0.1934947 | 4.643872 | 0.2910578 | -0.3041109 | 15 to 17 | [196 empty] | 113
139 | 19 | 0.1381349 | 3.315237 | -0.6643176 | 15.93727 | 17 to 19 | [196 empty] | 114
139 | 21 | 0.1825682 | 4.381638 | 0.5332004 | -6.815571 | 19 to 21 | [196 empty] | 115
139 | 23 | 0.1704672 | 4.091214 | -0.145212 | 7.43109 | 21 to 23 | [196 empty] | 116
139 | 26 | 0.1389317 | 3.334361 | -0.2522841 | 9.893749 | 23 to 26 | [196 empty] | 117
139 | 29 | 0.1225959 | 2.942303 | -0.1306863 | 6.732204 | 26 to 29 | [196 empty] | 118
139 | 32 | 0.1258134 | 3.019522 | 0.02573975 | 2.19585 | 29 to 32 | [196 empty] | 119
139 | 35 | 0.1216178 | 2.918827 | -0.03356487 | 4.093598 | 32 to 35 | [196 empty] | 120
139 | 38 | 0.09900506 | 2.376121 | -0.1809019 | 9.250394 | 35 to 38 | [196 empty] | 121
139 | 41 | 0.1039926 | 2.495822 | 0.03990009 | 0.859918 | 38 to 41 | [196 empty] | 122
139 | 44 | 0.07897586 | 1.895421 | -0.2001337 | 10.7013 | 41 to 44 | [196 empty] | 123
139 | 48 | 0.07960717 | 1.910572 | 0.003787829 | 1.728756 | 44 to 48 | [196 empty] | 124
139 | 53 | 0.0722458 | 1.733899 | -0.03533455 | 3.60663 | 48 to 53 | [196 empty] | 125
139 | 67 | 0.03149119 | 0.7557885 | -0.06986506 | 5.436747 | 53 to 67 | [196 empty] | 126
139 | 81 | 0.04545353 | 1.090885 | 0.02393544 | -0.8478858 | 67 to 81 | [196 empty] | 127
139 | 96 | 0.08359604 | 2.006305 | 0.06102801 | -3.852385 | 81 to 96 | [196 empty] | 128
139 | 110 | 0.05502475 | 1.320594 | -0.04897934 | 6.708321 | 96 to 110 | [196 empty] | 129
139 | 123 | -0.0003600769 | -0.008641846 | -0.1022489 | 12.56798 | 110 to 123 | [196 empty] | 130
139 | 137 | 0.04257039 | 1.021689 | 0.07359509 | -9.060838 | 123 to 137 | [196 empty] | 131
139 | 152 | 0.02488715 | 0.5972916 | -0.02829319 | 4.897856 | 137 to 152 | [196 empty] | 132
139 | 166 | 0.01695707 | 0.4069696 | -0.01359443 | 2.663645 | 152 to 166 | [196 empty] | 133
139 | 178 | 0.005460831 | 0.1310599 | -0.02299247 | 4.22372 | 166 to 178 | [196 empty] | 134
139 | 193 | 0.04788891 | 1.149334 | 0.06788492 | -11.95246 | 178 to 193 | [196 empty] | 135
139 | [202 empty] | 136
125 | 1 | 0.06247472 | 1.499393 | [198 empty] | 121 | 1
125 | 2 | 0.01707695 | 0.4098467 | -1.089547 | 2.58894 | 1 to 2 |  | Slope | -1.089547 | -0.3773182 | 0.8247312 | 0.02642924 | 0.1179083 | 0.1179083 | -0.37122 | -0.37122 | -0.08722277 | -0.08722277 | 0.04113727 | 0.04113727 | -0.008076272 | -0.008076272 | 0.38098 | 0.38098 | -0.395104 | -0.395104 | 0.2433366 | 0.2433366 | -0.09161678 | -0.09161678 | -0.05576194 | -0.05576194 | -0.05576194 | -0.05875841 | -0.05875841 | -0.05875841 | -0.06601038 | -0.06601038 | -0.06601038 | -0.001238961 | -0.001238961 | -0.001238961 | 0.04240214 | 0.04240214 | 0.04240214 | 0.02256029 | 0.02256029 | 0.02256029 | -0.08483896 | -0.08483896 | -0.08483896 | -0.0175773 | -0.0175773 | -0.0175773 | -0.0175773 | 0.01246388 | 0.01246388 | 0.01246388 | 0.01246388 | 0.01246388 | -0.0246038 | -0.0246038 | -0.0246038 | -0.0246038 | -0.0246038 | -0.0246038 | -0.0246038 | -0.0246038 | -0.0246038 | -0.0246038 | -0.0246038 | -0.0246038 | -0.0246038 | -0.0246038 | -0.01004753 | -0.01004753 | -0.01004753 | -0.01004753 | -0.01004753 | -0.01004753 | -0.01004753 | -0.01004753 | -0.01004753 | -0.01004753 | -0.01004753 | -0.01004753 | -0.01004753 | -0.01004753 | 0.003545166 | 0.003545166 | 0.003545166 | 0.003545166 | 0.003545166 | 0.003545166 | 0.003545166 | 0.003545166 | 0.003545166 | 0.003545166 | 0.003545166 | 0.003545166 | 0.003545166 | 0.003545166 | 0.003545166 | 0.1180162 | 0.1180162 | 0.1180162 | 0.1180162 | 0.1180162 | 0.1180162 | 0.1180162 | 0.1180162 | 0.1180162 | 0.1180162 | 0.1180162 | 0.1180162 | 0.1180162 | 0.1180162 | -0.1278322 | -0.1278322 | -0.1278322 | -0.1278322 | -0.1278322 | -0.1278322 | -0.1278322 | -0.1278322 | -0.1278322 | -0.1278322 | -0.1278322 | -0.1278322 | -0.1278322 | 0.07120036 | 0.07120036 | 0.07120036 | 0.07120036 | 0.07120036 | 0.07120036 | 0.07120036 | 0.07120036 | 0.07120036 | 0.07120036 | 0.07120036 | 0.07120036 | 0.07120036 | 0.07120036 | -0.02642427 | -0.02642427 | -0.02642427 | -0.02642427 | -0.02642427 | -0.02642427 | -0.02642427 | -0.02642427 | -0.02642427 | -0.02642427 | -0.02642427 | -0.02642427 | -0.02642427 | -0.02642427 | -0.02642427 | -0.01407551 | -0.01407551 | -0.01407551 | -0.01407551 | -0.01407551 | -0.01407551 | -0.01407551 | -0.01407551 | -0.01407551 | -0.01407551 | -0.01407551 | -0.01407551 | -0.01407551 | -0.01407551 | -0.02288929 | -0.02288929 | -0.02288929 | -0.02288929 | -0.02288929 | -0.02288929 | -0.02288929 | -0.02288929 | -0.02288929 | -0.02288929 | -0.02288929 | -0.02288929 | 0.03929245 | 0.03929245 | 0.03929245 | 0.03929245 | 0.03929245 | 0.03929245 | 0.03929245 | 0.03929245 | 0.03929245 | 0.03929245 | 0.03929245 | 0.03929245 | 0.03929245 | 0.03929245 | 0.03929245 | 0.03929245 |  | 2
125 | 3 | 0.001355355 | 0.03252853 | -0.3773182 | 1.164483 | 2 to 3 |  | Intercept | 2.58894 | 1.164483 | -2.441665 | 0.7515428 | 0.2941473 | 0.2941473 | 3.718045 | 3.718045 | 1.162071 | 1.162071 | -0.2498897 | -0.2498897 | 0.3898863 | 0.3898863 | -5.445958 | -5.445958 | 7.74747 | 7.74747 | -4.382901 | -4.382901 | 2.65112 | 2.65112 | 1.826458 | 1.826458 | 1.826458 | 1.904367 | 1.904367 | 1.904367 | 2.114674 | 2.114674 | 2.114674 | 0.04198847 | 0.04198847 | 0.04198847 | -1.48545 | -1.48545 | -1.48545 | -0.7314597 | -0.7314597 | -0.7314597 | 3.67191 | 3.67191 | 3.67191 | 0.7123963 | 0.7123963 | 0.7123963 | 0.7123963 | -0.7295802 | -0.7295802 | -0.7295802 | -0.7295802 | -0.7295802 | 1.235007 | 1.235007 | 1.235007 | 1.235007 | 1.235007 | 1.235007 | 1.235007 | 1.235007 | 1.235007 | 1.235007 | 1.235007 | 1.235007 | 1.235007 | 1.235007 | 0.2597369 | 0.2597369 | 0.2597369 | 0.2597369 | 0.2597369 | 0.2597369 | 0.2597369 | 0.2597369 | 0.2597369 | 0.2597369 | 0.2597369 | 0.2597369 | 0.2597369 | 0.2597369 | -0.8412717 | -0.8412717 | -0.8412717 | -0.8412717 | -0.8412717 | -0.8412717 | -0.8412717 | -0.8412717 | -0.8412717 | -0.8412717 | -0.8412717 | -0.8412717 | -0.8412717 | -0.8412717 | -0.8412717 | -11.83049 | -11.83049 | -11.83049 | -11.83049 | -11.83049 | -11.83049 | -11.83049 | -11.83049 | -11.83049 | -11.83049 | -11.83049 | -11.83049 | -11.83049 | -11.83049 | 15.21283 | 15.21283 | 15.21283 | 15.21283 | 15.21283 | 15.21283 | 15.21283 | 15.21283 | 15.21283 | 15.21283 | 15.21283 | 15.21283 | 15.21283 | -9.268171 | -9.268171 | -9.268171 | -9.268171 | -9.268171 | -9.268171 | -9.268171 | -9.268171 | -9.268171 | -9.268171 | -9.268171 | -9.268171 | -9.268171 | -9.268171 | 4.106404 | 4.106404 | 4.106404 | 4.106404 | 4.106404 | 4.106404 | 4.106404 | 4.106404 | 4.106404 | 4.106404 | 4.106404 | 4.106404 | 4.106404 | 4.106404 | 4.106404 | 2.229391 | 2.229391 | 2.229391 | 2.229391 | 2.229391 | 2.229391 | 2.229391 | 2.229391 | 2.229391 | 2.229391 | 2.229391 | 2.229391 | 2.229391 | 2.229391 | 3.692479 | 3.692479 | 3.692479 | 3.692479 | 3.692479 | 3.692479 | 3.692479 | 3.692479 | 3.692479 | 3.692479 | 3.692479 | 3.692479 | -7.37587 | -7.37587 | -7.37587 | -7.37587 | -7.37587 | -7.37587 | -7.37587 | -7.37587 | -7.37587 | -7.37587 | -7.37587 | -7.37587 | -7.37587 | -7.37587 | -7.37587 | -7.37587 |  | 3
125 | 4 | 0.03571916 | 0.8572597 | 0.8247312 | -2.441665 | 3 to 4 | 6.250754 | CO2-C | 1.499393 | 0.4098467 | 0.03252853 | 0.8572597 | 0.883689 | 1.001597 | 1.119506 | 0.7482857 | 0.3770657 | 0.289843 | 0.2026202 | 0.2437575 | 0.2848947 | 0.2768185 | 0.2687422 | 0.6497222 | 1.030702 | 0.6355982 | 0.2404943 | 0.4838309 | 0.7271674 | 0.6355507 | 0.5439339 | 0.4881719 | 0.43241 | 0.3766481 | 0.3178897 | 0.2591313 | 0.2003728 | 0.1343625 | 0.0683521 | 0.002341723 | 0.001102762 | -0.0001361987 | -0.00137516 | 0.04102698 | 0.08342912 | 0.1258313 | 0.1483916 | 0.1709518 | 0.1935121 | 0.1086732 | 0.02383421 | -0.06100475 | -0.07858205 | -0.09615935 | -0.1137366 | -0.1313139 | -0.1188501 | -0.1063862 | -0.0939223 | -0.08145842 | -0.06899454 | -0.09359834 | -0.1182021 | -0.1428059 | -0.1674098 | -0.1920136 | -0.2166174 | -0.2412212 | -0.265825 | -0.2904288 | -0.3150326 | -0.3396364 | -0.3642402 | -0.388844 | -0.4134478 | -0.4234953 | -0.4335428 | -0.4435904 | -0.4536379 | -0.4636854 | -0.473733 | -0.4837805 | -0.493828 | -0.5038756 | -0.5139231 | -0.5239706 | -0.5340182 | -0.5440657 | -0.5541132 | -0.550568 | -0.5470229 | -0.5434777 | -0.5399325 | -0.5363874 | -0.5328422 | -0.5292971 | -0.5257519 | -0.5222067 | -0.5186616 | -0.5151164 | -0.5115712 | -0.5080261 | -0.5044809 | -0.5009357 | -0.3829195 | -0.2649033 | -0.1468871 | -0.02887087 | 0.08914534 | 0.2071616 | 0.3251778 | 0.443194 | 0.5612102 | 0.6792264 | 0.7972426 | 0.9152588 | 1.033275 | 1.151291 | 1.023459 | 0.8956269 | 0.7677948 | 0.6399626 | 0.5121305 | 0.3842983 | 0.2564662 | 0.128634 | 0.0008018595 | -0.1270303 | -0.2548625 | -0.3826946 | -0.5105268 | -0.4393264 | -0.368126 | -0.2969257 | -0.2257253 | -0.154525 | -0.08332462 | -0.01212426 | 0.0590761 | 0.1302765 | 0.2014768 | 0.2726772 | 0.3438775 | 0.4150779 | 0.4862782 | 0.459854 | 0.4334297 | 0.4070054 | 0.3805811 | 0.3541569 | 0.3277326 | 0.3013083 | 0.274884 | 0.2484598 | 0.2220355 | 0.1956112 | 0.169187 | 0.1427627 | 0.1163384 | 0.08991414 | 0.07583863 | 0.06176312 | 0.04768762 | 0.03361211 | 0.0195366 | 0.005461099 | -0.008614408 | -0.02268991 | -0.03676542 | -0.05084093 | -0.06491643 | -0.07899194 | -0.09306744 | -0.107143 | -0.1300322 | -0.1529215 | -0.1758108 | -0.1987001 | -0.2215894 | -0.2444787 | -0.267368 | -0.2902572 | -0.3131465 | -0.3360358 | -0.3589251 | -0.3818144 | -0.3425219 | -0.3032295 | -0.263937 | -0.2246446 | -0.1853521 | -0.1460597 | -0.1067672 | -0.0674748 | -0.02818235 | 0.01111009 | 0.05040254 | 0.08969499 | 0.1289874 | 0.1682799 | 0.2075723 |  | 4
125 | 5 | 0.03682037 | 0.883689 | 0.02642924 | 0.7515428 | 4 to 5 | [196 empty] | 5
125 | 7 | 0.04664607 | 1.119506 | 0.1179083 | 0.2941473 | 5 to 7 | [196 empty] | 6
125 | 9 | 0.01571107 | 0.3770657 | -0.37122 | 3.718045 | 7 to 9 | [196 empty] | 7
125 | 11 | 0.008442508 | 0.2026202 | -0.08722277 | 1.162071 | 9 to 11 | [196 empty] | 8
125 | 13 | 0.01187061 | 0.2848947 | 0.04113727 | -0.2498897 | 11 to 13 | [196 empty] | 9
125 | 15 | 0.01119759 | 0.2687422 | -0.008076272 | 0.3898863 | 13 to 15 | [196 empty] | 10
125 | 17 | 0.04294592 | 1.030702 | 0.38098 | -5.445958 | 15 to 17 | [196 empty] | 11
125 | 19 | 0.01002059 | 0.2404943 | -0.395104 | 7.74747 | 17 to 19 | [196 empty] | 12
125 | 21 | 0.03029864 | 0.7271674 | 0.2433366 | -4.382901 | 19 to 21 | [196 empty] | 13
125 | 23 | 0.02266391 | 0.5439339 | -0.09161678 | 2.65112 | 21 to 23 | [196 empty] | 14
125 | 26 | 0.01569367 | 0.3766481 | -0.05576194 | 1.826458 | 23 to 26 | [196 empty] | 15
125 | 29 | 0.008348869 | 0.2003728 | -0.05875841 | 1.904367 | 26 to 29 | [196 empty] | 16
125 | 32 | 9.757179e-05 | 0.002341723 | -0.06601038 | 2.114674 | 29 to 32 | [196 empty] | 17
125 | 35 | -5.729831e-05 | -0.00137516 | -0.001238961 | 0.04198847 | 32 to 35 | [196 empty] | 18
125 | 38 | 0.005242969 | 0.1258313 | 0.04240214 | -1.48545 | 35 to 38 | [196 empty] | 19
125 | 41 | 0.008063006 | 0.1935121 | 0.02256029 | -0.7314597 | 38 to 41 | [196 empty] | 20
125 | 44 | -0.002541865 | -0.06100475 | -0.08483896 | 3.67191 | 41 to 44 | [196 empty] | 21
125 | 48 | -0.005471414 | -0.1313139 | -0.0175773 | 0.7123963 | 44 to 48 | [196 empty] | 22
125 | 53 | -0.002874773 | -0.06899454 | 0.01246388 | -0.7295802 | 48 to 53 | [196 empty] | 23
125 | 67 | -0.01722699 | -0.4134478 | -0.0246038 | 1.235007 | 53 to 67 | [196 empty] | 24
125 | 81 | -0.02308805 | -0.5541132 | -0.01004753 | 0.2597369 | 67 to 81 | [196 empty] | 25
125 | 96 | -0.02087232 | -0.5009357 | 0.003545166 | -0.8412717 | 81 to 96 | [196 empty] | 26
125 | 110 | 0.04797047 | 1.151291 | 0.1180162 | -11.83049 | 96 to 110 | [196 empty] | 27
125 | 123 | -0.02127195 | -0.5105268 | -0.1278322 | 15.21283 | 110 to 123 | [196 empty] | 28
125 | 137 | 0.02026159 | 0.4862782 | 0.07120036 | -9.268171 | 123 to 137 | [196 empty] | 29
125 | 152 | 0.003746422 | 0.08991414 | -0.02642427 | 4.106404 | 137 to 152 | [196 empty] | 30
125 | 166 | -0.00446429 | -0.107143 | -0.01407551 | 2.229391 | 152 to 166 | [196 empty] | 31
125 | 178 | -0.01590893 | -0.3818144 | -0.02288929 | 3.692479 | 166 to 178 | [196 empty] | 32
125 | 193 | 0.008648847 | 0.2075723 | 0.03929245 | -7.37587 | 178 to 193 | [196 empty] | 33
125 | [202 empty] | 34
130 | 1 | 0.05775592 | 1.386142 | [198 empty] | 121 | 35
130 | 2 | -0.03493783 | -0.838508 | -2.22465 | 3.610792 | 1 to 2 |  | Slope | -2.22465 | -0.4619787 | 0.7284258 | 0.03599262 | 0.04157367 | 0.04157367 | 0.0320643 | 0.0320643 | -0.03667156 | -0.03667156 | 0.05856467 | 0.05856467 | 0.05261215 | 0.05261215 | 0.3448837 | 0.3448837 | -0.345263 | -0.345263 | 0.2263087 | 0.2263087 | -0.06271395 | -0.06271395 | 0.009166017 | 0.009166017 | 0.009166017 | -0.08421753 | -0.08421753 | -0.08421753 | -0.09126067 | -0.09126067 | -0.09126067 | 0.006354234 | 0.006354234 | 0.006354234 | 0.04227554 | 0.04227554 | 0.04227554 | 0.04402092 | 0.04402092 | 0.04402092 | -0.138043 | -0.138043 | -0.138043 | -0.00567959 | -0.00567959 | -0.00567959 | -0.00567959 | 0.04261151 | 0.04261151 | 0.04261151 | 0.04261151 | 0.04261151 | -0.02536874 | -0.02536874 | -0.02536874 | -0.02536874 | -0.02536874 | -0.02536874 | -0.02536874 | -0.02536874 | -0.02536874 | -0.02536874 | -0.02536874 | -0.02536874 | -0.02536874 | -0.02536874 | 0.03046349 | 0.03046349 | 0.03046349 | 0.03046349 | 0.03046349 | 0.03046349 | 0.03046349 | 0.03046349 | 0.03046349 | 0.03046349 | 0.03046349 | 0.03046349 | 0.03046349 | 0.03046349 | 0.01874157 | 0.01874157 | 0.01874157 | 0.01874157 | 0.01874157 | 0.01874157 | 0.01874157 | 0.01874157 | 0.01874157 | 0.01874157 | 0.01874157 | 0.01874157 | 0.01874157 | 0.01874157 | 0.01874157 | 0.05897597 | 0.05897597 | 0.05897597 | 0.05897597 | 0.05897597 | 0.05897597 | 0.05897597 | 0.05897597 | 0.05897597 | 0.05897597 | 0.05897597 | 0.05897597 | 0.05897597 | 0.05897597 | -0.08001158 | -0.08001158 | -0.08001158 | -0.08001158 | -0.08001158 | -0.08001158 | -0.08001158 | -0.08001158 | -0.08001158 | -0.08001158 | -0.08001158 | -0.08001158 | -0.08001158 | 0.01707185 | 0.01707185 | 0.01707185 | 0.01707185 | 0.01707185 | 0.01707185 | 0.01707185 | 0.01707185 | 0.01707185 | 0.01707185 | 0.01707185 | 0.01707185 | 0.01707185 | 0.01707185 | 0.01691705 | 0.01691705 | 0.01691705 | 0.01691705 | 0.01691705 | 0.01691705 | 0.01691705 | 0.01691705 | 0.01691705 | 0.01691705 | 0.01691705 | 0.01691705 | 0.01691705 | 0.01691705 | 0.01691705 | -0.04067044 | -0.04067044 | -0.04067044 | -0.04067044 | -0.04067044 | -0.04067044 | -0.04067044 | -0.04067044 | -0.04067044 | -0.04067044 | -0.04067044 | -0.04067044 | -0.04067044 | -0.04067044 | -0.004229833 | -0.004229833 | -0.004229833 | -0.004229833 | -0.004229833 | -0.004229833 | -0.004229833 | -0.004229833 | -0.004229833 | -0.004229833 | -0.004229833 | -0.004229833 | 0.023496 | 0.023496 | 0.023496 | 0.023496 | 0.023496 | 0.023496 | 0.023496 | 0.023496 | 0.023496 | 0.023496 | 0.023496 | 0.023496 | 0.023496 | 0.023496 | 0.023496 | 0.023496 |  | 2
130 | 3 | -0.05418694 | -1.300487 | -0.4619787 | 0.08544935 | 2 to 3 |  | Intercept | 3.610792 | 0.08544935 | -3.485764 | -0.7160314 | -0.7439366 | -0.7439366 | -0.677371 | -0.677371 | -0.05874826 | -0.05874826 | -1.106347 | -1.106347 | -1.028964 | -1.028964 | -5.413037 | -5.413037 | 6.319457 | 6.319457 | -4.540406 | -4.540406 | 1.52907 | 1.52907 | -0.1241693 | -0.1241693 | -0.1241693 | 2.303803 | 2.303803 | 2.303803 | 2.508054 | 2.508054 | 2.508054 | -0.615623 | -0.615623 | -0.615623 | -1.872869 | -1.872869 | -1.872869 | -1.939193 | -1.939193 | -1.939193 | 5.525427 | 5.525427 | 5.525427 | -0.2985625 | -0.2985625 | -0.2985625 | -0.2985625 | -2.616535 | -2.616535 | -2.616535 | -2.616535 | -2.616535 | 0.986418 | 0.986418 | 0.986418 | 0.986418 | 0.986418 | 0.986418 | 0.986418 | 0.986418 | 0.986418 | 0.986418 | 0.986418 | 0.986418 | 0.986418 | 0.986418 | -2.754341 | -2.754341 | -2.754341 | -2.754341 | -2.754341 | -2.754341 | -2.754341 | -2.754341 | -2.754341 | -2.754341 | -2.754341 | -2.754341 | -2.754341 | -2.754341 | -1.804866 | -1.804866 | -1.804866 | -1.804866 | -1.804866 | -1.804866 | -1.804866 | -1.804866 | -1.804866 | -1.804866 | -1.804866 | -1.804866 | -1.804866 | -1.804866 | -1.804866 | -5.667368 | -5.667368 | -5.667368 | -5.667368 | -5.667368 | -5.667368 | -5.667368 | -5.667368 | -5.667368 | -5.667368 | -5.667368 | -5.667368 | -5.667368 | -5.667368 | 9.621262 | 9.621262 | 9.621262 | 9.621262 | 9.621262 | 9.621262 | 9.621262 | 9.621262 | 9.621262 | 9.621262 | 9.621262 | 9.621262 | 9.621262 | -2.319999 | -2.319999 | -2.319999 | -2.319999 | -2.319999 | -2.319999 | -2.319999 | -2.319999 | -2.319999 | -2.319999 | -2.319999 | -2.319999 | -2.319999 | -2.319999 | -2.298791 | -2.298791 | -2.298791 | -2.298791 | -2.298791 | -2.298791 | -2.298791 | -2.298791 | -2.298791 | -2.298791 | -2.298791 | -2.298791 | -2.298791 | -2.298791 | -2.298791 | 6.454506 | 6.454506 | 6.454506 | 6.454506 | 6.454506 | 6.454506 | 6.454506 | 6.454506 | 6.454506 | 6.454506 | 6.454506 | 6.454506 | 6.454506 | 6.454506 | 0.4053657 | 0.4053657 | 0.4053657 | 0.4053657 | 0.4053657 | 0.4053657 | 0.4053657 | 0.4053657 | 0.4053657 | 0.4053657 | 0.4053657 | 0.4053657 | -4.529832 | -4.529832 | -4.529832 | -4.529832 | -4.529832 | -4.529832 | -4.529832 | -4.529832 | -4.529832 | -4.529832 | -4.529832 | -4.529832 | -4.529832 | -4.529832 | -4.529832 | -4.529832 |  | 3
130 | 4 | -0.02383587 | -0.5720609 | 0.7284258 | -3.485764 | 3 to 4 | -26.8448 | CO2-C | 1.386142 | -0.838508 | -1.300487 | -0.5720609 | -0.5360682 | -0.4944946 | -0.4529209 | -0.4208566 | -0.3887923 | -0.4254639 | -0.4621354 | -0.4035708 | -0.3450061 | -0.2923939 | -0.2397818 | 0.1051019 | 0.4499855 | 0.1047225 | -0.2405405 | -0.01423177 | 0.2120769 | 0.149363 | 0.08664906 | 0.09581508 | 0.1049811 | 0.1141471 | 0.02992958 | -0.05428795 | -0.1385055 | -0.2297661 | -0.3210268 | -0.4122875 | -0.4059333 | -0.399579 | -0.3932248 | -0.3509493 | -0.3086737 | -0.2663982 | -0.2223773 | -0.1783563 | -0.1343354 | -0.2723784 | -0.4104214 | -0.5484644 | -0.554144 | -0.5598236 | -0.5655032 | -0.5711828 | -0.5285713 | -0.4859597 | -0.4433482 | -0.4007367 | -0.3581252 | -0.3834939 | -0.4088627 | -0.4342314 | -0.4596002 | -0.4849689 | -0.5103376 | -0.5357064 | -0.5610751 | -0.5864439 | -0.6118126 | -0.6371813 | -0.6625501 | -0.6879188 | -0.7132876 | -0.6828241 | -0.6523606 | -0.6218971 | -0.5914336 | -0.5609701 | -0.5305066 | -0.5000431 | -0.4695796 | -0.4391161 | -0.4086527 | -0.3781892 | -0.3477257 | -0.3172622 | -0.2867987 | -0.2680571 | -0.2493156 | -0.230574 | -0.2118324 | -0.1930908 | -0.1743493 | -0.1556077 | -0.1368661 | -0.1181245 | -0.09938297 | -0.0806414 | -0.06189983 | -0.04315826 | -0.02441668 | -0.005675113 | 0.05330086 | 0.1122768 | 0.1712528 | 0.2302288 | 0.2892047 | 0.3481807 | 0.4071567 | 0.4661327 | 0.5251086 | 0.5840846 | 0.6430606 | 0.7020366 | 0.7610125 | 0.8199885 | 0.7399769 | 0.6599653 | 0.5799538 | 0.4999422 | 0.4199306 | 0.339919 | 0.2599074 | 0.1798959 | 0.09988429 | 0.01987271 | -0.06013886 | -0.1401504 | -0.220162 | -0.2030902 | -0.1860183 | -0.1689465 | -0.1518746 | -0.1348028 | -0.1177309 | -0.1006591 | -0.08358725 | -0.06651541 | -0.04944356 | -0.03237172 | -0.01529987 | 0.001771976 | 0.01884382 | 0.03576087 | 0.05267791 | 0.06959496 | 0.086512 | 0.103429 | 0.1203461 | 0.1372631 | 0.1541802 | 0.1710972 | 0.1880143 | 0.2049313 | 0.2218484 | 0.2387654 | 0.2556825 | 0.2725995 | 0.2319291 | 0.1912586 | 0.1505882 | 0.1099178 | 0.06924731 | 0.02857688 | -0.01209356 | -0.052764 | -0.09343444 | -0.1341049 | -0.1747753 | -0.2154457 | -0.2561162 | -0.2967866 | -0.3010165 | -0.3052463 | -0.3094761 | -0.313706 | -0.3179358 | -0.3221656 | -0.3263955 | -0.3306253 | -0.3348551 | -0.339085 | -0.3433148 | -0.3475446 | -0.3240486 | -0.3005526 | -0.2770566 | -0.2535606 | -0.2300646 | -0.2065686 | -0.1830726 | -0.1595766 | -0.1360806 | -0.1125846 | -0.08908863 | -0.06559263 | -0.04209663 | -0.01860063 | 0.004895365 |  | 4
130 | 5 | -0.02233618 | -0.5360682 | 0.03599262 | -0.7160314 | 4 to 5 | [196 empty] | 39
130 | 7 | -0.0188717 | -0.4529209 | 0.04157367 | -0.7439366 | 5 to 7 | [196 empty] | 40
130 | 9 | -0.01619968 | -0.3887923 | 0.0320643 | -0.677371 | 7 to 9 | [196 empty] | 41
130 | 11 | -0.01925564 | -0.4621354 | -0.03667156 | -0.05874826 | 9 to 11 | [196 empty] | 42
130 | 13 | -0.01437525 | -0.3450061 | 0.05856467 | -1.106347 | 11 to 13 | [196 empty] | 43
130 | 15 | -0.009990908 | -0.2397818 | 0.05261215 | -1.028964 | 13 to 15 | [196 empty] | 44
130 | 17 | 0.0187494 | 0.4499855 | 0.3448837 | -5.413037 | 15 to 17 | [196 empty] | 45
130 | 19 | -0.01002252 | -0.2405405 | -0.345263 | 6.319457 | 17 to 19 | [196 empty] | 46
130 | 21 | 0.00883654 | 0.2120769 | 0.2263087 | -4.540406 | 19 to 21 | [196 empty] | 47
130 | 23 | 0.003610377 | 0.08664906 | -0.06271395 | 1.52907 | 21 to 23 | [196 empty] | 48
130 | 26 | 0.00475613 | 0.1141471 | 0.009166017 | -0.1241693 | 23 to 26 | [196 empty] | 49
130 | 29 | -0.005771062 | -0.1385055 | -0.08421753 | 2.303803 | 26 to 29 | [196 empty] | 50
130 | 32 | -0.01717865 | -0.4122875 | -0.09126067 | 2.508054 | 29 to 32 | [196 empty] | 51
130 | 35 | -0.01638437 | -0.3932248 | 0.006354234 | -0.615623 | 32 to 35 | [196 empty] | 52
130 | 38 | -0.01109992 | -0.2663982 | 0.04227554 | -1.872869 | 35 to 38 | [196 empty] | 53
130 | 41 | -0.005597309 | -0.1343354 | 0.04402092 | -1.939193 | 38 to 41 | [196 empty] | 54
130 | 44 | -0.02285268 | -0.5484644 | -0.138043 | 5.525427 | 41 to 44 | [196 empty] | 55
130 | 48 | -0.02379928 | -0.5711828 | -0.00567959 | -0.2985625 | 44 to 48 | [196 empty] | 56
130 | 53 | -0.01492188 | -0.3581252 | 0.04261151 | -2.616535 | 48 to 53 | [196 empty] | 57
130 | 67 | -0.02972031 | -0.7132876 | -0.02536874 | 0.986418 | 53 to 67 | [196 empty] | 58
130 | 81 | -0.01194995 | -0.2867987 | 0.03046349 | -2.754341 | 67 to 81 | [196 empty] | 59
130 | 96 | -0.000236463 | -0.005675113 | 0.01874157 | -1.804866 | 81 to 96 | [196 empty] | 60
130 | 110 | 0.03416619 | 0.8199885 | 0.05897597 | -5.667368 | 96 to 110 | [196 empty] | 61
130 | 123 | -0.009173418 | -0.220162 | -0.08001158 | 9.621262 | 110 to 123 | [196 empty] | 62
130 | 137 | 0.0007851593 | 0.01884382 | 0.01707185 | -2.319999 | 123 to 137 | [196 empty] | 63
130 | 152 | 0.01135831 | 0.2725995 | 0.01691705 | -2.298791 | 137 to 152 | [196 empty] | 64
130 | 166 | -0.01236611 | -0.2967866 | -0.04067044 | 6.454506 | 152 to 166 | [196 empty] | 65
130 | 178 | -0.01448103 | -0.3475446 | -0.004229833 | 0.4053657 | 166 to 178 | [196 empty] | 66
130 | 193 | 0.0002039735 | 0.004895365 | 0.023496 | -4.529832 | 178 to 193 | [196 empty] | 67
130 | [202 empty] | 68
135 | 1 | 0.05464707 | 1.31153 | [198 empty] | 121 | 69
135 | 2 | -0.005580101 | -0.1339224 | -1.445452 | 2.756982 | 1 to 2 |  | Slope | -1.445452 | 0.2602441 | -0.3147472 | 0.2087841 | -0.04042659 | -0.04042659 | -0.2382718 | -0.2382718 | 0.05642546 | 0.05642546 | -0.02805931 | -0.02805931 | 0.03899808 | 0.03899808 | 0.4270087 | 0.4270087 | -0.2774308 | -0.2774308 | 0.04782933 | 0.04782933 | -0.0681783 | -0.0681783 | -0.00984828 | -0.00984828 | -0.00984828 | -0.03098898 | -0.03098898 | -0.03098898 | -0.006993615 | -0.006993615 | -0.006993615 | 0.02146108 | 0.02146108 | 0.02146108 | 0.03380842 | 0.03380842 | 0.03380842 | 0.0846191 | 0.0846191 | 0.0846191 | -0.1071562 | -0.1071562 | -0.1071562 | -0.00989222 | -0.00989222 | -0.00989222 | -0.00989222 | -0.0005366347 | -0.0005366347 | -0.0005366347 | -0.0005366347 | -0.0005366347 | -0.009517087 | -0.009517087 | -0.009517087 | -0.009517087 | -0.009517087 | -0.009517087 | -0.009517087 | -0.009517087 | -0.009517087 | -0.009517087 | -0.009517087 | -0.009517087 | -0.009517087 | -0.009517087 | -0.01236285 | -0.01236285 | -0.01236285 | -0.01236285 | -0.01236285 | -0.01236285 | -0.01236285 | -0.01236285 | -0.01236285 | -0.01236285 | -0.01236285 | -0.01236285 | -0.01236285 | -0.01236285 | 0.02488293 | 0.02488293 | 0.02488293 | 0.02488293 | 0.02488293 | 0.02488293 | 0.02488293 | 0.02488293 | 0.02488293 | 0.02488293 | 0.02488293 | 0.02488293 | 0.02488293 | 0.02488293 | 0.02488293 | 0.1578184 | 0.1578184 | 0.1578184 | 0.1578184 | 0.1578184 | 0.1578184 | 0.1578184 | 0.1578184 | 0.1578184 | 0.1578184 | 0.1578184 | 0.1578184 | 0.1578184 | 0.1578184 | -0.162478 | -0.162478 | -0.162478 | -0.162478 | -0.162478 | -0.162478 | -0.162478 | -0.162478 | -0.162478 | -0.162478 | -0.162478 | -0.162478 | -0.162478 | 0.03481929 | 0.03481929 | 0.03481929 | 0.03481929 | 0.03481929 | 0.03481929 | 0.03481929 | 0.03481929 | 0.03481929 | 0.03481929 | 0.03481929 | 0.03481929 | 0.03481929 | 0.03481929 | 0.01300994 | 0.01300994 | 0.01300994 | 0.01300994 | 0.01300994 | 0.01300994 | 0.01300994 | 0.01300994 | 0.01300994 | 0.01300994 | 0.01300994 | 0.01300994 | 0.01300994 | 0.01300994 | 0.01300994 | 0.03531342 | 0.03531342 | 0.03531342 | 0.03531342 | 0.03531342 | 0.03531342 | 0.03531342 | 0.03531342 | 0.03531342 | 0.03531342 | 0.03531342 | 0.03531342 | 0.03531342 | 0.03531342 | -0.07714385 | -0.07714385 | -0.07714385 | -0.07714385 | -0.07714385 | -0.07714385 | -0.07714385 | -0.07714385 | -0.07714385 | -0.07714385 | -0.07714385 | -0.07714385 | 0.05268759 | 0.05268759 | 0.05268759 | 0.05268759 | 0.05268759 | 0.05268759 | 0.05268759 | 0.05268759 | 0.05268759 | 0.05268759 | 0.05268759 | 0.05268759 | 0.05268759 | 0.05268759 | 0.05268759 | 0.05268759 |  | 2
135 | 3 | 0.005263402 | 0.1263216 | 0.2602441 | -0.6544106 | 2 to 3 |  | Intercept | 2.756982 | -0.6544106 | 1.070563 | -1.023562 | 0.2224914 | 0.2224914 | 1.607408 | 1.607408 | -1.044867 | -1.044867 | -0.115535 | -0.115535 | -0.987281 | -0.987281 | -6.807441 | -6.807441 | 5.168032 | 5.168032 | -1.011911 | -1.011911 | 1.424249 | 1.424249 | 0.08265853 | 0.08265853 | 0.08265853 | 0.6323167 | 0.6323167 | 0.6323167 | -0.06354885 | -0.06354885 | -0.06354885 | -0.9740989 | -0.9740989 | -0.9740989 | -1.406256 | -1.406256 | -1.406256 | -3.337062 | -3.337062 | -3.337062 | 4.525726 | 4.525726 | 4.525726 | 0.2461103 | 0.2461103 | 0.2461103 | 0.2461103 | -0.2029578 | -0.2029578 | -0.2029578 | -0.2029578 | -0.2029578 | 0.2730062 | 0.2730062 | 0.2730062 | 0.2730062 | 0.2730062 | 0.2730062 | 0.2730062 | 0.2730062 | 0.2730062 | 0.2730062 | 0.2730062 | 0.2730062 | 0.2730062 | 0.2730062 | 0.4636722 | 0.4636722 | 0.4636722 | 0.4636722 | 0.4636722 | 0.4636722 | 0.4636722 | 0.4636722 | 0.4636722 | 0.4636722 | 0.4636722 | 0.4636722 | 0.4636722 | 0.4636722 | -2.553236 | -2.553236 | -2.553236 | -2.553236 | -2.553236 | -2.553236 | -2.553236 | -2.553236 | -2.553236 | -2.553236 | -2.553236 | -2.553236 | -2.553236 | -2.553236 | -2.553236 | -15.31504 | -15.31504 | -15.31504 | -15.31504 | -15.31504 | -15.31504 | -15.31504 | -15.31504 | -15.31504 | -15.31504 | -15.31504 | -15.31504 | -15.31504 | -15.31504 | 19.91757 | 19.91757 | 19.91757 | 19.91757 | 19.91757 | 19.91757 | 19.91757 | 19.91757 | 19.91757 | 19.91757 | 19.91757 | 19.91757 | 19.91757 | -4.350005 | -4.350005 | -4.350005 | -4.350005 | -4.350005 | -4.350005 | -4.350005 | -4.350005 | -4.350005 | -4.350005 | -4.350005 | -4.350005 | -4.350005 | -4.350005 | -1.362124 | -1.362124 | -1.362124 | -1.362124 | -1.362124 | -1.362124 | -1.362124 | -1.362124 | -1.362124 | -1.362124 | -1.362124 | -1.362124 | -1.362124 | -1.362124 | -1.362124 | -4.752253 | -4.752253 | -4.752253 | -4.752253 | -4.752253 | -4.752253 | -4.752253 | -4.752253 | -4.752253 | -4.752253 | -4.752253 | -4.752253 | -4.752253 | -4.752253 | 13.91565 | 13.91565 | 13.91565 | 13.91565 | 13.91565 | 13.91565 | 13.91565 | 13.91565 | 13.91565 | 13.91565 | 13.91565 | 13.91565 | -9.194343 | -9.194343 | -9.194343 | -9.194343 | -9.194343 | -9.194343 | -9.194343 | -9.194343 | -9.194343 | -9.194343 | -9.194343 | -9.194343 | -9.194343 | -9.194343 | -9.194343 | -9.194343 |  | 3
135 | 4 | -0.007851065 | -0.1884256 | -0.3147472 | 1.070563 | 3 to 4 | 42.08857 | CO2-C | 1.31153 | -0.1339224 | 0.1263216 | -0.1884256 | 0.02035848 | -0.02006811 | -0.0604947 | -0.2987665 | -0.5370382 | -0.4806128 | -0.4241873 | -0.4522466 | -0.4803059 | -0.4413078 | -0.4023098 | 0.02469896 | 0.4517077 | 0.1742769 | -0.103154 | -0.05532464 | -0.00749531 | -0.07567361 | -0.1438519 | -0.1537002 | -0.1635485 | -0.1733968 | -0.2043857 | -0.2353747 | -0.2663637 | -0.2733573 | -0.2803509 | -0.2873445 | -0.2658835 | -0.2444224 | -0.2229613 | -0.1891529 | -0.1553445 | -0.1215361 | -0.03691695 | 0.04770216 | 0.1323213 | 0.02516504 | -0.08199118 | -0.1891474 | -0.1990396 | -0.2089318 | -0.2188241 | -0.2287163 | -0.2292529 | -0.2297895 | -0.2303262 | -0.2308628 | -0.2313995 | -0.2409165 | -0.2504336 | -0.2599507 | -0.2694678 | -0.2789849 | -0.288502 | -0.2980191 | -0.3075362 | -0.3170532 | -0.3265703 | -0.3360874 | -0.3456045 | -0.3551216 | -0.3646387 | -0.3770015 | -0.3893644 | -0.4017272 | -0.4140901 | -0.4264529 | -0.4388158 | -0.4511786 | -0.4635415 | -0.4759043 | -0.4882672 | -0.50063 | -0.5129929 | -0.5253557 | -0.5377186 | -0.5128356 | -0.4879527 | -0.4630698 | -0.4381868 | -0.4133039 | -0.388421 | -0.363538 | -0.3386551 | -0.3137722 | -0.2888892 | -0.2640063 | -0.2391234 | -0.2142404 | -0.1893575 | -0.1644746 | -0.006656213 | 0.1511621 | 0.3089805 | 0.4667988 | 0.6246172 | 0.7824356 | 0.9402539 | 1.098072 | 1.255891 | 1.413709 | 1.571527 | 1.729346 | 1.887164 | 2.044982 | 1.882504 | 1.720026 | 1.557548 | 1.39507 | 1.232592 | 1.070114 | 0.9076362 | 0.7451581 | 0.5826801 | 0.4202021 | 0.257724 | 0.09524599 | -0.06723205 | -0.03241276 | 0.00240653 | 0.03722582 | 0.07204511 | 0.1068644 | 0.1416837 | 0.176503 | 0.2113223 | 0.2461416 | 0.2809608 | 0.3157801 | 0.3505994 | 0.3854187 | 0.420238 | 0.4332479 | 0.4462579 | 0.4592678 | 0.4722778 | 0.4852877 | 0.4982976 | 0.5113076 | 0.5243175 | 0.5373275 | 0.5503374 | 0.5633474 | 0.5763573 | 0.5893672 | 0.6023772 | 0.6153871 | 0.6507005 | 0.686014 | 0.7213274 | 0.7566408 | 0.7919542 | 0.8272676 | 0.8625811 | 0.8978945 | 0.9332079 | 0.9685213 | 1.003835 | 1.039148 | 1.074462 | 1.109775 | 1.032631 | 0.9554873 | 0.8783435 | 0.8011996 | 0.7240558 | 0.6469119 | 0.5697681 | 0.4926242 | 0.4154804 | 0.3383365 | 0.2611927 | 0.1840488 | 0.2367364 | 0.289424 | 0.3421116 | 0.3947992 | 0.4474868 | 0.5001744 | 0.552862 | 0.6055495 | 0.6582371 | 0.7109247 | 0.7636123 | 0.8162999 | 0.8689875 | 0.9216751 | 0.9743627 |  | 4
135 | 5 | 0.00084827 | 0.02035848 | 0.2087841 | -1.023562 | 4 to 5 | [196 empty] | 5
135 | 7 | -0.002520613 | -0.0604947 | -0.04042659 | 0.2224914 | 5 to 7 | [196 empty] | 6
135 | 9 | -0.02237659 | -0.5370382 | -0.2382718 | 1.607408 | 7 to 9 | [196 empty] | 7
135 | 11 | -0.01767447 | -0.4241873 | 0.05642546 | -1.044867 | 9 to 11 | [196 empty] | 8
135 | 13 | -0.02001275 | -0.4803059 | -0.02805931 | -0.115535 | 11 to 13 | [196 empty] | 9
135 | 15 | -0.01676291 | -0.4023098 | 0.03899808 | -0.987281 | 13 to 15 | [196 empty] | 10
135 | 17 | 0.01882115 | 0.4517077 | 0.4270087 | -6.807441 | 15 to 17 | [196 empty] | 11
135 | 19 | -0.004298082 | -0.103154 | -0.2774308 | 5.168032 | 17 to 19 | [196 empty] | 12
135 | 21 | -0.0003123046 | -0.00749531 | 0.04782933 | -1.011911 | 19 to 21 | [196 empty] | 13
135 | 23 | -0.00599383 | -0.1438519 | -0.0681783 | 1.424249 | 21 to 23 | [196 empty] | 14
135 | 26 | -0.007224865 | -0.1733968 | -0.00984828 | 0.08265853 | 23 to 26 | [196 empty] | 15
135 | 29 | -0.01109849 | -0.2663637 | -0.03098898 | 0.6323167 | 26 to 29 | [196 empty] | 16
135 | 32 | -0.01197269 | -0.2873445 | -0.006993615 | -0.06354885 | 29 to 32 | [196 empty] | 17
135 | 35 | -0.009290054 | -0.2229613 | 0.02146108 | -0.9740989 | 32 to 35 | [196 empty] | 18
135 | 38 | -0.005064002 | -0.1215361 | 0.03380842 | -1.406256 | 35 to 38 | [196 empty] | 19
135 | 41 | 0.005513386 | 0.1323213 | 0.0846191 | -3.337062 | 38 to 41 | [196 empty] | 20
135 | 44 | -0.007881142 | -0.1891474 | -0.1071562 | 4.525726 | 41 to 44 | [196 empty] | 21
135 | 48 | -0.009529845 | -0.2287163 | -0.00989222 | 0.2461103 | 44 to 48 | [196 empty] | 22
135 | 53 | -0.009641644 | -0.2313995 | -0.0005366347 | -0.2029578 | 48 to 53 | [196 empty] | 23
135 | 67 | -0.01519328 | -0.3646387 | -0.009517087 | 0.2730062 | 53 to 67 | [196 empty] | 24
135 | 81 | -0.02240494 | -0.5377186 | -0.01236285 | 0.4636722 | 67 to 81 | [196 empty] | 25
135 | 96 | -0.006853107 | -0.1644746 | 0.02488293 | -2.553236 | 81 to 96 | [196 empty] | 26
135 | 110 | 0.0852076 | 2.044982 | 0.1578184 | -15.31504 | 96 to 110 | [196 empty] | 27
135 | 123 | -0.002801335 | -0.06723205 | -0.162478 | 19.91757 | 110 to 123 | [196 empty] | 28
135 | 137 | 0.01750992 | 0.420238 | 0.03481929 | -4.350005 | 123 to 137 | [196 empty] | 29
135 | 152 | 0.02564113 | 0.6153871 | 0.01300994 | -1.362124 | 137 to 152 | [196 empty] | 30
135 | 166 | 0.04624063 | 1.109775 | 0.03531342 | -4.752253 | 152 to 166 | [196 empty] | 31
135 | 178 | 0.0076687 | 0.1840488 | -0.07714385 | 13.91565 | 166 to 178 | [196 empty] | 32
135 | 193 | 0.04059845 | 0.9743627 | 0.05268759 | -9.194343 | 178 to 193 | [196 empty] | 33
135 | [202 empty] | 34
140 | 1 | 0.1059309 | 2.542342 | [198 empty] | 121 | 35
140 | 2 | -0.00321798 | -0.07723153 | -2.619574 | 5.161916 | 1 to 2 |  | Slope | -2.619574 | -0.7518051 | 0.9517202 | 0.05739799 | -0.06888888 | -0.06888888 | -0.06195388 | -0.06195388 | 0.03061788 | 0.03061788 | 0.1370746 | 0.1370746 | -0.08108113 | -0.08108113 | 0.3989057 | 0.3989057 | -0.30152 | -0.30152 | 0.277955 | 0.277955 | -0.1026803 | -0.1026803 | -0.04016771 | -0.04016771 | -0.04016771 | -0.1562281 | -0.1562281 | -0.1562281 | 0.08708038 | 0.08708038 | 0.08708038 | 0.01274845 | 0.01274845 | 0.01274845 | 0.04595041 | 0.04595041 | 0.04595041 | 0.117821 | 0.117821 | 0.117821 | -0.1425415 | -0.1425415 | -0.1425415 | -0.01276365 | -0.01276365 | -0.01276365 | -0.01276365 | -0.05980682 | -0.05980682 | -0.05980682 | -0.05980682 | -0.05980682 | -0.0263278 | -0.0263278 | -0.0263278 | -0.0263278 | -0.0263278 | -0.0263278 | -0.0263278 | -0.0263278 | -0.0263278 | -0.0263278 | -0.0263278 | -0.0263278 | -0.0263278 | -0.0263278 | 0.02558581 | 0.02558581 | 0.02558581 | 0.02558581 | 0.02558581 | 0.02558581 | 0.02558581 | 0.02558581 | 0.02558581 | 0.02558581 | 0.02558581 | 0.02558581 | 0.02558581 | 0.02558581 | -0.01420016 | -0.01420016 | -0.01420016 | -0.01420016 | -0.01420016 | -0.01420016 | -0.01420016 | -0.01420016 | -0.01420016 | -0.01420016 | -0.01420016 | -0.01420016 | -0.01420016 | -0.01420016 | -0.01420016 | 0.130702 | 0.130702 | 0.130702 | 0.130702 | 0.130702 | 0.130702 | 0.130702 | 0.130702 | 0.130702 | 0.130702 | 0.130702 | 0.130702 | 0.130702 | 0.130702 | -0.1587351 | -0.1587351 | -0.1587351 | -0.1587351 | -0.1587351 | -0.1587351 | -0.1587351 | -0.1587351 | -0.1587351 | -0.1587351 | -0.1587351 | -0.1587351 | -0.1587351 | 0.04310094 | 0.04310094 | 0.04310094 | 0.04310094 | 0.04310094 | 0.04310094 | 0.04310094 | 0.04310094 | 0.04310094 | 0.04310094 | 0.04310094 | 0.04310094 | 0.04310094 | 0.04310094 | -0.005236909 | -0.005236909 | -0.005236909 | -0.005236909 | -0.005236909 | -0.005236909 | -0.005236909 | -0.005236909 | -0.005236909 | -0.005236909 | -0.005236909 | -0.005236909 | -0.005236909 | -0.005236909 | -0.005236909 | 0.050025 | 0.050025 | 0.050025 | 0.050025 | 0.050025 | 0.050025 | 0.050025 | 0.050025 | 0.050025 | 0.050025 | 0.050025 | 0.050025 | 0.050025 | 0.050025 | -0.08912438 | -0.08912438 | -0.08912438 | -0.08912438 | -0.08912438 | -0.08912438 | -0.08912438 | -0.08912438 | -0.08912438 | -0.08912438 | -0.08912438 | -0.08912438 | 0.04741183 | 0.04741183 | 0.04741183 | 0.04741183 | 0.04741183 | 0.04741183 | 0.04741183 | 0.04741183 | 0.04741183 | 0.04741183 | 0.04741183 | 0.04741183 | 0.04741183 | 0.04741183 | 0.04741183 | 0.04741183 |  | 2
140 | 3 | -0.03454319 | -0.8290366 | -0.7518051 | 1.426379 | 2 to 3 |  | Intercept | 5.161916 | 1.426379 | -3.684197 | -0.1069084 | 0.5245259 | 0.5245259 | 0.475981 | 0.475981 | -0.3571649 | -0.3571649 | -1.528189 | -1.528189 | 1.307836 | 1.307836 | -5.891966 | -5.891966 | 6.01527 | 6.01527 | -4.994755 | -4.994755 | 2.998585 | 2.998585 | 1.560797 | 1.560797 | 1.560797 | 4.578367 | 4.578367 | 4.578367 | -2.477579 | -2.477579 | -2.477579 | -0.09895723 | -0.09895723 | -0.09895723 | -1.261026 | -1.261026 | -1.261026 | -3.992107 | -3.992107 | -3.992107 | 6.682755 | 6.682755 | 6.682755 | 0.9725285 | 0.9725285 | 0.9725285 | 0.9725285 | 3.230601 | 3.230601 | 3.230601 | 3.230601 | 3.230601 | 1.456213 | 1.456213 | 1.456213 | 1.456213 | 1.456213 | 1.456213 | 1.456213 | 1.456213 | 1.456213 | 1.456213 | 1.456213 | 1.456213 | 1.456213 | 1.456213 | -2.021999 | -2.021999 | -2.021999 | -2.021999 | -2.021999 | -2.021999 | -2.021999 | -2.021999 | -2.021999 | -2.021999 | -2.021999 | -2.021999 | -2.021999 | -2.021999 | 1.200665 | 1.200665 | 1.200665 | 1.200665 | 1.200665 | 1.200665 | 1.200665 | 1.200665 | 1.200665 | 1.200665 | 1.200665 | 1.200665 | 1.200665 | 1.200665 | 1.200665 | -12.70994 | -12.70994 | -12.70994 | -12.70994 | -12.70994 | -12.70994 | -12.70994 | -12.70994 | -12.70994 | -12.70994 | -12.70994 | -12.70994 | -12.70994 | -12.70994 | 19.12814 | 19.12814 | 19.12814 | 19.12814 | 19.12814 | 19.12814 | 19.12814 | 19.12814 | 19.12814 | 19.12814 | 19.12814 | 19.12814 | 19.12814 | -5.697695 | -5.697695 | -5.697695 | -5.697695 | -5.697695 | -5.697695 | -5.697695 | -5.697695 | -5.697695 | -5.697695 | -5.697695 | -5.697695 | -5.697695 | -5.697695 | 0.9245901 | 0.9245901 | 0.9245901 | 0.9245901 | 0.9245901 | 0.9245901 | 0.9245901 | 0.9245901 | 0.9245901 | 0.9245901 | 0.9245901 | 0.9245901 | 0.9245901 | 0.9245901 | 0.9245901 | -7.47522 | -7.47522 | -7.47522 | -7.47522 | -7.47522 | -7.47522 | -7.47522 | -7.47522 | -7.47522 | -7.47522 | -7.47522 | -7.47522 | -7.47522 | -7.47522 | 15.62358 | 15.62358 | 15.62358 | 15.62358 | 15.62358 | 15.62358 | 15.62358 | 15.62358 | 15.62358 | 15.62358 | 15.62358 | 15.62358 | -8.679868 | -8.679868 | -8.679868 | -8.679868 | -8.679868 | -8.679868 | -8.679868 | -8.679868 | -8.679868 | -8.679868 | -8.679868 | -8.679868 | -8.679868 | -8.679868 | -8.679868 | -8.679868 |  | 3
140 | 4 | 0.005111815 | 0.1226835 | 0.9517202 | -3.684197 | 3 to 4 | 46.88256 | CO2-C | 2.542342 | -0.07723153 | -0.8290366 | 0.1226835 | 0.1800815 | 0.1111927 | 0.04230379 | -0.0196501 | -0.08160398 | -0.0509861 | -0.02036822 | 0.1167064 | 0.253781 | 0.1726998 | 0.09161869 | 0.4905243 | 0.88943 | 0.58791 | 0.28639 | 0.564345 | 0.8423 | 0.7396198 | 0.6369395 | 0.5967718 | 0.5566041 | 0.5164364 | 0.3602083 | 0.2039802 | 0.04775204 | 0.1348324 | 0.2219128 | 0.3089932 | 0.3217416 | 0.3344901 | 0.3472385 | 0.3931889 | 0.4391393 | 0.4850898 | 0.6029107 | 0.7207317 | 0.8385526 | 0.6960111 | 0.5534696 | 0.410928 | 0.3981644 | 0.3854007 | 0.3726371 | 0.3598734 | 0.3000666 | 0.2402598 | 0.180453 | 0.1206462 | 0.06083935 | 0.03451155 | 0.008183746 | -0.01814405 | -0.04447185 | -0.07079965 | -0.09712745 | -0.1234553 | -0.1497831 | -0.1761109 | -0.2024387 | -0.2287665 | -0.2550943 | -0.2814221 | -0.3077499 | -0.282164 | -0.2565782 | -0.2309924 | -0.2054066 | -0.1798208 | -0.154235 | -0.1286492 | -0.1030633 | -0.07747753 | -0.05189172 | -0.0263059 | -0.0007200902 | 0.02486572 | 0.05045154 | 0.03625137 | 0.02205121 | 0.007851049 | -0.006349114 | -0.02054928 | -0.03474944 | -0.0489496 | -0.06314976 | -0.07734993 | -0.09155009 | -0.1057503 | -0.1199504 | -0.1341506 | -0.1483507 | -0.1625509 | -0.03184892 | 0.09885306 | 0.229555 | 0.360257 | 0.490959 | 0.621661 | 0.752363 | 0.8830649 | 1.013767 | 1.144469 | 1.275171 | 1.405873 | 1.536575 | 1.667277 | 1.508542 | 1.349807 | 1.191072 | 1.032336 | 0.8736013 | 0.7148662 | 0.5561311 | 0.397396 | 0.2386609 | 0.07992578 | -0.07880932 | -0.2375444 | -0.3962795 | -0.3531786 | -0.3100776 | -0.2669767 | -0.2238758 | -0.1807748 | -0.1376739 | -0.09457294 | -0.051472 | -0.008371055 | 0.03472989 | 0.07783083 | 0.1209318 | 0.1640327 | 0.2071337 | 0.2018967 | 0.1966598 | 0.1914229 | 0.186186 | 0.1809491 | 0.1757122 | 0.1704753 | 0.1652384 | 0.1600015 | 0.1547646 | 0.1495277 | 0.1442908 | 0.1390538 | 0.1338169 | 0.12858 | 0.178605 | 0.22863 | 0.278655 | 0.32868 | 0.378705 | 0.42873 | 0.478755 | 0.52878 | 0.578805 | 0.62883 | 0.678855 | 0.72888 | 0.778905 | 0.82893 | 0.7398056 | 0.6506812 | 0.5615568 | 0.4724325 | 0.3833081 | 0.2941837 | 0.2050593 | 0.1159349 | 0.02681056 | -0.06231382 | -0.1514382 | -0.2405626 | -0.1931508 | -0.1457389 | -0.0983271 | -0.05091528 | -0.00350345 | 0.04390838 | 0.0913202 | 0.138732 | 0.1861439 | 0.2335557 | 0.2809675 | 0.3283793 | 0.3757912 | 0.423203 | 0.4706148 |  | 4
140 | 5 | 0.007503397 | 0.1800815 | 0.05739799 | -0.1069084 | 4 to 5 | [196 empty] | 39
140 | 7 | 0.001762658 | 0.04230379 | -0.06888888 | 0.5245259 | 5 to 7 | [196 empty] | 40
140 | 9 | -0.003400166 | -0.08160398 | -0.06195388 | 0.475981 | 7 to 9 | [196 empty] | 41
140 | 11 | -0.000848676 | -0.02036822 | 0.03061788 | -0.3571649 | 9 to 11 | [196 empty] | 42
140 | 13 | 0.01057421 | 0.253781 | 0.1370746 | -1.528189 | 11 to 13 | [196 empty] | 43
140 | 15 | 0.003817445 | 0.09161869 | -0.08108113 | 1.307836 | 13 to 15 | [196 empty] | 44
140 | 17 | 0.03705958 | 0.88943 | 0.3989057 | -5.891966 | 15 to 17 | [196 empty] | 45
140 | 19 | 0.01193292 | 0.28639 | -0.30152 | 6.01527 | 17 to 19 | [196 empty] | 46
140 | 21 | 0.03509583 | 0.8423 | 0.277955 | -4.994755 | 19 to 21 | [196 empty] | 47
140 | 23 | 0.02653915 | 0.6369395 | -0.1026803 | 2.998585 | 21 to 23 | [196 empty] | 48
140 | 26 | 0.02151818 | 0.5164364 | -0.04016771 | 1.560797 | 23 to 26 | [196 empty] | 49
140 | 29 | 0.001989668 | 0.04775204 | -0.1562281 | 4.578367 | 26 to 29 | [196 empty] | 50
140 | 32 | 0.01287472 | 0.3089932 | 0.08708038 | -2.477579 | 29 to 32 | [196 empty] | 51
140 | 35 | 0.01446827 | 0.3472385 | 0.01274845 | -0.09895723 | 32 to 35 | [196 empty] | 52
140 | 38 | 0.02021207 | 0.4850898 | 0.04595041 | -1.261026 | 35 to 38 | [196 empty] | 53
140 | 41 | 0.03493969 | 0.8385526 | 0.117821 | -3.992107 | 38 to 41 | [196 empty] | 54
140 | 44 | 0.017122 | 0.410928 | -0.1425415 | 6.682755 | 41 to 44 | [196 empty] | 55
140 | 48 | 0.01499473 | 0.3598734 | -0.01276365 | 0.9725285 | 44 to 48 | [196 empty] | 56
140 | 53 | 0.002534973 | 0.06083935 | -0.05980682 | 3.230601 | 48 to 53 | [196 empty] | 57
140 | 67 | -0.01282291 | -0.3077499 | -0.0263278 | 1.456213 | 53 to 67 | [196 empty] | 58
140 | 81 | 0.002102147 | 0.05045154 | 0.02558581 | -2.021999 | 67 to 81 | [196 empty] | 59
140 | 96 | -0.006772954 | -0.1625509 | -0.01420016 | 1.200665 | 81 to 96 | [196 empty] | 60
140 | 110 | 0.06946987 | 1.667277 | 0.130702 | -12.70994 | 96 to 110 | [196 empty] | 61
140 | 123 | -0.01651165 | -0.3962795 | -0.1587351 | 19.12814 | 110 to 123 | [196 empty] | 62
140 | 137 | 0.008630569 | 0.2071337 | 0.04310094 | -5.697695 | 123 to 137 | [196 empty] | 63
140 | 152 | 0.005357501 | 0.12858 | -0.005236909 | 0.9245901 | 137 to 152 | [196 empty] | 64
140 | 166 | 0.03453875 | 0.82893 | 0.050025 | -7.47522 | 152 to 166 | [196 empty] | 65
140 | 178 | -0.01002344 | -0.2405626 | -0.08912438 | 15.62358 | 166 to 178 | [196 empty] | 66
140 | 193 | 0.01960895 | 0.4706148 | 0.04741183 | -8.679868 | 178 to 193 | [196 empty] | 67
140 | [202 empty] | 68
141 | 1 | 0 | 0 | [198 empty] | 121 | 69
141 | 2 | 0 | 0 | 0 | 0 | 1 to 2 |  | Slope | 0 | 0 | 0 | 0 | 0 | 0 | 0 | 0 | 0 | 0 | 0 | 0 | 0 | 0 | 0 | 0 | 0 | 0 | 0 | 0 | 0 | 0 | 0 | 0 | 0 | 0 | 0 | 0 | 0 | 0 | 0 | 0 | 0 | 0 | 0 | 0 | 0 | 0 | 0 | 0 | 0 | 0 | 0 | 0 | 0 | 0 | 0 | 0 | 0 | 0 | 0 | 0 | 0 | 0 | 0 | 0 | 0 | 0 | 0 | 0 | 0 | 0 | 0 | 0 | 0 | 0 | 0 | 0 | 0 | 0 | 0 | 0 | 0 | 0 | 0 | 0 | 0 | 0 | 0 | 0 | 0 | 0 | 0 | 0 | 0 | 0 | 0 | 0 | 0 | 0 | 0 | 0 | 0 | 0 | 0 | 0 | 0 | 0 | 0 | 0 | 0 | 0 | 0 | 0 | 0 | 0 | 0 | 0 | 0 | 0 | 0 | 0 | 0 | 0 | 0 | 0 | 0 | 0 | 0 | 0 | 0 | 0 | 0 | 0 | 0 | 0 | 0 | 0 | 0 | 0 | 0 | 0 | 0 | 0 | 0 | 0 | 0 | 0 | 0 | 0 | 0 | 0 | 0 | 0 | 0 | 0 | 0 | 0 | 0 | 0 | 0 | 0 | 0 | 0 | 0 | 0 | 0 | 0 | 0 | 0 | 0 | 0 | 0 | 0 | 0 | 0 | 0 | 0 | 0 | 0 | 0 | 0 | 0 | 0 | 0 | 0 | 0 | 0 | 0 | 0 | 0 | 0 | 0 | 0 | 0 | 0 | 0 | 0 | 0 | 0 | 0 | 0 | 0 |  | 2
141 | 3 | 0 | 0 | 0 | 0 | 2 to 3 |  | Intercept | 0 | 0 | 0 | 0 | 0 | 0 | 0 | 0 | 0 | 0 | 0 | 0 | 0 | 0 | 0 | 0 | 0 | 0 | 0 | 0 | 0 | 0 | 0 | 0 | 0 | 0 | 0 | 0 | 0 | 0 | 0 | 0 | 0 | 0 | 0 | 0 | 0 | 0 | 0 | 0 | 0 | 0 | 0 | 0 | 0 | 0 | 0 | 0 | 0 | 0 | 0 | 0 | 0 | 0 | 0 | 0 | 0 | 0 | 0 | 0 | 0 | 0 | 0 | 0 | 0 | 0 | 0 | 0 | 0 | 0 | 0 | 0 | 0 | 0 | 0 | 0 | 0 | 0 | 0 | 0 | 0 | 0 | 0 | 0 | 0 | 0 | 0 | 0 | 0 | 0 | 0 | 0 | 0 | 0 | 0 | 0 | 0 | 0 | 0 | 0 | 0 | 0 | 0 | 0 | 0 | 0 | 0 | 0 | 0 | 0 | 0 | 0 | 0 | 0 | 0 | 0 | 0 | 0 | 0 | 0 | 0 | 0 | 0 | 0 | 0 | 0 | 0 | 0 | 0 | 0 | 0 | 0 | 0 | 0 | 0 | 0 | 0 | 0 | 0 | 0 | 0 | 0 | 0 | 0 | 0 | 0 | 0 | 0 | 0 | 0 | 0 | 0 | 0 | 0 | 0 | 0 | 0 | 0 | 0 | 0 | 0 | 0 | 0 | 0 | 0 | 0 | 0 | 0 | 0 | 0 | 0 | 0 | 0 | 0 | 0 | 0 | 0 | 0 | 0 | 0 | 0 | 0 | 0 | 0 | 0 | 0 | 0 | 0 | 0 | 0 | 0 | 0 | 0 |  | 3
141 | 4 | 0 | 0 | 0 | 0 | 3 to 4 | 0 | CO2-C | 0 | 0 | 0 | 0 | 0 | 0 | 0 | 0 | 0 | 0 | 0 | 0 | 0 | 0 | 0 | 0 | 0 | 0 | 0 | 0 | 0 | 0 | 0 | 0 | 0 | 0 | 0 | 0 | 0 | 0 | 0 | 0 | 0 | 0 | 0 | 0 | 0 | 0 | 0 | 0 | 0 | 0 | 0 | 0 | 0 | 0 | 0 | 0 | 0 | 0 | 0 | 0 | 0 | 0 | 0 | 0 | 0 | 0 | 0 | 0 | 0 | 0 | 0 | 0 | 0 | 0 | 0 | 0 | 0 | 0 | 0 | 0 | 0 | 0 | 0 | 0 | 0 | 0 | 0 | 0 | 0 | 0 | 0 | 0 | 0 | 0 | 0 | 0 | 0 | 0 | 0 | 0 | 0 | 0 | 0 | 0 | 0 | 0 | 0 | 0 | 0 | 0 | 0 | 0 | 0 | 0 | 0 | 0 | 0 | 0 | 0 | 0 | 0 | 0 | 0 | 0 | 0 | 0 | 0 | 0 | 0 | 0 | 0 | 0 | 0 | 0 | 0 | 0 | 0 | 0 | 0 | 0 | 0 | 0 | 0 | 0 | 0 | 0 | 0 | 0 | 0 | 0 | 0 | 0 | 0 | 0 | 0 | 0 | 0 | 0 | 0 | 0 | 0 | 0 | 0 | 0 | 0 | 0 | 0 | 0 | 0 | 0 | 0 | 0 | 0 | 0 | 0 | 0 | 0 | 0 | 0 | 0 | 0 | 0 | 0 | 0 | 0 | 0 | 0 | 0 | 0 | 0 | 0 | 0 | 0 | 0 | 0 | 0 | 0 | 0 | 0 | 0 | 0 |  | 4
141 | 5 | 0 | 0 | 0 | 0 | 4 to 5 | [196 empty] | 73
141 | 7 | 0 | 0 | 0 | 0 | 5 to 7 | [196 empty] | 74
141 | 9 | 0 | 0 | 0 | 0 | 7 to 9 | [196 empty] | 75
141 | 11 | 0 | 0 | 0 | 0 | 9 to 11 | [196 empty] | 76
141 | 13 | 0 | 0 | 0 | 0 | 11 to 13 | [196 empty] | 77
141 | 15 | 0 | 0 | 0 | 0 | 13 to 15 | [196 empty] | 78
141 | 17 | 0 | 0 | 0 | 0 | 15 to 17 | [196 empty] | 79
141 | 19 | 0 | 0 | 0 | 0 | 17 to 19 | [196 empty] | 80
141 | 21 | 0 | 0 | 0 | 0 | 19 to 21 | [196 empty] | 81
141 | 23 | 0 | 0 | 0 | 0 | 21 to 23 | [196 empty] | 82
141 | 26 | 0 | 0 | 0 | 0 | 23 to 26 | [196 empty] | 83
141 | 29 | 0 | 0 | 0 | 0 | 26 to 29 | [196 empty] | 84
141 | 32 | 0 | 0 | 0 | 0 | 29 to 32 | [196 empty] | 85
141 | 35 | 0 | 0 | 0 | 0 | 32 to 35 | [196 empty] | 86
141 | 38 | 0 | 0 | 0 | 0 | 35 to 38 | [196 empty] | 87
141 | 41 | 0 | 0 | 0 | 0 | 38 to 41 | [196 empty] | 88
141 | 44 | 0 | 0 | 0 | 0 | 41 to 44 | [196 empty] | 89
141 | 48 | 0 | 0 | 0 | 0 | 44 to 48 | [196 empty] | 90
141 | 53 | 0 | 0 | 0 | 0 | 48 to 53 | [196 empty] | 91
141 | 67 | 0 | 0 | 0 | 0 | 53 to 67 | [196 empty] | 92
141 | 81 | 0 | 0 | 0 | 0 | 67 to 81 | [196 empty] | 93
141 | 96 | 0 | 0 | 0 | 0 | 81 to 96 | [196 empty] | 94
141 | 110 | 0 | 0 | 0 | 0 | 96 to 110 | [196 empty] | 95
141 | 123 | 0 | 0 | 0 | 0 | 110 to 123 | [196 empty] | 96
141 | 137 | 0 | 0 | 0 | 0 | 123 to 137 | [196 empty] | 97
141 | 152 | 0 | 0 | 0 | 0 | 137 to 152 | [196 empty] | 98
141 | 166 | 0 | 0 | 0 | 0 | 152 to 166 | [196 empty] | 99
141 | 178 | 0 | 0 | 0 | 0 | 166 to 178 | [196 empty] | 100
141 | 193 | 0 | 0 | 0 | 0 | 178 to 193 | [196 empty] | 101
141 | [202 empty] | 102
146 | 1 | 0 | 0 | [198 empty] | 121 | 103
146 | 2 | 0 | 0 | 0 | 0 | 1 to 2 |  | Slope | 0 | 0 | 0 | 0 | 0 | 0 | 0 | 0 | 0 | 0 | 0 | 0 | 0 | 0 | 0 | 0 | 0 | 0 | 0 | 0 | 0 | 0 | 0 | 0 | 0 | 0 | 0 | 0 | 0 | 0 | 0 | 0 | 0 | 0 | 0 | 0 | 0 | 0 | 0 | 0 | 0 | 0 | 0 | 0 | 0 | 0 | 0 | 0 | 0 | 0 | 0 | 0 | 0 | 0 | 0 | 0 | 0 | 0 | 0 | 0 | 0 | 0 | 0 | 0 | 0 | 0 | 0 | 0 | 0 | 0 | 0 | 0 | 0 | 0 | 0 | 0 | 0 | 0 | 0 | 0 | 0 | 0 | 0 | 0 | 0 | 0 | 0 | 0 | 0 | 0 | 0 | 0 | 0 | 0 | 0 | 0 | 0 | 0 | 0 | 0 | 0 | 0 | 0 | 0 | 0 | 0 | 0 | 0 | 0 | 0 | 0 | 0 | 0 | 0 | 0 | 0 | 0 | 0 | 0 | 0 | 0 | 0 | 0 | 0 | 0 | 0 | 0 | 0 | 0 | 0 | 0 | 0 | 0 | 0 | 0 | 0 | 0 | 0 | 0 | 0 | 0 | 0 | 0 | 0 | 0 | 0 | 0 | 0 | 0 | 0 | 0 | 0 | 0 | 0 | 0 | 0 | 0 | 0 | 0 | 0 | 0 | 0 | 0 | 0 | 0 | 0 | 0 | 0 | 0 | 0 | 0 | 0 | 0 | 0 | 0 | 0 | 0 | 0 | 0 | 0 | 0 | 0 | 0 | 0 | 0 | 0 | 0 | 0 | 0 | 0 | 0 | 0 | 0 |  | 2
146 | 3 | 0 | 0 | 0 | 0 | 2 to 3 |  | Intercept | 0 | 0 | 0 | 0 | 0 | 0 | 0 | 0 | 0 | 0 | 0 | 0 | 0 | 0 | 0 | 0 | 0 | 0 | 0 | 0 | 0 | 0 | 0 | 0 | 0 | 0 | 0 | 0 | 0 | 0 | 0 | 0 | 0 | 0 | 0 | 0 | 0 | 0 | 0 | 0 | 0 | 0 | 0 | 0 | 0 | 0 | 0 | 0 | 0 | 0 | 0 | 0 | 0 | 0 | 0 | 0 | 0 | 0 | 0 | 0 | 0 | 0 | 0 | 0 | 0 | 0 | 0 | 0 | 0 | 0 | 0 | 0 | 0 | 0 | 0 | 0 | 0 | 0 | 0 | 0 | 0 | 0 | 0 | 0 | 0 | 0 | 0 | 0 | 0 | 0 | 0 | 0 | 0 | 0 | 0 | 0 | 0 | 0 | 0 | 0 | 0 | 0 | 0 | 0 | 0 | 0 | 0 | 0 | 0 | 0 | 0 | 0 | 0 | 0 | 0 | 0 | 0 | 0 | 0 | 0 | 0 | 0 | 0 | 0 | 0 | 0 | 0 | 0 | 0 | 0 | 0 | 0 | 0 | 0 | 0 | 0 | 0 | 0 | 0 | 0 | 0 | 0 | 0 | 0 | 0 | 0 | 0 | 0 | 0 | 0 | 0 | 0 | 0 | 0 | 0 | 0 | 0 | 0 | 0 | 0 | 0 | 0 | 0 | 0 | 0 | 0 | 0 | 0 | 0 | 0 | 0 | 0 | 0 | 0 | 0 | 0 | 0 | 0 | 0 | 0 | 0 | 0 | 0 | 0 | 0 | 0 | 0 | 0 | 0 | 0 | 0 | 0 | 0 |  | 3
146 | 4 | 0 | 0 | 0 | 0 | 3 to 4 | 0 | CO2-C | 0 | 0 | 0 | 0 | 0 | 0 | 0 | 0 | 0 | 0 | 0 | 0 | 0 | 0 | 0 | 0 | 0 | 0 | 0 | 0 | 0 | 0 | 0 | 0 | 0 | 0 | 0 | 0 | 0 | 0 | 0 | 0 | 0 | 0 | 0 | 0 | 0 | 0 | 0 | 0 | 0 | 0 | 0 | 0 | 0 | 0 | 0 | 0 | 0 | 0 | 0 | 0 | 0 | 0 | 0 | 0 | 0 | 0 | 0 | 0 | 0 | 0 | 0 | 0 | 0 | 0 | 0 | 0 | 0 | 0 | 0 | 0 | 0 | 0 | 0 | 0 | 0 | 0 | 0 | 0 | 0 | 0 | 0 | 0 | 0 | 0 | 0 | 0 | 0 | 0 | 0 | 0 | 0 | 0 | 0 | 0 | 0 | 0 | 0 | 0 | 0 | 0 | 0 | 0 | 0 | 0 | 0 | 0 | 0 | 0 | 0 | 0 | 0 | 0 | 0 | 0 | 0 | 0 | 0 | 0 | 0 | 0 | 0 | 0 | 0 | 0 | 0 | 0 | 0 | 0 | 0 | 0 | 0 | 0 | 0 | 0 | 0 | 0 | 0 | 0 | 0 | 0 | 0 | 0 | 0 | 0 | 0 | 0 | 0 | 0 | 0 | 0 | 0 | 0 | 0 | 0 | 0 | 0 | 0 | 0 | 0 | 0 | 0 | 0 | 0 | 0 | 0 | 0 | 0 | 0 | 0 | 0 | 0 | 0 | 0 | 0 | 0 | 0 | 0 | 0 | 0 | 0 | 0 | 0 | 0 | 0 | 0 | 0 | 0 | 0 | 0 | 0 | 0 |  | 4
146 | 5 | 0 | 0 | 0 | 0 | 4 to 5 | [196 empty] | 107
146 | 7 | 0 | 0 | 0 | 0 | 5 to 7 | [196 empty] | 108
146 | 9 | 0 | 0 | 0 | 0 | 7 to 9 | [196 empty] | 109
146 | 11 | 0 | 0 | 0 | 0 | 9 to 11 | [196 empty] | 110
146 | 13 | 0 | 0 | 0 | 0 | 11 to 13 | [196 empty] | 111
146 | 15 | 0 | 0 | 0 | 0 | 13 to 15 | [196 empty] | 112
146 | 17 | 0 | 0 | 0 | 0 | 15 to 17 | [196 empty] | 113
146 | 19 | 0 | 0 | 0 | 0 | 17 to 19 | [196 empty] | 114
146 | 21 | 0 | 0 | 0 | 0 | 19 to 21 | [196 empty] | 115
146 | 23 | 0 | 0 | 0 | 0 | 21 to 23 | [196 empty] | 116
146 | 26 | 0 | 0 | 0 | 0 | 23 to 26 | [196 empty] | 117
146 | 29 | 0 | 0 | 0 | 0 | 26 to 29 | [196 empty] | 118
146 | 32 | 0 | 0 | 0 | 0 | 29 to 32 | [196 empty] | 119
146 | 35 | 0 | 0 | 0 | 0 | 32 to 35 | [196 empty] | 120
146 | 38 | 0 | 0 | 0 | 0 | 35 to 38 | [196 empty] | 121
146 | 41 | 0 | 0 | 0 | 0 | 38 to 41 | [196 empty] | 122
146 | 44 | 0 | 0 | 0 | 0 | 41 to 44 | [196 empty] | 123
146 | 48 | 0 | 0 | 0 | 0 | 44 to 48 | [196 empty] | 124
146 | 53 | 0 | 0 | 0 | 0 | 48 to 53 | [196 empty] | 125
146 | 67 | 0 | 0 | 0 | 0 | 53 to 67 | [196 empty] | 126
146 | 81 | 0 | 0 | 0 | 0 | 67 to 81 | [196 empty] | 127
146 | 96 | 0 | 0 | 0 | 0 | 81 to 96 | [196 empty] | 128
146 | 110 | 0 | 0 | 0 | 0 | 96 to 110 | [196 empty] | 129
146 | 123 | 0 | 0 | 0 | 0 | 110 to 123 | [196 empty] | 130
146 | 137 | 0 | 0 | 0 | 0 | 123 to 137 | [196 empty] | 131
146 | 152 | 0 | 0 | 0 | 0 | 137 to 152 | [196 empty] | 132
146 | 166 | 0 | 0 | 0 | 0 | 152 to 166 | [196 empty] | 133
146 | 178 | 0 | 0 | 0 | 0 | 166 to 178 | [196 empty] | 134
146 | 193 | 0 | 0 | 0 | 0 | 178 to 193 | [196 empty] | 135
146 | [202 empty] | 136
151 | 1 | 0 | 0 | [198 empty] | 121 | 1
151 | 2 | 0 | 0 | 0 | 0 | 1 to 2 |  | Slope | 0 | 0 | 0 | 0 | 0 | 0 | 0 | 0 | 0 | 0 | 0 | 0 | 0 | 0 | 0 | 0 | 0 | 0 | 0 | 0 | 0 | 0 | 0 | 0 | 0 | 0 | 0 | 0 | 0 | 0 | 0 | 0 | 0 | 0 | 0 | 0 | 0 | 0 | 0 | 0 | 0 | 0 | 0 | 0 | 0 | 0 | 0 | 0 | 0 | 0 | 0 | 0 | 0 | 0 | 0 | 0 | 0 | 0 | 0 | 0 | 0 | 0 | 0 | 0 | 0 | 0 | 0 | 0 | 0 | 0 | 0 | 0 | 0 | 0 | 0 | 0 | 0 | 0 | 0 | 0 | 0 | 0 | 0 | 0 | 0 | 0 | 0 | 0 | 0 | 0 | 0 | 0 | 0 | 0 | 0 | 0 | 0 | 0 | 0 | 0 | 0 | 0 | 0 | 0 | 0 | 0 | 0 | 0 | 0 | 0 | 0 | 0 | 0 | 0 | 0 | 0 | 0 | 0 | 0 | 0 | 0 | 0 | 0 | 0 | 0 | 0 | 0 | 0 | 0 | 0 | 0 | 0 | 0 | 0 | 0 | 0 | 0 | 0 | 0 | 0 | 0 | 0 | 0 | 0 | 0 | 0 | 0 | 0 | 0 | 0 | 0 | 0 | 0 | 0 | 0 | 0 | 0 | 0 | 0 | 0 | 0 | 0 | 0 | 0 | 0 | 0 | 0 | 0 | 0 | 0 | 0 | 0 | 0 | 0 | 0 | 0 | 0 | 0 | 0 | 0 | 0 | 0 | 0 | 0 | 0 | 0 | 0 | 0 | 0 | 0 | 0 | 0 | 0 |  | 2
151 | 3 | 0 | 0 | 0 | 0 | 2 to 3 |  | Intercept | 0 | 0 | 0 | 0 | 0 | 0 | 0 | 0 | 0 | 0 | 0 | 0 | 0 | 0 | 0 | 0 | 0 | 0 | 0 | 0 | 0 | 0 | 0 | 0 | 0 | 0 | 0 | 0 | 0 | 0 | 0 | 0 | 0 | 0 | 0 | 0 | 0 | 0 | 0 | 0 | 0 | 0 | 0 | 0 | 0 | 0 | 0 | 0 | 0 | 0 | 0 | 0 | 0 | 0 | 0 | 0 | 0 | 0 | 0 | 0 | 0 | 0 | 0 | 0 | 0 | 0 | 0 | 0 | 0 | 0 | 0 | 0 | 0 | 0 | 0 | 0 | 0 | 0 | 0 | 0 | 0 | 0 | 0 | 0 | 0 | 0 | 0 | 0 | 0 | 0 | 0 | 0 | 0 | 0 | 0 | 0 | 0 | 0 | 0 | 0 | 0 | 0 | 0 | 0 | 0 | 0 | 0 | 0 | 0 | 0 | 0 | 0 | 0 | 0 | 0 | 0 | 0 | 0 | 0 | 0 | 0 | 0 | 0 | 0 | 0 | 0 | 0 | 0 | 0 | 0 | 0 | 0 | 0 | 0 | 0 | 0 | 0 | 0 | 0 | 0 | 0 | 0 | 0 | 0 | 0 | 0 | 0 | 0 | 0 | 0 | 0 | 0 | 0 | 0 | 0 | 0 | 0 | 0 | 0 | 0 | 0 | 0 | 0 | 0 | 0 | 0 | 0 | 0 | 0 | 0 | 0 | 0 | 0 | 0 | 0 | 0 | 0 | 0 | 0 | 0 | 0 | 0 | 0 | 0 | 0 | 0 | 0 | 0 | 0 | 0 | 0 | 0 | 0 |  | 3
151 | 4 | 0 | 0 | 0 | 0 | 3 to 4 | 0 | CO2-C | 0 | 0 | 0 | 0 | 0 | 0 | 0 | 0 | 0 | 0 | 0 | 0 | 0 | 0 | 0 | 0 | 0 | 0 | 0 | 0 | 0 | 0 | 0 | 0 | 0 | 0 | 0 | 0 | 0 | 0 | 0 | 0 | 0 | 0 | 0 | 0 | 0 | 0 | 0 | 0 | 0 | 0 | 0 | 0 | 0 | 0 | 0 | 0 | 0 | 0 | 0 | 0 | 0 | 0 | 0 | 0 | 0 | 0 | 0 | 0 | 0 | 0 | 0 | 0 | 0 | 0 | 0 | 0 | 0 | 0 | 0 | 0 | 0 | 0 | 0 | 0 | 0 | 0 | 0 | 0 | 0 | 0 | 0 | 0 | 0 | 0 | 0 | 0 | 0 | 0 | 0 | 0 | 0 | 0 | 0 | 0 | 0 | 0 | 0 | 0 | 0 | 0 | 0 | 0 | 0 | 0 | 0 | 0 | 0 | 0 | 0 | 0 | 0 | 0 | 0 | 0 | 0 | 0 | 0 | 0 | 0 | 0 | 0 | 0 | 0 | 0 | 0 | 0 | 0 | 0 | 0 | 0 | 0 | 0 | 0 | 0 | 0 | 0 | 0 | 0 | 0 | 0 | 0 | 0 | 0 | 0 | 0 | 0 | 0 | 0 | 0 | 0 | 0 | 0 | 0 | 0 | 0 | 0 | 0 | 0 | 0 | 0 | 0 | 0 | 0 | 0 | 0 | 0 | 0 | 0 | 0 | 0 | 0 | 0 | 0 | 0 | 0 | 0 | 0 | 0 | 0 | 0 | 0 | 0 | 0 | 0 | 0 | 0 | 0 | 0 | 0 | 0 | 0 |  | 4
151 | 5 | 0 | 0 | 0 | 0 | 4 to 5 | [196 empty] | 5
151 | 7 | 0 | 0 | 0 | 0 | 5 to 7 | [196 empty] | 6
151 | 9 | 0 | 0 | 0 | 0 | 7 to 9 | [196 empty] | 7
151 | 11 | 0 | 0 | 0 | 0 | 9 to 11 | [196 empty] | 8
151 | 13 | 0 | 0 | 0 | 0 | 11 to 13 | [196 empty] | 9
151 | 15 | 0 | 0 | 0 | 0 | 13 to 15 | [196 empty] | 10
151 | 17 | 0 | 0 | 0 | 0 | 15 to 17 | [196 empty] | 11
151 | 19 | 0 | 0 | 0 | 0 | 17 to 19 | [196 empty] | 12
151 | 21 | 0 | 0 | 0 | 0 | 19 to 21 | [196 empty] | 13
151 | 23 | 0 | 0 | 0 | 0 | 21 to 23 | [196 empty] | 14
151 | 26 | 0 | 0 | 0 | 0 | 23 to 26 | [196 empty] | 15
151 | 29 | 0 | 0 | 0 | 0 | 26 to 29 | [196 empty] | 16
151 | 32 | 0 | 0 | 0 | 0 | 29 to 32 | [196 empty] | 17
151 | 35 | 0 | 0 | 0 | 0 | 32 to 35 | [196 empty] | 18
151 | 38 | 0 | 0 | 0 | 0 | 35 to 38 | [196 empty] | 19
151 | 41 | 0 | 0 | 0 | 0 | 38 to 41 | [196 empty] | 20
151 | 44 | 0 | 0 | 0 | 0 | 41 to 44 | [196 empty] | 21
151 | 48 | 0 | 0 | 0 | 0 | 44 to 48 | [196 empty] | 22
151 | 53 | 0 | 0 | 0 | 0 | 48 to 53 | [196 empty] | 23
151 | 67 | 0 | 0 | 0 | 0 | 53 to 67 | [196 empty] | 24
151 | 81 | 0 | 0 | 0 | 0 | 67 to 81 | [196 empty] | 25
151 | 96 | 0 | 0 | 0 | 0 | 81 to 96 | [196 empty] | 26
151 | 110 | 0 | 0 | 0 | 0 | 96 to 110 | [196 empty] | 27
151 | 123 | 0 | 0 | 0 | 0 | 110 to 123 | [196 empty] | 28
151 | 137 | 0 | 0 | 0 | 0 | 123 to 137 | [196 empty] | 29
151 | 152 | 0 | 0 | 0 | 0 | 137 to 152 | [196 empty] | 30
151 | 166 | 0 | 0 | 0 | 0 | 152 to 166 | [196 empty] | 31
151 | 178 | 0 | 0 | 0 | 0 | 166 to 178 | [196 empty] | 32
151 | 193 | 0 | 0 | 0 | 0 | 178 to 193 | [196 empty] | 33
151 | [202 empty] | 34
156 | 1 | * N1 calculations here were compared to the wrong baseline ($AG$10:$AG$13), so updated to $AG$30:$AG$33 in all sheets | #VALUE! | [198 empty] | 121 | 35
156 | 2 | 0 | 0 | #VALUE! | #VALUE! | 1 to 2 |  | Slope | #VALUE! | 0 | 0 | 0 | 0 | 0 | 0 | 0 | 0 | 0 | 0 | 0 | 0 | 0 | 0 | 0 | 0 | 0 | 0 | 0 | 0 | 0 | 0 | 0 | 0 | 0 | 0 | 0 | 0 | 0 | 0 | 0 | 0 | 0 | 0 | 0 | 0 | 0 | 0 | 0 | 0 | 0 | 0 | 0 | 0 | 0 | 0 | 0 | 0 | 0 | 0 | 0 | 0 | 0 | 0 | 0 | 0 | 0 | 0 | 0 | 0 | 0 | 0 | 0 | 0 | 0 | 0 | 0 | 0 | 0 | 0 | 0 | 0 | 0 | 0 | 0 | 0 | 0 | 0 | 0 | 0 | 0 | 0 | 0 | 0 | 0 | 0 | 0 | 0 | 0 | 0 | 0 | 0 | 0 | 0 | 0 | 0 | 0 | 0 | 0 | 0 | 0 | 0 | 0 | 0 | 0 | 0 | 0 | 0 | 0 | 0 | 0 | 0 | 0 | 0 | 0 | 0 | 0 | 0 | 0 | 0 | 0 | 0 | 0 | 0 | 0 | 0 | 0 | 0 | 0 | 0 | 0 | 0 | 0 | 0 | 0 | 0 | 0 | 0 | 0 | 0 | 0 | 0 | 0 | 0 | 0 | 0 | 0 | 0 | 0 | 0 | 0 | 0 | 0 | 0 | 0 | 0 | 0 | 0 | 0 | 0 | 0 | 0 | 0 | 0 | 0 | 0 | 0 | 0 | 0 | 0 | 0 | 0 | 0 | 0 | 0 | 0 | 0 | 0 | 0 | 0 | 0 | 0 | 0 | 0 | 0 | 0 | 0 | 0 | 0 | 0 | 0 | 0 |  | 2
156 | 3 | 0 | 0 | 0 | 0 | 2 to 3 |  | Intercept | #VALUE! | 0 | 0 | 0 | 0 | 0 | 0 | 0 | 0 | 0 | 0 | 0 | 0 | 0 | 0 | 0 | 0 | 0 | 0 | 0 | 0 | 0 | 0 | 0 | 0 | 0 | 0 | 0 | 0 | 0 | 0 | 0 | 0 | 0 | 0 | 0 | 0 | 0 | 0 | 0 | 0 | 0 | 0 | 0 | 0 | 0 | 0 | 0 | 0 | 0 | 0 | 0 | 0 | 0 | 0 | 0 | 0 | 0 | 0 | 0 | 0 | 0 | 0 | 0 | 0 | 0 | 0 | 0 | 0 | 0 | 0 | 0 | 0 | 0 | 0 | 0 | 0 | 0 | 0 | 0 | 0 | 0 | 0 | 0 | 0 | 0 | 0 | 0 | 0 | 0 | 0 | 0 | 0 | 0 | 0 | 0 | 0 | 0 | 0 | 0 | 0 | 0 | 0 | 0 | 0 | 0 | 0 | 0 | 0 | 0 | 0 | 0 | 0 | 0 | 0 | 0 | 0 | 0 | 0 | 0 | 0 | 0 | 0 | 0 | 0 | 0 | 0 | 0 | 0 | 0 | 0 | 0 | 0 | 0 | 0 | 0 | 0 | 0 | 0 | 0 | 0 | 0 | 0 | 0 | 0 | 0 | 0 | 0 | 0 | 0 | 0 | 0 | 0 | 0 | 0 | 0 | 0 | 0 | 0 | 0 | 0 | 0 | 0 | 0 | 0 | 0 | 0 | 0 | 0 | 0 | 0 | 0 | 0 | 0 | 0 | 0 | 0 | 0 | 0 | 0 | 0 | 0 | 0 | 0 | 0 | 0 | 0 | 0 | 0 | 0 | 0 | 0 | 0 |  | 3
156 | 4 | 0 | 0 | 0 | 0 | 3 to 4 | #VALUE! | CO2-C | #VALUE! | 0 | 0 | 0 | 0 | 0 | 0 | 0 | 0 | 0 | 0 | 0 | 0 | 0 | 0 | 0 | 0 | 0 | 0 | 0 | 0 | 0 | 0 | 0 | 0 | 0 | 0 | 0 | 0 | 0 | 0 | 0 | 0 | 0 | 0 | 0 | 0 | 0 | 0 | 0 | 0 | 0 | 0 | 0 | 0 | 0 | 0 | 0 | 0 | 0 | 0 | 0 | 0 | 0 | 0 | 0 | 0 | 0 | 0 | 0 | 0 | 0 | 0 | 0 | 0 | 0 | 0 | 0 | 0 | 0 | 0 | 0 | 0 | 0 | 0 | 0 | 0 | 0 | 0 | 0 | 0 | 0 | 0 | 0 | 0 | 0 | 0 | 0 | 0 | 0 | 0 | 0 | 0 | 0 | 0 | 0 | 0 | 0 | 0 | 0 | 0 | 0 | 0 | 0 | 0 | 0 | 0 | 0 | 0 | 0 | 0 | 0 | 0 | 0 | 0 | 0 | 0 | 0 | 0 | 0 | 0 | 0 | 0 | 0 | 0 | 0 | 0 | 0 | 0 | 0 | 0 | 0 | 0 | 0 | 0 | 0 | 0 | 0 | 0 | 0 | 0 | 0 | 0 | 0 | 0 | 0 | 0 | 0 | 0 | 0 | 0 | 0 | 0 | 0 | 0 | 0 | 0 | 0 | 0 | 0 | 0 | 0 | 0 | 0 | 0 | 0 | 0 | 0 | 0 | 0 | 0 | 0 | 0 | 0 | 0 | 0 | 0 | 0 | 0 | 0 | 0 | 0 | 0 | 0 | 0 | 0 | 0 | 0 | 0 | 0 | 0 | 0 | 0 |  | 4
156 | 5 | 0 | 0 | 0 | 0 | 4 to 5 | [196 empty] | 107
156 | 7 | 0 | 0 | 0 | 0 | 5 to 7 | [196 empty] | 108
156 | 9 | 0 | 0 | 0 | 0 | 7 to 9 | [196 empty] | 109
156 | 11 | 0 | 0 | 0 | 0 | 9 to 11 | [196 empty] | 110
156 | 13 | 0 | 0 | 0 | 0 | 11 to 13 | [196 empty] | 111
156 | 15 | 0 | 0 | 0 | 0 | 13 to 15 | [196 empty] | 112
156 | 17 | 0 | 0 | 0 | 0 | 15 to 17 | [196 empty] | 113
156 | 19 | 0 | 0 | 0 | 0 | 17 to 19 | [196 empty] | 114
156 | 21 | 0 | 0 | 0 | 0 | 19 to 21 | [196 empty] | 115
156 | 23 | 0 | 0 | 0 | 0 | 21 to 23 | [196 empty] | 116
156 | 26 | 0 | 0 | 0 | 0 | 23 to 26 | [196 empty] | 117
156 | 29 | 0 | 0 | 0 | 0 | 26 to 29 | [196 empty] | 118
156 | 32 | 0 | 0 | 0 | 0 | 29 to 32 | [196 empty] | 119
156 | 35 | 0 | 0 | 0 | 0 | 32 to 35 | [196 empty] | 120
156 | 38 | 0 | 0 | 0 | 0 | 35 to 38 | [196 empty] | 121
156 | 41 | 0 | 0 | 0 | 0 | 38 to 41 | [196 empty] | 122
156 | 44 | 0 | 0 | 0 | 0 | 41 to 44 | [196 empty] | 123
156 | 48 | 0 | 0 | 0 | 0 | 44 to 48 | [196 empty] | 124
156 | 53 | 0 | 0 | 0 | 0 | 48 to 53 | [196 empty] | 125
156 | 67 | 0 | 0 | 0 | 0 | 53 to 67 | [196 empty] | 126
156 | 81 | 0 | 0 | 0 | 0 | 67 to 81 | [196 empty] | 127
156 | 96 | 0 | 0 | 0 | 0 | 81 to 96 | [196 empty] | 128
156 | 110 | 0 | 0 | 0 | 0 | 96 to 110 | [196 empty] | 129
156 | 123 | 0 | 0 | 0 | 0 | 110 to 123 | [196 empty] | 130
156 | 137 | 0 | 0 | 0 | 0 | 123 to 137 | [196 empty] | 131
156 | 152 | 0 | 0 | 0 | 0 | 137 to 152 | [196 empty] | 132
156 | 166 | 0 | 0 | 0 | 0 | 152 to 166 | [196 empty] | 133
156 | 178 | 0 | 0 | 0 | 0 | 166 to 178 | [196 empty] | 134
156 | 193 | 0 | 0 | 0 | 0 | 178 to 193 | [196 empty] | 135
156 | [202 empty] | 136
142 | 1 | -0.04659524 | -1.118286 | [198 empty] | 121 | 1
142 | 2 | -0.01332008 | -0.319682 | 0.7986039 | -1.91689 | 1 to 2 |  | Slope | 0.7986039 | 0.09053517 | 0.0636912 | 0.3897529 | -0.2598096 | -0.2598096 | 0.1410613 | 0.1410613 | 0.09469125 | 0.09469125 | -0.1522787 | -0.1522787 | -0.1367795 | -0.1367795 | -0.1121874 | -0.1121874 | 0.1702644 | 0.1702644 | -0.1319218 | -0.1319218 | 0.2829135 | 0.2829135 | -0.01283133 | -0.01283133 | -0.01283133 | -0.006067881 | -0.006067881 | -0.006067881 | 0.05827932 | 0.05827932 | 0.05827932 | -0.06035622 | -0.06035622 | -0.06035622 | -0.02243601 | -0.02243601 | -0.02243601 | -0.1133342 | -0.1133342 | -0.1133342 | 0.1590546 | 0.1590546 | 0.1590546 | 0.1018692 | 0.1018692 | 0.1018692 | 0.1018692 | -0.1117508 | -0.1117508 | -0.1117508 | -0.1117508 | -0.1117508 | 0.01267656 | 0.01267656 | 0.01267656 | 0.01267656 | 0.01267656 | 0.01267656 | 0.01267656 | 0.01267656 | 0.01267656 | 0.01267656 | 0.01267656 | 0.01267656 | 0.01267656 | 0.01267656 | -0.01084969 | -0.01084969 | -0.01084969 | -0.01084969 | -0.01084969 | -0.01084969 | -0.01084969 | -0.01084969 | -0.01084969 | -0.01084969 | -0.01084969 | -0.01084969 | -0.01084969 | -0.01084969 | -0.01455445 | -0.01455445 | -0.01455445 | -0.01455445 | -0.01455445 | -0.01455445 | -0.01455445 | -0.01455445 | -0.01455445 | -0.01455445 | -0.01455445 | -0.01455445 | -0.01455445 | -0.01455445 | -0.01455445 | -0.09211082 | -0.09211082 | -0.09211082 | -0.09211082 | -0.09211082 | -0.09211082 | -0.09211082 | -0.09211082 | -0.09211082 | -0.09211082 | -0.09211082 | -0.09211082 | -0.09211082 | -0.09211082 | 0.1195426 | 0.1195426 | 0.1195426 | 0.1195426 | 0.1195426 | 0.1195426 | 0.1195426 | 0.1195426 | 0.1195426 | 0.1195426 | 0.1195426 | 0.1195426 | 0.1195426 | -0.08421485 | -0.08421485 | -0.08421485 | -0.08421485 | -0.08421485 | -0.08421485 | -0.08421485 | -0.08421485 | -0.08421485 | -0.08421485 | -0.08421485 | -0.08421485 | -0.08421485 | -0.08421485 | 0.05434232 | 0.05434232 | 0.05434232 | 0.05434232 | 0.05434232 | 0.05434232 | 0.05434232 | 0.05434232 | 0.05434232 | 0.05434232 | 0.05434232 | 0.05434232 | 0.05434232 | 0.05434232 | 0.05434232 | -0.04182496 | -0.04182496 | -0.04182496 | -0.04182496 | -0.04182496 | -0.04182496 | -0.04182496 | -0.04182496 | -0.04182496 | -0.04182496 | -0.04182496 | -0.04182496 | -0.04182496 | -0.04182496 | 0.1065654 | 0.1065654 | 0.1065654 | 0.1065654 | 0.1065654 | 0.1065654 | 0.1065654 | 0.1065654 | 0.1065654 | 0.1065654 | 0.1065654 | 0.1065654 | -0.0534511 | -0.0534511 | -0.0534511 | -0.0534511 | -0.0534511 | -0.0534511 | -0.0534511 | -0.0534511 | -0.0534511 | -0.0534511 | -0.0534511 | -0.0534511 | -0.0534511 | -0.0534511 | -0.0534511 | -0.0534511 |  | 2
142 | 3 | -0.009547783 | -0.2291468 | 0.09053517 | -0.5007523 | 2 to 3 |  | Intercept | -1.91689 | -0.5007523 | -0.4202204 | -1.724467 | 1.523346 | 1.523346 | -1.282751 | -1.282751 | -0.8654205 | -0.8654205 | 1.851249 | 1.851249 | 1.649759 | 1.649759 | 1.280878 | 1.280878 | -3.520803 | -3.520803 | 2.220736 | 2.220736 | -6.490805 | -6.490805 | 0.3113246 | 0.3113246 | 0.3113246 | 0.135475 | 0.135475 | 0.135475 | -1.730594 | -1.730594 | -1.730594 | 2.065743 | 2.065743 | 2.065743 | 0.738536 | 0.738536 | 0.738536 | 4.192668 | 4.192668 | 4.192668 | -6.975272 | -6.975272 | -6.975272 | -4.459117 | -4.459117 | -4.459117 | -4.459117 | 5.794643 | 5.794643 | 5.794643 | 5.794643 | 5.794643 | -0.8000061 | -0.8000061 | -0.8000061 | -0.8000061 | -0.8000061 | -0.8000061 | -0.8000061 | -0.8000061 | -0.8000061 | -0.8000061 | -0.8000061 | -0.8000061 | -0.8000061 | -0.8000061 | 0.7762531 | 0.7762531 | 0.7762531 | 0.7762531 | 0.7762531 | 0.7762531 | 0.7762531 | 0.7762531 | 0.7762531 | 0.7762531 | 0.7762531 | 0.7762531 | 0.7762531 | 0.7762531 | 1.076339 | 1.076339 | 1.076339 | 1.076339 | 1.076339 | 1.076339 | 1.076339 | 1.076339 | 1.076339 | 1.076339 | 1.076339 | 1.076339 | 1.076339 | 1.076339 | 1.076339 | 8.52175 | 8.52175 | 8.52175 | 8.52175 | 8.52175 | 8.52175 | 8.52175 | 8.52175 | 8.52175 | 8.52175 | 8.52175 | 8.52175 | 8.52175 | 8.52175 | -14.76013 | -14.76013 | -14.76013 | -14.76013 | -14.76013 | -14.76013 | -14.76013 | -14.76013 | -14.76013 | -14.76013 | -14.76013 | -14.76013 | -14.76013 | 10.30204 | 10.30204 | 10.30204 | 10.30204 | 10.30204 | 10.30204 | 10.30204 | 10.30204 | 10.30204 | 10.30204 | 10.30204 | 10.30204 | 10.30204 | 10.30204 | -8.680292 | -8.680292 | -8.680292 | -8.680292 | -8.680292 | -8.680292 | -8.680292 | -8.680292 | -8.680292 | -8.680292 | -8.680292 | -8.680292 | -8.680292 | -8.680292 | -8.680292 | 5.937134 | 5.937134 | 5.937134 | 5.937134 | 5.937134 | 5.937134 | 5.937134 | 5.937134 | 5.937134 | 5.937134 | 5.937134 | 5.937134 | 5.937134 | 5.937134 | -18.69567 | -18.69567 | -18.69567 | -18.69567 | -18.69567 | -18.69567 | -18.69567 | -18.69567 | -18.69567 | -18.69567 | -18.69567 | -18.69567 | 9.787271 | 9.787271 | 9.787271 | 9.787271 | 9.787271 | 9.787271 | 9.787271 | 9.787271 | 9.787271 | 9.787271 | 9.787271 | 9.787271 | 9.787271 | 9.787271 | 9.787271 | 9.787271 |  | 3
142 | 4 | -0.006893982 | -0.1654556 | 0.0636912 | -0.4202204 | 3 to 4 | -72.11221 | CO2-C | -1.118286 | -0.319682 | -0.2291468 | -0.1654556 | 0.2242973 | -0.03551229 | -0.2953219 | -0.1542606 | -0.01319924 | 0.08149201 | 0.1761833 | 0.02390456 | -0.1283741 | -0.2651536 | -0.4019331 | -0.5141205 | -0.6263079 | -0.4560435 | -0.2857791 | -0.417701 | -0.5496228 | -0.2667093 | 0.01620411 | 0.003372782 | -0.009458545 | -0.02228987 | -0.02835775 | -0.03442564 | -0.04049352 | 0.01778581 | 0.07606513 | 0.1343444 | 0.07398823 | 0.01363202 | -0.0467242 | -0.0691602 | -0.09159621 | -0.1140322 | -0.2273664 | -0.3407007 | -0.4540349 | -0.2949803 | -0.1359257 | 0.02312884 | 0.124998 | 0.2268673 | 0.3287365 | 0.4306057 | 0.3188549 | 0.2071041 | 0.09535337 | -0.0163974 | -0.1281482 | -0.1154716 | -0.102795 | -0.09011848 | -0.07744192 | -0.06476535 | -0.05208879 | -0.03941223 | -0.02673566 | -0.0140591 | -0.001382535 | 0.01129403 | 0.02397059 | 0.03664716 | 0.04932372 | 0.03847403 | 0.02762434 | 0.01677464 | 0.005924952 | -0.00492474 | -0.01577443 | -0.02662413 | -0.03747382 | -0.04832351 | -0.0591732 | -0.0700229 | -0.08087259 | -0.09172228 | -0.102572 | -0.1171264 | -0.1316809 | -0.1462353 | -0.1607898 | -0.1753442 | -0.1898987 | -0.2044531 | -0.2190076 | -0.2335621 | -0.2481165 | -0.262671 | -0.2772254 | -0.2917799 | -0.3063343 | -0.3208888 | -0.4129996 | -0.5051104 | -0.5972212 | -0.6893321 | -0.7814429 | -0.8735537 | -0.9656645 | -1.057775 | -1.149886 | -1.241997 | -1.334108 | -1.426219 | -1.518329 | -1.61044 | -1.490898 | -1.371355 | -1.251813 | -1.13227 | -1.012727 | -0.8931847 | -0.7736421 | -0.6540995 | -0.5345569 | -0.4150143 | -0.2954717 | -0.1759291 | -0.05638645 | -0.1406013 | -0.2248162 | -0.309031 | -0.3932459 | -0.4774607 | -0.5616756 | -0.6458904 | -0.7301053 | -0.8143201 | -0.898535 | -0.9827499 | -1.066965 | -1.15118 | -1.235394 | -1.181052 | -1.12671 | -1.072367 | -1.018025 | -0.9636828 | -0.9093405 | -0.8549982 | -0.8006559 | -0.7463135 | -0.6919712 | -0.6376289 | -0.5832866 | -0.5289443 | -0.4746019 | -0.4202596 | -0.4620846 | -0.5039095 | -0.5457345 | -0.5875595 | -0.6293844 | -0.6712094 | -0.7130343 | -0.7548593 | -0.7966843 | -0.8385092 | -0.8803342 | -0.9221591 | -0.9639841 | -1.005809 | -0.8992437 | -0.7926783 | -0.6861128 | -0.5795474 | -0.472982 | -0.3664166 | -0.2598512 | -0.1532858 | -0.04672041 | 0.059845 | 0.1664104 | 0.2729758 | 0.2195247 | 0.1660736 | 0.1126225 | 0.05917142 | 0.005720319 | -0.04773078 | -0.1011819 | -0.154633 | -0.2080841 | -0.2615352 | -0.3149863 | -0.3684374 | -0.4218885 | -0.4753396 | -0.5287907 |  | 4
142 | 5 | 0.009345722 | 0.2242973 | 0.3897529 | -1.724467 | 4 to 5 | [196 empty] | 5
142 | 7 | -0.01230508 | -0.2953219 | -0.2598096 | 1.523346 | 5 to 7 | [196 empty] | 6
142 | 9 | -0.0005499683 | -0.01319924 | 0.1410613 | -1.282751 | 7 to 9 | [196 empty] | 7
142 | 11 | 0.00734097 | 0.1761833 | 0.09469125 | -0.8654205 | 9 to 11 | [196 empty] | 8
142 | 13 | -0.005348922 | -0.1283741 | -0.1522787 | 1.851249 | 11 to 13 | [196 empty] | 9
142 | 15 | -0.01674721 | -0.4019331 | -0.1367795 | 1.649759 | 13 to 15 | [196 empty] | 10
142 | 17 | -0.02609616 | -0.6263079 | -0.1121874 | 1.280878 | 15 to 17 | [196 empty] | 11
142 | 19 | -0.01190746 | -0.2857791 | 0.1702644 | -3.520803 | 17 to 19 | [196 empty] | 12
142 | 21 | -0.02290095 | -0.5496228 | -0.1319218 | 2.220736 | 19 to 21 | [196 empty] | 13
142 | 23 | 0.0006751713 | 0.01620411 | 0.2829135 | -6.490805 | 21 to 23 | [196 empty] | 14
142 | 26 | -0.0009287447 | -0.02228987 | -0.01283133 | 0.3113246 | 23 to 26 | [196 empty] | 15
142 | 29 | -0.00168723 | -0.04049352 | -0.006067881 | 0.135475 | 26 to 29 | [196 empty] | 16
142 | 32 | 0.005597685 | 0.1343444 | 0.05827932 | -1.730594 | 29 to 32 | [196 empty] | 17
142 | 35 | -0.001946842 | -0.0467242 | -0.06035622 | 2.065743 | 32 to 35 | [196 empty] | 18
142 | 38 | -0.004751342 | -0.1140322 | -0.02243601 | 0.738536 | 35 to 38 | [196 empty] | 19
142 | 41 | -0.01891812 | -0.4540349 | -0.1133342 | 4.192668 | 38 to 41 | [196 empty] | 20
142 | 44 | 0.0009637015 | 0.02312884 | 0.1590546 | -6.975272 | 41 to 44 | [196 empty] | 21
142 | 48 | 0.0179419 | 0.4306057 | 0.1018692 | -4.459117 | 44 to 48 | [196 empty] | 22
142 | 53 | -0.005339507 | -0.1281482 | -0.1117508 | 5.794643 | 48 to 53 | [196 empty] | 23
142 | 67 | 0.002055155 | 0.04932372 | 0.01267656 | -0.8000061 | 53 to 67 | [196 empty] | 24
142 | 81 | -0.004273832 | -0.102572 | -0.01084969 | 0.7762531 | 67 to 81 | [196 empty] | 25
142 | 96 | -0.01337037 | -0.3208888 | -0.01455445 | 1.076339 | 81 to 96 | [196 empty] | 26
142 | 110 | -0.06710168 | -1.61044 | -0.09211082 | 8.52175 | 96 to 110 | [196 empty] | 27
142 | 123 | -0.002349436 | -0.05638645 | 0.1195426 | -14.76013 | 110 to 123 | [196 empty] | 28
142 | 137 | -0.05147477 | -1.235394 | -0.08421485 | 10.30204 | 123 to 137 | [196 empty] | 29
142 | 152 | -0.01751082 | -0.4202596 | 0.05434232 | -8.680292 | 137 to 152 | [196 empty] | 30
142 | 166 | -0.04190871 | -1.005809 | -0.04182496 | 5.937134 | 152 to 166 | [196 empty] | 31
142 | 178 | 0.01137399 | 0.2729758 | 0.1065654 | -18.69567 | 166 to 178 | [196 empty] | 32
142 | 193 | -0.02203294 | -0.5287907 | -0.0534511 | 9.787271 | 178 to 193 | [196 empty] | 33
142 | [202 empty] | 34
147 | 1 | -0.06823976 | -1.637754 | [198 empty] | 121 | 35
147 | 2 | 0.005442461 | 0.1306191 | 1.768373 | -3.406127 | 1 to 2 |  | Slope | 1.768373 | -0.09323601 | -0.302191 | 0.2932422 | -0.1870561 | -0.1870561 | 0.2138381 | 0.2138381 | 0.06667208 | 0.06667208 | -0.0958128 | -0.0958128 | -0.134705 | -0.134705 | -0.249718 | -0.249718 | 0.1977914 | 0.1977914 | -0.1988576 | -0.1988576 | 0.3412991 | 0.3412991 | 0.01312495 | 0.01312495 | 0.01312495 | 0.01455309 | 0.01455309 | 0.01455309 | 0.006498971 | 0.006498971 | 0.006498971 | -0.04113391 | -0.04113391 | -0.04113391 | -0.003187475 | -0.003187475 | -0.003187475 | -0.1674601 | -0.1674601 | -0.1674601 | 0.2047523 | 0.2047523 | 0.2047523 | 0.01148101 | 0.01148101 | 0.01148101 | 0.01148101 | -0.01778117 | -0.01778117 | -0.01778117 | -0.01778117 | -0.01778117 | 0.005580661 | 0.005580661 | 0.005580661 | 0.005580661 | 0.005580661 | 0.005580661 | 0.005580661 | 0.005580661 | 0.005580661 | 0.005580661 | 0.005580661 | 0.005580661 | 0.005580661 | 0.005580661 | -0.01494057 | -0.01494057 | -0.01494057 | -0.01494057 | -0.01494057 | -0.01494057 | -0.01494057 | -0.01494057 | -0.01494057 | -0.01494057 | -0.01494057 | -0.01494057 | -0.01494057 | -0.01494057 | 0.0700424 | 0.0700424 | 0.0700424 | 0.0700424 | 0.0700424 | 0.0700424 | 0.0700424 | 0.0700424 | 0.0700424 | 0.0700424 | 0.0700424 | 0.0700424 | 0.0700424 | 0.0700424 | 0.0700424 | -0.1783488 | -0.1783488 | -0.1783488 | -0.1783488 | -0.1783488 | -0.1783488 | -0.1783488 | -0.1783488 | -0.1783488 | -0.1783488 | -0.1783488 | -0.1783488 | -0.1783488 | -0.1783488 | 0.1152578 | 0.1152578 | 0.1152578 | 0.1152578 | 0.1152578 | 0.1152578 | 0.1152578 | 0.1152578 | 0.1152578 | 0.1152578 | 0.1152578 | 0.1152578 | 0.1152578 | -0.07999313 | -0.07999313 | -0.07999313 | -0.07999313 | -0.07999313 | -0.07999313 | -0.07999313 | -0.07999313 | -0.07999313 | -0.07999313 | -0.07999313 | -0.07999313 | -0.07999313 | -0.07999313 | 0.06549812 | 0.06549812 | 0.06549812 | 0.06549812 | 0.06549812 | 0.06549812 | 0.06549812 | 0.06549812 | 0.06549812 | 0.06549812 | 0.06549812 | 0.06549812 | 0.06549812 | 0.06549812 | 0.06549812 | -0.05583617 | -0.05583617 | -0.05583617 | -0.05583617 | -0.05583617 | -0.05583617 | -0.05583617 | -0.05583617 | -0.05583617 | -0.05583617 | -0.05583617 | -0.05583617 | -0.05583617 | -0.05583617 | 0.09318736 | 0.09318736 | 0.09318736 | 0.09318736 | 0.09318736 | 0.09318736 | 0.09318736 | 0.09318736 | 0.09318736 | 0.09318736 | 0.09318736 | 0.09318736 | -0.04483416 | -0.04483416 | -0.04483416 | -0.04483416 | -0.04483416 | -0.04483416 | -0.04483416 | -0.04483416 | -0.04483416 | -0.04483416 | -0.04483416 | -0.04483416 | -0.04483416 | -0.04483416 | -0.04483416 | -0.04483416 |  | 2
147 | 3 | 0.001557627 | 0.03738304 | -0.09323601 | 0.3170911 | 2 to 3 |  | Intercept | -3.406127 | 0.3170911 | 0.943956 | -1.437777 | 0.9637146 | 0.9637146 | -1.842544 | -1.842544 | -0.5180505 | -0.5180505 | 1.269283 | 1.269283 | 1.774882 | 1.774882 | 3.500077 | 3.500077 | -4.107583 | -4.107583 | 3.428747 | 3.428747 | -7.914542 | -7.914542 | -0.3665373 | -0.3665373 | -0.3665373 | -0.4036688 | -0.4036688 | -0.4036688 | -0.1700994 | -0.1700994 | -0.1700994 | 1.354153 | 1.354153 | 1.354153 | 0.02602752 | 0.02602752 | 0.02602752 | 6.268388 | 6.268388 | 6.268388 | -8.992323 | -8.992323 | -8.992323 | -0.4883844 | -0.4883844 | -0.4883844 | -0.4883844 | 0.9162003 | 0.9162003 | 0.9162003 | 0.9162003 | 0.9162003 | -0.3219767 | -0.3219767 | -0.3219767 | -0.3219767 | -0.3219767 | -0.3219767 | -0.3219767 | -0.3219767 | -0.3219767 | -0.3219767 | -0.3219767 | -0.3219767 | -0.3219767 | -0.3219767 | 1.052946 | 1.052946 | 1.052946 | 1.052946 | 1.052946 | 1.052946 | 1.052946 | 1.052946 | 1.052946 | 1.052946 | 1.052946 | 1.052946 | 1.052946 | 1.052946 | -5.830674 | -5.830674 | -5.830674 | -5.830674 | -5.830674 | -5.830674 | -5.830674 | -5.830674 | -5.830674 | -5.830674 | -5.830674 | -5.830674 | -5.830674 | -5.830674 | -5.830674 | 18.01488 | 18.01488 | 18.01488 | 18.01488 | 18.01488 | 18.01488 | 18.01488 | 18.01488 | 18.01488 | 18.01488 | 18.01488 | 18.01488 | 18.01488 | 18.01488 | -14.28185 | -14.28185 | -14.28185 | -14.28185 | -14.28185 | -14.28185 | -14.28185 | -14.28185 | -14.28185 | -14.28185 | -14.28185 | -14.28185 | -14.28185 | 9.73402 | 9.73402 | 9.73402 | 9.73402 | 9.73402 | 9.73402 | 9.73402 | 9.73402 | 9.73402 | 9.73402 | 9.73402 | 9.73402 | 9.73402 | 9.73402 | -10.19828 | -10.19828 | -10.19828 | -10.19828 | -10.19828 | -10.19828 | -10.19828 | -10.19828 | -10.19828 | -10.19828 | -10.19828 | -10.19828 | -10.19828 | -10.19828 | -10.19828 | 8.24453 | 8.24453 | 8.24453 | 8.24453 | 8.24453 | 8.24453 | 8.24453 | 8.24453 | 8.24453 | 8.24453 | 8.24453 | 8.24453 | 8.24453 | 8.24453 | -16.49338 | -16.49338 | -16.49338 | -16.49338 | -16.49338 | -16.49338 | -16.49338 | -16.49338 | -16.49338 | -16.49338 | -16.49338 | -16.49338 | 8.074455 | 8.074455 | 8.074455 | 8.074455 | 8.074455 | 8.074455 | 8.074455 | 8.074455 | 8.074455 | 8.074455 | 8.074455 | 8.074455 | 8.074455 | 8.074455 | 8.074455 | 8.074455 |  | 3
147 | 4 | -0.01103366 | -0.264808 | -0.302191 | 0.943956 | 3 to 4 | -57.84826 | CO2-C | -1.637754 | 0.1306191 | 0.03738304 | -0.264808 | 0.02843424 | -0.1586218 | -0.3456779 | -0.1318398 | 0.08199824 | 0.1486703 | 0.2153424 | 0.1195296 | 0.0237168 | -0.1109882 | -0.2456932 | -0.4954112 | -0.7451293 | -0.5473378 | -0.3495464 | -0.548404 | -0.7472616 | -0.4059625 | -0.0646634 | -0.05153845 | -0.03841349 | -0.02528854 | -0.01073546 | 0.003817628 | 0.01837071 | 0.02486968 | 0.03136866 | 0.03786763 | -0.003266283 | -0.04440019 | -0.0855341 | -0.08872158 | -0.09190905 | -0.09509653 | -0.2625566 | -0.4300167 | -0.5974769 | -0.3927245 | -0.1879722 | 0.01678016 | 0.02826117 | 0.03974218 | 0.0512232 | 0.06270421 | 0.04492304 | 0.02714187 | 0.009360704 | -0.008420465 | -0.02620163 | -0.02062097 | -0.01504031 | -0.00945965 | -0.003878989 | 0.001701671 | 0.007282332 | 0.01286299 | 0.01844365 | 0.02402432 | 0.02960498 | 0.03518564 | 0.0407663 | 0.04634696 | 0.05192762 | 0.03698705 | 0.02204649 | 0.00710592 | -0.007834646 | -0.02277521 | -0.03771578 | -0.05265635 | -0.06759691 | -0.08253748 | -0.09747805 | -0.1124186 | -0.1273592 | -0.1422997 | -0.1572403 | -0.08719792 | -0.01715552 | 0.05288688 | 0.1229293 | 0.1929717 | 0.2630141 | 0.3330565 | 0.4030989 | 0.4731413 | 0.5431837 | 0.613226 | 0.6832684 | 0.7533108 | 0.8233532 | 0.8933956 | 0.7150468 | 0.536698 | 0.3583492 | 0.1800005 | 0.001651656 | -0.1766971 | -0.3550459 | -0.5333947 | -0.7117435 | -0.8900923 | -1.068441 | -1.24679 | -1.425139 | -1.603488 | -1.48823 | -1.372972 | -1.257714 | -1.142456 | -1.027198 | -0.9119405 | -0.7966827 | -0.6814249 | -0.5661671 | -0.4509092 | -0.3356514 | -0.2203936 | -0.1051357 | -0.1851289 | -0.265122 | -0.3451151 | -0.4251083 | -0.5051014 | -0.5850945 | -0.6650877 | -0.7450808 | -0.8250739 | -0.9050671 | -0.9850602 | -1.065053 | -1.145046 | -1.22504 | -1.159541 | -1.094043 | -1.028545 | -0.9630471 | -0.897549 | -0.8320509 | -0.7665527 | -0.7010546 | -0.6355565 | -0.5700584 | -0.5045603 | -0.4390621 | -0.373564 | -0.3080659 | -0.2425678 | -0.2984039 | -0.3542401 | -0.4100763 | -0.4659125 | -0.5217486 | -0.5775848 | -0.633421 | -0.6892571 | -0.7450933 | -0.8009295 | -0.8567656 | -0.9126018 | -0.968438 | -1.024274 | -0.9310868 | -0.8378994 | -0.7447121 | -0.6515247 | -0.5583373 | -0.46515 | -0.3719626 | -0.2787753 | -0.1855879 | -0.09240053 | 0.0007868288 | 0.09397419 | 0.04914003 | 0.004305865 | -0.0405283 | -0.08536246 | -0.1301966 | -0.1750308 | -0.2198649 | -0.2646991 | -0.3095333 | -0.3543674 | -0.3992016 | -0.4440358 | -0.4888699 | -0.5337041 | -0.5785382 |  | 4
147 | 5 | 0.00118476 | 0.02843424 | 0.2932422 | -1.437777 | 4 to 5 | [196 empty] | 39
147 | 7 | -0.01440325 | -0.3456779 | -0.1870561 | 0.9637146 | 5 to 7 | [196 empty] | 40
147 | 9 | 0.003416593 | 0.08199824 | 0.2138381 | -1.842544 | 7 to 9 | [196 empty] | 41
147 | 11 | 0.0089726 | 0.2153424 | 0.06667208 | -0.5180505 | 9 to 11 | [196 empty] | 42
147 | 13 | 0.0009881999 | 0.0237168 | -0.0958128 | 1.269283 | 11 to 13 | [196 empty] | 43
147 | 15 | -0.01023722 | -0.2456932 | -0.134705 | 1.774882 | 13 to 15 | [196 empty] | 44
147 | 17 | -0.03104705 | -0.7451293 | -0.249718 | 3.500077 | 15 to 17 | [196 empty] | 45
147 | 19 | -0.01456443 | -0.3495464 | 0.1977914 | -4.107583 | 17 to 19 | [196 empty] | 46
147 | 21 | -0.0311359 | -0.7472616 | -0.1988576 | 3.428747 | 19 to 21 | [196 empty] | 47
147 | 23 | -0.002694308 | -0.0646634 | 0.3412991 | -7.914542 | 21 to 23 | [196 empty] | 48
147 | 26 | -0.001053689 | -0.02528854 | 0.01312495 | -0.3665373 | 23 to 26 | [196 empty] | 49
147 | 29 | 0.0007654464 | 0.01837071 | 0.01455309 | -0.4036688 | 26 to 29 | [196 empty] | 50
147 | 32 | 0.001577818 | 0.03786763 | 0.006498971 | -0.1700994 | 29 to 32 | [196 empty] | 51
147 | 35 | -0.003563921 | -0.0855341 | -0.04113391 | 1.354153 | 32 to 35 | [196 empty] | 52
147 | 38 | -0.003962355 | -0.09509653 | -0.003187475 | 0.02602752 | 35 to 38 | [196 empty] | 53
147 | 41 | -0.02489487 | -0.5974769 | -0.1674601 | 6.268388 | 38 to 41 | [196 empty] | 54
147 | 44 | 0.0006991733 | 0.01678016 | 0.2047523 | -8.992323 | 41 to 44 | [196 empty] | 55
147 | 48 | 0.002612675 | 0.06270421 | 0.01148101 | -0.4883844 | 44 to 48 | [196 empty] | 56
147 | 53 | -0.001091735 | -0.02620163 | -0.01778117 | 0.9162003 | 48 to 53 | [196 empty] | 57
147 | 67 | 0.002163651 | 0.05192762 | 0.005580661 | -0.3219767 | 53 to 67 | [196 empty] | 58
147 | 81 | -0.00655168 | -0.1572403 | -0.01494057 | 1.052946 | 67 to 81 | [196 empty] | 59
147 | 96 | 0.03722482 | 0.8933956 | 0.0700424 | -5.830674 | 81 to 96 | [196 empty] | 60
147 | 110 | -0.06681198 | -1.603488 | -0.1783488 | 18.01488 | 96 to 110 | [196 empty] | 61
147 | 123 | -0.004380656 | -0.1051357 | 0.1152578 | -14.28185 | 110 to 123 | [196 empty] | 62
147 | 137 | -0.05104332 | -1.22504 | -0.07999313 | 9.73402 | 123 to 137 | [196 empty] | 63
147 | 152 | -0.01010699 | -0.2425678 | 0.06549812 | -10.19828 | 137 to 152 | [196 empty] | 64
147 | 166 | -0.04267809 | -1.024274 | -0.05583617 | 8.24453 | 152 to 166 | [196 empty] | 65
147 | 178 | 0.003915591 | 0.09397419 | 0.09318736 | -16.49338 | 166 to 178 | [196 empty] | 66
147 | 193 | -0.02410576 | -0.5785382 | -0.04483416 | 8.074455 | 178 to 193 | [196 empty] | 67
147 | [202 empty] | 68
152 | 1 | -0.03498243 | -0.8395783 | [198 empty] | 121 | 69
152 | 2 | 0.01921002 | 0.4610405 | 1.300619 | -2.140197 | 1 to 2 |  | Slope | 1.300619 | -0.8117214 | 0.2067053 | 0.4540496 | -0.1567489 | -0.1567489 | 0.007433356 | 0.007433356 | 0.04244155 | 0.04244155 | -0.2217659 | -0.2217659 | 0.01152421 | 0.01152421 | -0.1776278 | -0.1776278 | 0.1523959 | 0.1523959 | -0.05524645 | -0.05524645 | 0.2561191 | 0.2561191 | -0.02831957 | -0.02831957 | -0.02831957 | 0.007118802 | 0.007118802 | 0.007118802 | -0.00633569 | -0.00633569 | -0.00633569 | -0.009488087 | -0.009488087 | -0.009488087 | -0.003070711 | -0.003070711 | -0.003070711 | -0.09466004 | -0.09466004 | -0.09466004 | 0.1254307 | 0.1254307 | 0.1254307 | 0.0001855436 | 0.0001855436 | 0.0001855436 | 0.0001855436 | -0.004895984 | -0.004895984 | -0.004895984 | -0.004895984 | -0.004895984 | 0.0005816168 | 0.0005816168 | 0.0005816168 | 0.0005816168 | 0.0005816168 | 0.0005816168 | 0.0005816168 | 0.0005816168 | 0.0005816168 | 0.0005816168 | 0.0005816168 | 0.0005816168 | 0.0005816168 | 0.0005816168 | -0.0005322397 | -0.0005322397 | -0.0005322397 | -0.0005322397 | -0.0005322397 | -0.0005322397 | -0.0005322397 | -0.0005322397 | -0.0005322397 | -0.0005322397 | -0.0005322397 | -0.0005322397 | -0.0005322397 | -0.0005322397 | 0.06661757 | 0.06661757 | 0.06661757 | 0.06661757 | 0.06661757 | 0.06661757 | 0.06661757 | 0.06661757 | 0.06661757 | 0.06661757 | 0.06661757 | 0.06661757 | 0.06661757 | 0.06661757 | 0.06661757 | -0.2044223 | -0.2044223 | -0.2044223 | -0.2044223 | -0.2044223 | -0.2044223 | -0.2044223 | -0.2044223 | -0.2044223 | -0.2044223 | -0.2044223 | -0.2044223 | -0.2044223 | -0.2044223 | 0.1107596 | 0.1107596 | 0.1107596 | 0.1107596 | 0.1107596 | 0.1107596 | 0.1107596 | 0.1107596 | 0.1107596 | 0.1107596 | 0.1107596 | 0.1107596 | 0.1107596 | -0.0653151 | -0.0653151 | -0.0653151 | -0.0653151 | -0.0653151 | -0.0653151 | -0.0653151 | -0.0653151 | -0.0653151 | -0.0653151 | -0.0653151 | -0.0653151 | -0.0653151 | -0.0653151 | 0.08672197 | 0.08672197 | 0.08672197 | 0.08672197 | 0.08672197 | 0.08672197 | 0.08672197 | 0.08672197 | 0.08672197 | 0.08672197 | 0.08672197 | 0.08672197 | 0.08672197 | 0.08672197 | 0.08672197 | -0.06977269 | -0.06977269 | -0.06977269 | -0.06977269 | -0.06977269 | -0.06977269 | -0.06977269 | -0.06977269 | -0.06977269 | -0.06977269 | -0.06977269 | -0.06977269 | -0.06977269 | -0.06977269 | 0.1431967 | 0.1431967 | 0.1431967 | 0.1431967 | 0.1431967 | 0.1431967 | 0.1431967 | 0.1431967 | 0.1431967 | 0.1431967 | 0.1431967 | 0.1431967 | -0.09155339 | -0.09155339 | -0.09155339 | -0.09155339 | -0.09155339 | -0.09155339 | -0.09155339 | -0.09155339 | -0.09155339 | -0.09155339 | -0.09155339 | -0.09155339 | -0.09155339 | -0.09155339 | -0.09155339 | -0.09155339 |  | 2
152 | 3 | -0.0146117 | -0.3506809 | -0.8117214 | 2.084483 | 2 to 3 |  | Intercept | -2.140197 | 2.084483 | -0.9707969 | -1.960174 | 1.093818 | 1.093818 | -0.05545726 | -0.05545726 | -0.370531 | -0.370531 | 2.53575 | 2.53575 | -0.4970204 | -0.4970204 | 2.34026 | 2.34026 | -3.270144 | -3.270144 | 0.6750616 | 0.6750616 | -5.863614 | -5.863614 | 0.6784744 | 0.6784744 | 0.6784744 | -0.2429234 | -0.2429234 | -0.2429234 | 0.1472569 | 0.1472569 | 0.1472569 | 0.2481336 | 0.2481336 | 0.2481336 | 0.02352543 | 0.02352543 | 0.02352543 | 3.50392 | 3.50392 | 3.50392 | -5.519801 | -5.519801 | -5.519801 | -0.009013464 | -0.009013464 | -0.009013464 | -0.009013464 | 0.2348998 | 0.2348998 | 0.2348998 | 0.2348998 | 0.2348998 | -0.05541298 | -0.05541298 | -0.05541298 | -0.05541298 | -0.05541298 | -0.05541298 | -0.05541298 | -0.05541298 | -0.05541298 | -0.05541298 | -0.05541298 | -0.05541298 | -0.05541298 | -0.05541298 | 0.01921541 | 0.01921541 | 0.01921541 | 0.01921541 | 0.01921541 | 0.01921541 | 0.01921541 | 0.01921541 | 0.01921541 | 0.01921541 | 0.01921541 | 0.01921541 | 0.01921541 | 0.01921541 | -5.419919 | -5.419919 | -5.419919 | -5.419919 | -5.419919 | -5.419919 | -5.419919 | -5.419919 | -5.419919 | -5.419919 | -5.419919 | -5.419919 | -5.419919 | -5.419919 | -5.419919 | 20.59991 | 20.59991 | 20.59991 | 20.59991 | 20.59991 | 20.59991 | 20.59991 | 20.59991 | 20.59991 | 20.59991 | 20.59991 | 20.59991 | 20.59991 | 20.59991 | -14.0701 | -14.0701 | -14.0701 | -14.0701 | -14.0701 | -14.0701 | -14.0701 | -14.0701 | -14.0701 | -14.0701 | -14.0701 | -14.0701 | -14.0701 | 7.587087 | 7.587087 | 7.587087 | 7.587087 | 7.587087 | 7.587087 | 7.587087 | 7.587087 | 7.587087 | 7.587087 | 7.587087 | 7.587087 | 7.587087 | 7.587087 | -13.24199 | -13.24199 | -13.24199 | -13.24199 | -13.24199 | -13.24199 | -13.24199 | -13.24199 | -13.24199 | -13.24199 | -13.24199 | -13.24199 | -13.24199 | -13.24199 | -13.24199 | 10.5452 | 10.5452 | 10.5452 | 10.5452 | 10.5452 | 10.5452 | 10.5452 | 10.5452 | 10.5452 | 10.5452 | 10.5452 | 10.5452 | 10.5452 | 10.5452 | -24.80772 | -24.80772 | -24.80772 | -24.80772 | -24.80772 | -24.80772 | -24.80772 | -24.80772 | -24.80772 | -24.80772 | -24.80772 | -24.80772 | 16.97779 | 16.97779 | 16.97779 | 16.97779 | 16.97779 | 16.97779 | 16.97779 | 16.97779 | 16.97779 | 16.97779 | 16.97779 | 16.97779 | 16.97779 | 16.97779 | 16.97779 | 16.97779 |  | 3
152 | 4 | -0.005998983 | -0.1439756 | 0.2067053 | -0.9707969 | 3 to 4 | -55.26402 | CO2-C | -0.8395783 | 0.4610405 | -0.3506809 | -0.1439756 | 0.310074 | 0.1533251 | -0.003423765 | 0.004009591 | 0.01144295 | 0.05388449 | 0.09632604 | -0.1254398 | -0.3472057 | -0.3356815 | -0.3241572 | -0.5017851 | -0.6794129 | -0.527017 | -0.374621 | -0.4298675 | -0.4851139 | -0.2289949 | 0.02712421 | -0.001195367 | -0.02951494 | -0.05783452 | -0.05071571 | -0.04359691 | -0.03647811 | -0.0428138 | -0.04914949 | -0.05548518 | -0.06497327 | -0.07446135 | -0.08394944 | -0.08702015 | -0.09009086 | -0.09316157 | -0.1878216 | -0.2824817 | -0.3771417 | -0.251711 | -0.1262803 | -0.0008495431 | -0.0006639995 | -0.0004784558 | -0.0002929122 | -0.0001073685 | -0.005003352 | -0.009899336 | -0.01479532 | -0.0196913 | -0.02458729 | -0.02400567 | -0.02342405 | -0.02284244 | -0.02226082 | -0.0216792 | -0.02109759 | -0.02051597 | -0.01993435 | -0.01935274 | -0.01877112 | -0.0181895 | -0.01760788 | -0.01702627 | -0.01644465 | -0.01697689 | -0.01750913 | -0.01804137 | -0.01857361 | -0.01910585 | -0.01963809 | -0.02017033 | -0.02070257 | -0.02123481 | -0.02176705 | -0.02229929 | -0.02283153 | -0.02336377 | -0.02389601 | 0.04272156 | 0.1093391 | 0.1759567 | 0.2425743 | 0.3091918 | 0.3758094 | 0.442427 | 0.5090446 | 0.5756621 | 0.6422797 | 0.7088973 | 0.7755148 | 0.8421324 | 0.90875 | 0.9753675 | 0.7709452 | 0.5665229 | 0.3621006 | 0.1576783 | -0.04674401 | -0.2511663 | -0.4555886 | -0.6600109 | -0.8644333 | -1.068856 | -1.273278 | -1.4777 | -1.682122 | -1.886545 | -1.775785 | -1.665026 | -1.554266 | -1.443507 | -1.332747 | -1.221987 | -1.111228 | -1.000468 | -0.8897087 | -0.7789492 | -0.6681896 | -0.55743 | -0.4466705 | -0.5119856 | -0.5773007 | -0.6426158 | -0.7079309 | -0.773246 | -0.8385611 | -0.9038762 | -0.9691913 | -1.034506 | -1.099821 | -1.165137 | -1.230452 | -1.295767 | -1.361082 | -1.27436 | -1.187638 | -1.100916 | -1.014194 | -0.927472 | -0.8407501 | -0.7540281 | -0.6673061 | -0.5805842 | -0.4938622 | -0.4071402 | -0.3204183 | -0.2336963 | -0.1469743 | -0.06025235 | -0.130025 | -0.1997977 | -0.2695704 | -0.3393431 | -0.4091158 | -0.4788885 | -0.5486612 | -0.6184339 | -0.6882066 | -0.7579793 | -0.827752 | -0.8975247 | -0.9672974 | -1.03707 | -0.8938734 | -0.7506767 | -0.6074801 | -0.4642834 | -0.3210867 | -0.1778901 | -0.03469343 | 0.1085032 | 0.2516999 | 0.3948966 | 0.5380932 | 0.6812899 | 0.5897365 | 0.4981831 | 0.4066297 | 0.3150763 | 0.2235229 | 0.1319695 | 0.04041614 | -0.05113725 | -0.1426906 | -0.234244 | -0.3257974 | -0.4173508 | -0.5089042 | -0.6004576 | -0.692011 |  | 4
152 | 5 | 0.01291975 | 0.310074 | 0.4540496 | -1.960174 | 4 to 5 | [196 empty] | 73
152 | 7 | -0.0001426569 | -0.003423765 | -0.1567489 | 1.093818 | 5 to 7 | [196 empty] | 74
152 | 9 | 0.0004767895 | 0.01144295 | 0.007433356 | -0.05545726 | 7 to 9 | [196 empty] | 75
152 | 11 | 0.004013585 | 0.09632604 | 0.04244155 | -0.370531 | 9 to 11 | [196 empty] | 76
152 | 13 | -0.0144669 | -0.3472057 | -0.2217659 | 2.53575 | 11 to 13 | [196 empty] | 77
152 | 15 | -0.01350655 | -0.3241572 | 0.01152421 | -0.4970204 | 13 to 15 | [196 empty] | 78
152 | 17 | -0.02830887 | -0.6794129 | -0.1776278 | 2.34026 | 15 to 17 | [196 empty] | 79
152 | 19 | -0.01560921 | -0.374621 | 0.1523959 | -3.270144 | 17 to 19 | [196 empty] | 80
152 | 21 | -0.02021308 | -0.4851139 | -0.05524645 | 0.6750616 | 19 to 21 | [196 empty] | 81
152 | 23 | 0.001130175 | 0.02712421 | 0.2561191 | -5.863614 | 21 to 23 | [196 empty] | 82
152 | 26 | -0.002409771 | -0.05783452 | -0.02831957 | 0.6784744 | 23 to 26 | [196 empty] | 83
152 | 29 | -0.001519921 | -0.03647811 | 0.007118802 | -0.2429234 | 26 to 29 | [196 empty] | 84
152 | 32 | -0.002311882 | -0.05548518 | -0.00633569 | 0.1472569 | 29 to 32 | [196 empty] | 85
152 | 35 | -0.003497893 | -0.08394944 | -0.009488087 | 0.2481336 | 32 to 35 | [196 empty] | 86
152 | 38 | -0.003881732 | -0.09316157 | -0.003070711 | 0.02352543 | 35 to 38 | [196 empty] | 87
152 | 41 | -0.01571424 | -0.3771417 | -0.09466004 | 3.50392 | 38 to 41 | [196 empty] | 88
152 | 44 | -3.539763e-05 | -0.0008495431 | 0.1254307 | -5.519801 | 41 to 44 | [196 empty] | 89
152 | 48 | -4.473689e-06 | -0.0001073685 | 0.0001855436 | -0.009013464 | 44 to 48 | [196 empty] | 90
152 | 53 | -0.00102447 | -0.02458729 | -0.004895984 | 0.2348998 | 48 to 53 | [196 empty] | 91
152 | 67 | -0.0006851938 | -0.01644465 | 0.0005816168 | -0.05541298 | 53 to 67 | [196 empty] | 92
152 | 81 | -0.000995667 | -0.02389601 | -0.0005322397 | 0.01921541 | 67 to 81 | [196 empty] | 93
152 | 96 | 0.04064031 | 0.9753675 | 0.06661757 | -5.419919 | 81 to 96 | [196 empty] | 94
152 | 110 | -0.07860603 | -1.886545 | -0.2044223 | 20.59991 | 96 to 110 | [196 empty] | 95
152 | 123 | -0.01861127 | -0.4466705 | 0.1107596 | -14.0701 | 110 to 123 | [196 empty] | 96
152 | 137 | -0.05671174 | -1.361082 | -0.0653151 | 7.587087 | 123 to 137 | [196 empty] | 97
152 | 152 | -0.002510515 | -0.06025235 | 0.08672197 | -13.24199 | 137 to 152 | [196 empty] | 98
152 | 166 | -0.04321125 | -1.03707 | -0.06977269 | 10.5452 | 152 to 166 | [196 empty] | 99
152 | 178 | 0.02838708 | 0.6812899 | 0.1431967 | -24.80772 | 166 to 178 | [196 empty] | 100
152 | 193 | -0.02883379 | -0.692011 | -0.09155339 | 16.97779 | 178 to 193 | [196 empty] | 101
152 | [202 empty] | 102
157 | 1 | -0.009927229 | -0.2382535 | [198 empty] | 121 | 103
157 | 2 | 0.07923013 | 1.901523 | 2.139777 | -2.37803 | 1 to 2 |  | Slope | 2.139777 | 1.053515 | -1.96584 | -0.2364582 | -0.4879078 | -0.4879078 | 0.56333 | 0.56333 | -0.1172955 | -0.1172955 | -0.1858181 | -0.1858181 | -0.3988355 | -0.3988355 | 0.2088347 | 0.2088347 | 0.149566 | 0.149566 | -0.3192513 | -0.3192513 | 0.4027183 | 0.4027183 | -0.0331495 | -0.0331495 | -0.0331495 | 0.02334158 | 0.02334158 | 0.02334158 | -0.0362023 | -0.0362023 | -0.0362023 | -0.02043646 | -0.02043646 | -0.02043646 | -0.03692696 | -0.03692696 | -0.03692696 | -0.1883374 | -0.1883374 | -0.1883374 | 0.21786 | 0.21786 | 0.21786 | -0.0006416801 | -0.0006416801 | -0.0006416801 | -0.0006416801 | -0.00947757 | -0.00947757 | -0.00947757 | -0.00947757 | -0.00947757 | -0.04131704 | -0.04131704 | -0.04131704 | -0.04131704 | -0.04131704 | -0.04131704 | -0.04131704 | -0.04131704 | -0.04131704 | -0.04131704 | -0.04131704 | -0.04131704 | -0.04131704 | -0.04131704 | 0.04096385 | 0.04096385 | 0.04096385 | 0.04096385 | 0.04096385 | 0.04096385 | 0.04096385 | 0.04096385 | 0.04096385 | 0.04096385 | 0.04096385 | 0.04096385 | 0.04096385 | 0.04096385 | 0.0524955 | 0.0524955 | 0.0524955 | 0.0524955 | 0.0524955 | 0.0524955 | 0.0524955 | 0.0524955 | 0.0524955 | 0.0524955 | 0.0524955 | 0.0524955 | 0.0524955 | 0.0524955 | 0.0524955 | -0.1601311 | -0.1601311 | -0.1601311 | -0.1601311 | -0.1601311 | -0.1601311 | -0.1601311 | -0.1601311 | -0.1601311 | -0.1601311 | -0.1601311 | -0.1601311 | -0.1601311 | -0.1601311 | 0.1107809 | 0.1107809 | 0.1107809 | 0.1107809 | 0.1107809 | 0.1107809 | 0.1107809 | 0.1107809 | 0.1107809 | 0.1107809 | 0.1107809 | 0.1107809 | 0.1107809 | -0.06474231 | -0.06474231 | -0.06474231 | -0.06474231 | -0.06474231 | -0.06474231 | -0.06474231 | -0.06474231 | -0.06474231 | -0.06474231 | -0.06474231 | -0.06474231 | -0.06474231 | -0.06474231 | 0.0483906 | 0.0483906 | 0.0483906 | 0.0483906 | 0.0483906 | 0.0483906 | 0.0483906 | 0.0483906 | 0.0483906 | 0.0483906 | 0.0483906 | 0.0483906 | 0.0483906 | 0.0483906 | 0.0483906 | -0.06718891 | -0.06718891 | -0.06718891 | -0.06718891 | -0.06718891 | -0.06718891 | -0.06718891 | -0.06718891 | -0.06718891 | -0.06718891 | -0.06718891 | -0.06718891 | -0.06718891 | -0.06718891 | 0.08133076 | 0.08133076 | 0.08133076 | 0.08133076 | 0.08133076 | 0.08133076 | 0.08133076 | 0.08133076 | 0.08133076 | 0.08133076 | 0.08133076 | 0.08133076 | -0.02193394 | -0.02193394 | -0.02193394 | -0.02193394 | -0.02193394 | -0.02193394 | -0.02193394 | -0.02193394 | -0.02193394 | -0.02193394 | -0.02193394 | -0.02193394 | -0.02193394 | -0.02193394 | -0.02193394 | -0.02193394 |  | 2
157 | 3 | 0.1231266 | 2.955038 | 1.053515 | -0.2055077 | 2 to 3 |  | Intercept | -2.37803 | -0.2055077 | 8.852559 | 1.935031 | 3.192279 | 3.192279 | -4.166385 | -4.166385 | 1.959244 | 1.959244 | 2.712993 | 2.712993 | 5.482219 | 5.482219 | -3.632834 | -3.632834 | -2.625267 | -2.625267 | 6.282262 | 6.282262 | -8.8791 | -8.8791 | 1.14586 | 1.14586 | 1.14586 | -0.3229085 | -0.3229085 | -0.3229085 | 1.403864 | 1.403864 | 1.403864 | 0.8993573 | 0.8993573 | 0.8993573 | 1.476525 | 1.476525 | 1.476525 | 7.230121 | 7.230121 | 7.230121 | -9.42397 | -9.42397 | -9.42397 | 0.1901019 | 0.1901019 | 0.1901019 | 0.1901019 | 0.6142246 | 0.6142246 | 0.6142246 | 0.6142246 | 0.6142246 | 2.301717 | 2.301717 | 2.301717 | 2.301717 | 2.301717 | 2.301717 | 2.301717 | 2.301717 | 2.301717 | 2.301717 | 2.301717 | 2.301717 | 2.301717 | 2.301717 | -3.211103 | -3.211103 | -3.211103 | -3.211103 | -3.211103 | -3.211103 | -3.211103 | -3.211103 | -3.211103 | -3.211103 | -3.211103 | -3.211103 | -3.211103 | -3.211103 | -4.145167 | -4.145167 | -4.145167 | -4.145167 | -4.145167 | -4.145167 | -4.145167 | -4.145167 | -4.145167 | -4.145167 | -4.145167 | -4.145167 | -4.145167 | -4.145167 | -4.145167 | 16.26699 | 16.26699 | 16.26699 | 16.26699 | 16.26699 | 16.26699 | 16.26699 | 16.26699 | 16.26699 | 16.26699 | 16.26699 | 16.26699 | 16.26699 | 16.26699 | -13.53333 | -13.53333 | -13.53333 | -13.53333 | -13.53333 | -13.53333 | -13.53333 | -13.53333 | -13.53333 | -13.53333 | -13.53333 | -13.53333 | -13.53333 | 8.056022 | 8.056022 | 8.056022 | 8.056022 | 8.056022 | 8.056022 | 8.056022 | 8.056022 | 8.056022 | 8.056022 | 8.056022 | 8.056022 | 8.056022 | 8.056022 | -7.443187 | -7.443187 | -7.443187 | -7.443187 | -7.443187 | -7.443187 | -7.443187 | -7.443187 | -7.443187 | -7.443187 | -7.443187 | -7.443187 | -7.443187 | -7.443187 | -7.443187 | 10.1249 | 10.1249 | 10.1249 | 10.1249 | 10.1249 | 10.1249 | 10.1249 | 10.1249 | 10.1249 | 10.1249 | 10.1249 | 10.1249 | 10.1249 | 10.1249 | -14.52937 | -14.52937 | -14.52937 | -14.52937 | -14.52937 | -14.52937 | -14.52937 | -14.52937 | -14.52937 | -14.52937 | -14.52937 | -14.52937 | 3.851749 | 3.851749 | 3.851749 | 3.851749 | 3.851749 | 3.851749 | 3.851749 | 3.851749 | 3.851749 | 3.851749 | 3.851749 | 3.851749 | 3.851749 | 3.851749 | 3.851749 | 3.851749 |  | 3
157 | 4 | 0.04121659 | 0.989198 | -1.96584 | 8.852559 | 3 to 4 | -25.44684 | CO2-C | -0.2382535 | 1.901523 | 2.955038 | 0.989198 | 0.7527398 | 0.2648321 | -0.2230757 | 0.3402543 | 0.9035842 | 0.7862887 | 0.6689932 | 0.4831751 | 0.297357 | -0.1014786 | -0.5003141 | -0.2914795 | -0.0826448 | 0.06692121 | 0.2164872 | -0.1027641 | -0.4220154 | -0.01929713 | 0.3834212 | 0.3502717 | 0.3171222 | 0.2839727 | 0.3073143 | 0.3306558 | 0.3539974 | 0.3177951 | 0.2815928 | 0.2453905 | 0.224954 | 0.2045176 | 0.1840811 | 0.1471542 | 0.1102272 | 0.07330024 | -0.1150371 | -0.3033745 | -0.4917119 | -0.2738519 | -0.05599196 | 0.161868 | 0.1612263 | 0.1605846 | 0.159943 | 0.1593013 | 0.1498237 | 0.1403461 | 0.1308686 | 0.121391 | 0.1119134 | 0.07059639 | 0.02927935 | -0.0120377 | -0.05335474 | -0.09467178 | -0.1359888 | -0.1773059 | -0.2186229 | -0.2599399 | -0.301257 | -0.342574 | -0.3838911 | -0.4252081 | -0.4665251 | -0.4255613 | -0.3845974 | -0.3436336 | -0.3026697 | -0.2617059 | -0.220742 | -0.1797782 | -0.1388143 | -0.09785049 | -0.05688664 | -0.01592279 | 0.02504106 | 0.06600491 | 0.1069688 | 0.1594643 | 0.2119598 | 0.2644553 | 0.3169508 | 0.3694463 | 0.4219418 | 0.4744373 | 0.5269328 | 0.5794283 | 0.6319238 | 0.6844193 | 0.7369148 | 0.7894103 | 0.8419058 | 0.8944013 | 0.7342702 | 0.574139 | 0.4140079 | 0.2538768 | 0.09374573 | -0.06638537 | -0.2265165 | -0.3866476 | -0.5467787 | -0.7069098 | -0.8670409 | -1.027172 | -1.187303 | -1.347434 | -1.236653 | -1.125872 | -1.015092 | -0.9043106 | -0.7935297 | -0.6827488 | -0.5719679 | -0.461187 | -0.3504061 | -0.2396252 | -0.1288444 | -0.01806346 | 0.09271744 | 0.02797513 | -0.03676719 | -0.1015095 | -0.1662518 | -0.2309941 | -0.2957364 | -0.3604788 | -0.4252211 | -0.4899634 | -0.5547057 | -0.619448 | -0.6841903 | -0.7489326 | -0.8136749 | -0.7652843 | -0.7168937 | -0.6685032 | -0.6201126 | -0.571722 | -0.5233314 | -0.4749408 | -0.4265502 | -0.3781596 | -0.329769 | -0.2813784 | -0.2329878 | -0.1845972 | -0.1362066 | -0.08781597 | -0.1550049 | -0.2221938 | -0.2893827 | -0.3565716 | -0.4237605 | -0.4909494 | -0.5581383 | -0.6253272 | -0.6925161 | -0.7597051 | -0.826894 | -0.8940829 | -0.9612718 | -1.028461 | -0.9471299 | -0.8657992 | -0.7844684 | -0.7031376 | -0.6218069 | -0.5404761 | -0.4591454 | -0.3778146 | -0.2964838 | -0.2151531 | -0.1338223 | -0.05249154 | -0.07442548 | -0.09635941 | -0.1182933 | -0.1402273 | -0.1621612 | -0.1840952 | -0.2060291 | -0.227963 | -0.249897 | -0.2718309 | -0.2937648 | -0.3156988 | -0.3376327 | -0.3595666 | -0.3815006 |  | 4
157 | 5 | 0.03136416 | 0.7527398 | -0.2364582 | 1.935031 | 4 to 5 | [196 empty] | 107
157 | 7 | -0.009294821 | -0.2230757 | -0.4879078 | 3.192279 | 5 to 7 | [196 empty] | 108
157 | 9 | 0.03764934 | 0.9035842 | 0.56333 | -4.166385 | 7 to 9 | [196 empty] | 109
157 | 11 | 0.02787472 | 0.6689932 | -0.1172955 | 1.959244 | 9 to 11 | [196 empty] | 110
157 | 13 | 0.01238987 | 0.297357 | -0.1858181 | 2.712993 | 11 to 13 | [196 empty] | 111
157 | 15 | -0.02084642 | -0.5003141 | -0.3988355 | 5.482219 | 13 to 15 | [196 empty] | 112
157 | 17 | -0.003443533 | -0.0826448 | 0.2088347 | -3.632834 | 15 to 17 | [196 empty] | 113
157 | 19 | 0.009020301 | 0.2164872 | 0.149566 | -2.625267 | 17 to 19 | [196 empty] | 114
157 | 21 | -0.01758398 | -0.4220154 | -0.3192513 | 6.282262 | 19 to 21 | [196 empty] | 115
157 | 23 | 0.01597588 | 0.3834212 | 0.4027183 | -8.8791 | 21 to 23 | [196 empty] | 116
157 | 26 | 0.01183219 | 0.2839727 | -0.0331495 | 1.14586 | 23 to 26 | [196 empty] | 117
157 | 29 | 0.01474989 | 0.3539974 | 0.02334158 | -0.3229085 | 26 to 29 | [196 empty] | 118
157 | 32 | 0.0102246 | 0.2453905 | -0.0362023 | 1.403864 | 29 to 32 | [196 empty] | 119
157 | 35 | 0.007670046 | 0.1840811 | -0.02043646 | 0.8993573 | 32 to 35 | [196 empty] | 120
157 | 38 | 0.003054177 | 0.07330024 | -0.03692696 | 1.476525 | 35 to 38 | [196 empty] | 121
157 | 41 | -0.020488 | -0.4917119 | -0.1883374 | 7.230121 | 38 to 41 | [196 empty] | 122
157 | 44 | 0.0067445 | 0.161868 | 0.21786 | -9.42397 | 41 to 44 | [196 empty] | 123
157 | 48 | 0.006637553 | 0.1593013 | -0.0006416801 | 0.1901019 | 44 to 48 | [196 empty] | 124
157 | 53 | 0.00466306 | 0.1119134 | -0.00947757 | 0.6142246 | 48 to 53 | [196 empty] | 125
157 | 67 | -0.01943855 | -0.4665251 | -0.04131704 | 2.301717 | 53 to 67 | [196 empty] | 126
157 | 81 | 0.004457032 | 0.1069688 | 0.04096385 | -3.211103 | 67 to 81 | [196 empty] | 127
157 | 96 | 0.03726672 | 0.8944013 | 0.0524955 | -4.145167 | 81 to 96 | [196 empty] | 128
157 | 110 | -0.05614309 | -1.347434 | -0.1601311 | 16.26699 | 96 to 110 | [196 empty] | 129
157 | 123 | 0.003863227 | 0.09271744 | 0.1107809 | -13.53333 | 110 to 123 | [196 empty] | 130
157 | 137 | -0.03390312 | -0.8136749 | -0.06474231 | 8.056022 | 123 to 137 | [196 empty] | 131
157 | 152 | -0.003658999 | -0.08781597 | 0.0483906 | -7.443187 | 137 to 152 | [196 empty] | 132
157 | 166 | -0.04285253 | -1.028461 | -0.06718891 | 10.1249 | 152 to 166 | [196 empty] | 133
157 | 178 | -0.002187147 | -0.05249154 | 0.08133076 | -14.52937 | 166 to 178 | [196 empty] | 134
157 | 193 | -0.01589586 | -0.3815006 | -0.02193394 | 3.851749 | 178 to 193 | [196 empty] | 135
157 | [202 empty] | 136
143 | 1 | 0.2736111 | 6.566667 | [198 empty] | 121 | 1
143 | 2 | 0.0724874 | 1.739698 | -4.82697 | 11.39364 | 1 to 2 |  | Slope | -4.82697 | -0.04088189 | -0.6890007 | 1.677306 | -1.006951 | -1.006951 | 0.2346715 | 0.2346715 | -0.0978024 | -0.0978024 | -0.2733162 | -0.2733162 | -0.1182776 | -0.1182776 | -0.2850218 | -0.2850218 | 0.3686159 | 0.3686159 | -0.4036638 | -0.4036638 | 0.4815308 | 0.4815308 | -0.03657074 | -0.03657074 | -0.03657074 | 0.05911343 | 0.05911343 | 0.05911343 | -0.08173623 | -0.08173623 | -0.08173623 | -0.01619141 | -0.01619141 | -0.01619141 | 0.03095457 | 0.03095457 | 0.03095457 | -0.2628545 | -0.2628545 | -0.2628545 | 0.29679 | 0.29679 | 0.29679 | -0.005060726 | -0.005060726 | -0.005060726 | -0.005060726 | -0.03908116 | -0.03908116 | -0.03908116 | -0.03908116 | -0.03908116 | 0.005172258 | 0.005172258 | 0.005172258 | 0.005172258 | 0.005172258 | 0.005172258 | 0.005172258 | 0.005172258 | 0.005172258 | 0.005172258 | 0.005172258 | 0.005172258 | 0.005172258 | 0.005172258 | 0.01786768 | 0.01786768 | 0.01786768 | 0.01786768 | 0.01786768 | 0.01786768 | 0.01786768 | 0.01786768 | 0.01786768 | 0.01786768 | 0.01786768 | 0.01786768 | 0.01786768 | 0.01786768 | 0.01014913 | 0.01014913 | 0.01014913 | 0.01014913 | 0.01014913 | 0.01014913 | 0.01014913 | 0.01014913 | 0.01014913 | 0.01014913 | 0.01014913 | 0.01014913 | 0.01014913 | 0.01014913 | 0.01014913 | -0.1031079 | -0.1031079 | -0.1031079 | -0.1031079 | -0.1031079 | -0.1031079 | -0.1031079 | -0.1031079 | -0.1031079 | -0.1031079 | -0.1031079 | -0.1031079 | -0.1031079 | -0.1031079 | 0.05395452 | 0.05395452 | 0.05395452 | 0.05395452 | 0.05395452 | 0.05395452 | 0.05395452 | 0.05395452 | 0.05395452 | 0.05395452 | 0.05395452 | 0.05395452 | 0.05395452 | 0.002048146 | 0.002048146 | 0.002048146 | 0.002048146 | 0.002048146 | 0.002048146 | 0.002048146 | 0.002048146 | 0.002048146 | 0.002048146 | 0.002048146 | 0.002048146 | 0.002048146 | 0.002048146 | 0.003539881 | 0.003539881 | 0.003539881 | 0.003539881 | 0.003539881 | 0.003539881 | 0.003539881 | 0.003539881 | 0.003539881 | 0.003539881 | 0.003539881 | 0.003539881 | 0.003539881 | 0.003539881 | 0.003539881 | -0.04669414 | -0.04669414 | -0.04669414 | -0.04669414 | -0.04669414 | -0.04669414 | -0.04669414 | -0.04669414 | -0.04669414 | -0.04669414 | -0.04669414 | -0.04669414 | -0.04669414 | -0.04669414 | 0.06185108 | 0.06185108 | 0.06185108 | 0.06185108 | 0.06185108 | 0.06185108 | 0.06185108 | 0.06185108 | 0.06185108 | 0.06185108 | 0.06185108 | 0.06185108 | -0.02905415 | -0.02905415 | -0.02905415 | -0.02905415 | -0.02905415 | -0.02905415 | -0.02905415 | -0.02905415 | -0.02905415 | -0.02905415 | -0.02905415 | -0.02905415 | -0.02905415 | -0.02905415 | -0.02905415 | -0.02905415 |  | 2
143 | 3 | 0.07078399 | 1.698816 | -0.04088189 | 1.821461 | 2 to 3 |  | Intercept | 11.39364 | 1.821461 | 3.765818 | -5.69941 | 7.721874 | 7.721874 | -0.9694802 | -0.9694802 | 2.022785 | 2.022785 | 3.953437 | 3.953437 | 1.937934 | 1.937934 | 4.439097 | 4.439097 | -6.672743 | -6.672743 | 8.000571 | 8.000571 | -10.58852 | -10.58852 | 1.32782 | 1.32782 | 1.32782 | -1.159968 | -1.159968 | -1.159968 | 2.924672 | 2.924672 | 2.924672 | 0.827238 | 0.827238 | 0.827238 | -0.8228714 | -0.8228714 | -0.8228714 | 10.34187 | 10.34187 | 10.34187 | -12.60355 | -12.60355 | -12.60355 | 0.6778805 | 0.6778805 | 0.6778805 | 0.6778805 | 2.310861 | 2.310861 | 2.310861 | 2.310861 | 2.310861 | -0.03456973 | -0.03456973 | -0.03456973 | -0.03456973 | -0.03456973 | -0.03456973 | -0.03456973 | -0.03456973 | -0.03456973 | -0.03456973 | -0.03456973 | -0.03456973 | -0.03456973 | -0.03456973 | -0.8851627 | -0.8851627 | -0.8851627 | -0.8851627 | -0.8851627 | -0.8851627 | -0.8851627 | -0.8851627 | -0.8851627 | -0.8851627 | -0.8851627 | -0.8851627 | -0.8851627 | -0.8851627 | -0.2599603 | -0.2599603 | -0.2599603 | -0.2599603 | -0.2599603 | -0.2599603 | -0.2599603 | -0.2599603 | -0.2599603 | -0.2599603 | -0.2599603 | -0.2599603 | -0.2599603 | -0.2599603 | -0.2599603 | 10.61271 | 10.61271 | 10.61271 | 10.61271 | 10.61271 | 10.61271 | 10.61271 | 10.61271 | 10.61271 | 10.61271 | 10.61271 | 10.61271 | 10.61271 | 10.61271 | -6.664152 | -6.664152 | -6.664152 | -6.664152 | -6.664152 | -6.664152 | -6.664152 | -6.664152 | -6.664152 | -6.664152 | -6.664152 | -6.664152 | -6.664152 | -0.2796673 | -0.2796673 | -0.2796673 | -0.2796673 | -0.2796673 | -0.2796673 | -0.2796673 | -0.2796673 | -0.2796673 | -0.2796673 | -0.2796673 | -0.2796673 | -0.2796673 | -0.2796673 | -0.484035 | -0.484035 | -0.484035 | -0.484035 | -0.484035 | -0.484035 | -0.484035 | -0.484035 | -0.484035 | -0.484035 | -0.484035 | -0.484035 | -0.484035 | -0.484035 | -0.484035 | 7.151537 | 7.151537 | 7.151537 | 7.151537 | 7.151537 | 7.151537 | 7.151537 | 7.151537 | 7.151537 | 7.151537 | 7.151537 | 7.151537 | 7.151537 | 7.151537 | -10.86697 | -10.86697 | -10.86697 | -10.86697 | -10.86697 | -10.86697 | -10.86697 | -10.86697 | -10.86697 | -10.86697 | -10.86697 | -10.86697 | 5.314161 | 5.314161 | 5.314161 | 5.314161 | 5.314161 | 5.314161 | 5.314161 | 5.314161 | 5.314161 | 5.314161 | 5.314161 | 5.314161 | 5.314161 | 5.314161 | 5.314161 | 5.314161 |  | 3
143 | 4 | 0.04207563 | 1.009815 | -0.6890007 | 3.765818 | 3 to 4 | 37.13365 | CO2-C | 6.566667 | 1.739698 | 1.698816 | 1.009815 | 2.687121 | 1.680171 | 0.6732204 | 0.9078919 | 1.142563 | 1.044761 | 0.9469586 | 0.6736424 | 0.4003262 | 0.2820486 | 0.163771 | -0.1212507 | -0.4062725 | -0.03765659 | 0.3309593 | -0.07270446 | -0.4763682 | 0.005162584 | 0.4866934 | 0.4501226 | 0.4135519 | 0.3769812 | 0.4360946 | 0.495208 | 0.5543214 | 0.4725852 | 0.390849 | 0.3091127 | 0.2929213 | 0.2767299 | 0.2605385 | 0.2914931 | 0.3224476 | 0.3534022 | 0.09054765 | -0.1723069 | -0.4351614 | -0.1383714 | 0.1584186 | 0.4552086 | 0.4501479 | 0.4450872 | 0.4400264 | 0.4349657 | 0.3958846 | 0.3568034 | 0.3177223 | 0.2786411 | 0.2395599 | 0.2447322 | 0.2499045 | 0.2550767 | 0.260249 | 0.2654212 | 0.2705935 | 0.2757657 | 0.280938 | 0.2861103 | 0.2912825 | 0.2964548 | 0.301627 | 0.3067993 | 0.3119716 | 0.3298392 | 0.3477069 | 0.3655746 | 0.3834423 | 0.4013099 | 0.4191776 | 0.4370453 | 0.454913 | 0.4727806 | 0.4906483 | 0.508516 | 0.5263837 | 0.5442513 | 0.562119 | 0.5722681 | 0.5824173 | 0.5925664 | 0.6027155 | 0.6128646 | 0.6230138 | 0.6331629 | 0.643312 | 0.6534611 | 0.6636103 | 0.6737594 | 0.6839085 | 0.6940577 | 0.7042068 | 0.7143559 | 0.6112481 | 0.5081402 | 0.4050323 | 0.3019245 | 0.1988166 | 0.09570876 | -0.007399094 | -0.110507 | -0.2136148 | -0.3167227 | -0.4198305 | -0.5229384 | -0.6260462 | -0.7291541 | -0.6751996 | -0.6212451 | -0.5672905 | -0.513336 | -0.4593815 | -0.405427 | -0.3514724 | -0.2975179 | -0.2435634 | -0.1896089 | -0.1356543 | -0.08169982 | -0.0277453 | -0.02569715 | -0.023649 | -0.02160086 | -0.01955271 | -0.01750457 | -0.01545642 | -0.01340827 | -0.01136013 | -0.009311979 | -0.007263833 | -0.005215686 | -0.00316754 | -0.001119393 | 0.0009287534 | 0.004468635 | 0.008008516 | 0.0115484 | 0.01508828 | 0.01862816 | 0.02216804 | 0.02570792 | 0.0292478 | 0.03278769 | 0.03632757 | 0.03986745 | 0.04340733 | 0.04694721 | 0.05048709 | 0.05402697 | 0.007332833 | -0.03936131 | -0.08605545 | -0.1327496 | -0.1794437 | -0.2261379 | -0.272832 | -0.3195262 | -0.3662203 | -0.4129144 | -0.4596086 | -0.5063027 | -0.5529969 | -0.599691 | -0.5378399 | -0.4759888 | -0.4141378 | -0.3522867 | -0.2904356 | -0.2285845 | -0.1667334 | -0.1048823 | -0.04303125 | 0.01881983 | 0.08067091 | 0.142522 | 0.1134678 | 0.0844137 | 0.05535955 | 0.0263054 | -0.002748751 | -0.0318029 | -0.06085705 | -0.0899112 | -0.1189653 | -0.1480195 | -0.1770736 | -0.2061278 | -0.2351819 | -0.2642361 | -0.2932902 |  | 4
143 | 5 | 0.1119634 | 2.687121 | 1.677306 | -5.69941 | 4 to 5 | [196 empty] | 5
143 | 7 | 0.02805085 | 0.6732204 | -1.006951 | 7.721874 | 5 to 7 | [196 empty] | 6
143 | 9 | 0.04760681 | 1.142563 | 0.2346715 | -0.9694802 | 7 to 9 | [196 empty] | 7
143 | 11 | 0.03945661 | 0.9469586 | -0.0978024 | 2.022785 | 9 to 11 | [196 empty] | 8
143 | 13 | 0.01668026 | 0.4003262 | -0.2733162 | 3.953437 | 11 to 13 | [196 empty] | 9
143 | 15 | 0.006823794 | 0.163771 | -0.1182776 | 1.937934 | 13 to 15 | [196 empty] | 10
143 | 17 | -0.01692802 | -0.4062725 | -0.2850218 | 4.439097 | 15 to 17 | [196 empty] | 11
143 | 19 | 0.01378997 | 0.3309593 | 0.3686159 | -6.672743 | 17 to 19 | [196 empty] | 12
143 | 21 | -0.01984868 | -0.4763682 | -0.4036638 | 8.000571 | 19 to 21 | [196 empty] | 13
143 | 23 | 0.02027889 | 0.4866934 | 0.4815308 | -10.58852 | 21 to 23 | [196 empty] | 14
143 | 26 | 0.01570755 | 0.3769812 | -0.03657074 | 1.32782 | 23 to 26 | [196 empty] | 15
143 | 29 | 0.02309673 | 0.5543214 | 0.05911343 | -1.159968 | 26 to 29 | [196 empty] | 16
143 | 32 | 0.0128797 | 0.3091127 | -0.08173623 | 2.924672 | 29 to 32 | [196 empty] | 17
143 | 35 | 0.01085577 | 0.2605385 | -0.01619141 | 0.827238 | 32 to 35 | [196 empty] | 18
143 | 38 | 0.01472509 | 0.3534022 | 0.03095457 | -0.8228714 | 35 to 38 | [196 empty] | 19
143 | 41 | -0.01813173 | -0.4351614 | -0.2628545 | 10.34187 | 38 to 41 | [196 empty] | 20
143 | 44 | 0.01896703 | 0.4552086 | 0.29679 | -12.60355 | 41 to 44 | [196 empty] | 21
143 | 48 | 0.01812357 | 0.4349657 | -0.005060726 | 0.6778805 | 44 to 48 | [196 empty] | 22
143 | 53 | 0.009981664 | 0.2395599 | -0.03908116 | 2.310861 | 48 to 53 | [196 empty] | 23
143 | 67 | 0.01299881 | 0.3119716 | 0.005172258 | -0.03456973 | 53 to 67 | [196 empty] | 24
143 | 81 | 0.02342163 | 0.562119 | 0.01786768 | -0.8851627 | 67 to 81 | [196 empty] | 25
143 | 96 | 0.02976483 | 0.7143559 | 0.01014913 | -0.2599603 | 81 to 96 | [196 empty] | 26
143 | 110 | -0.03038142 | -0.7291541 | -0.1031079 | 10.61271 | 96 to 110 | [196 empty] | 27
143 | 123 | -0.001156054 | -0.0277453 | 0.05395452 | -6.664152 | 110 to 123 | [196 empty] | 28
143 | 137 | 3.869806e-05 | 0.0009287534 | 0.002048146 | -0.2796673 | 123 to 137 | [196 empty] | 29
143 | 152 | 0.002251124 | 0.05402697 | 0.003539881 | -0.484035 | 137 to 152 | [196 empty] | 30
143 | 166 | -0.02498713 | -0.599691 | -0.04669414 | 7.151537 | 152 to 166 | [196 empty] | 31
143 | 178 | 0.005938417 | 0.142522 | 0.06185108 | -10.86697 | 166 to 178 | [196 empty] | 32
143 | 193 | -0.01222043 | -0.2932902 | -0.02905415 | 5.314161 | 178 to 193 | [196 empty] | 33
143 | [202 empty] | 34
148 | 1 | 0.2248254 | 5.39581 | [198 empty] | 121 | 35
148 | 2 | 0.07503128 | 1.800751 | -3.59506 | 8.99087 | 1 to 2 |  | Slope | -3.59506 | 0.6033937 | -1.13484 | 0.6122352 | -0.3981982 | -0.3981982 | -0.09080492 | -0.09080492 | -0.119133 | -0.119133 | -0.2809915 | -0.2809915 | -0.0203741 | -0.0203741 | -0.2942337 | -0.2942337 | 0.3937018 | 0.3937018 | -0.4517069 | -0.4517069 | 0.4649262 | 0.4649262 | -0.06124106 | -0.06124106 | -0.06124106 | 0.07564306 | 0.07564306 | 0.07564306 | -0.04463185 | -0.04463185 | -0.04463185 | -0.03278173 | -0.03278173 | -0.03278173 | 0.01065111 | 0.01065111 | 0.01065111 | -0.2112017 | -0.2112017 | -0.2112017 | 0.3188472 | 0.3188472 | 0.3188472 | -0.06015576 | -0.06015576 | -0.06015576 | -0.06015576 | 0.009368567 | 0.009368567 | 0.009368567 | 0.009368567 | 0.009368567 | -0.01612021 | -0.01612021 | -0.01612021 | -0.01612021 | -0.01612021 | -0.01612021 | -0.01612021 | -0.01612021 | -0.01612021 | -0.01612021 | -0.01612021 | -0.01612021 | -0.01612021 | -0.01612021 | 0.01237705 | 0.01237705 | 0.01237705 | 0.01237705 | 0.01237705 | 0.01237705 | 0.01237705 | 0.01237705 | 0.01237705 | 0.01237705 | 0.01237705 | 0.01237705 | 0.01237705 | 0.01237705 | 0.04476416 | 0.04476416 | 0.04476416 | 0.04476416 | 0.04476416 | 0.04476416 | 0.04476416 | 0.04476416 | 0.04476416 | 0.04476416 | 0.04476416 | 0.04476416 | 0.04476416 | 0.04476416 | 0.04476416 | -0.1351628 | -0.1351628 | -0.1351628 | -0.1351628 | -0.1351628 | -0.1351628 | -0.1351628 | -0.1351628 | -0.1351628 | -0.1351628 | -0.1351628 | -0.1351628 | -0.1351628 | -0.1351628 | 0.0866331 | 0.0866331 | 0.0866331 | 0.0866331 | 0.0866331 | 0.0866331 | 0.0866331 | 0.0866331 | 0.0866331 | 0.0866331 | 0.0866331 | 0.0866331 | 0.0866331 | -0.01761587 | -0.01761587 | -0.01761587 | -0.01761587 | -0.01761587 | -0.01761587 | -0.01761587 | -0.01761587 | -0.01761587 | -0.01761587 | -0.01761587 | -0.01761587 | -0.01761587 | -0.01761587 | 0.02158813 | 0.02158813 | 0.02158813 | 0.02158813 | 0.02158813 | 0.02158813 | 0.02158813 | 0.02158813 | 0.02158813 | 0.02158813 | 0.02158813 | 0.02158813 | 0.02158813 | 0.02158813 | 0.02158813 | -0.08196211 | -0.08196211 | -0.08196211 | -0.08196211 | -0.08196211 | -0.08196211 | -0.08196211 | -0.08196211 | -0.08196211 | -0.08196211 | -0.08196211 | -0.08196211 | -0.08196211 | -0.08196211 | 0.1075117 | 0.1075117 | 0.1075117 | 0.1075117 | 0.1075117 | 0.1075117 | 0.1075117 | 0.1075117 | 0.1075117 | 0.1075117 | 0.1075117 | 0.1075117 | -0.04833152 | -0.04833152 | -0.04833152 | -0.04833152 | -0.04833152 | -0.04833152 | -0.04833152 | -0.04833152 | -0.04833152 | -0.04833152 | -0.04833152 | -0.04833152 | -0.04833152 | -0.04833152 | -0.04833152 | -0.04833152 |  | 2
148 | 3 | 0.1001727 | 2.404144 | 0.6033937 | 0.5939632 | 2 to 3 |  | Intercept | 8.99087 | 0.5939632 | 5.808663 | -1.179636 | 3.872531 | 3.872531 | 1.720778 | 1.720778 | 1.975731 | 1.975731 | 3.756175 | 3.756175 | 0.3681477 | 0.3681477 | 4.476041 | 4.476041 | -7.218861 | -7.218861 | 8.843903 | 8.843903 | -10.40539 | -10.40539 | 1.696456 | 1.696456 | 1.696456 | -1.862532 | -1.862532 | -1.862532 | 1.625441 | 1.625441 | 1.625441 | 1.246237 | 1.246237 | 1.246237 | -0.2739125 | -0.2739125 | -0.2739125 | 8.156495 | 8.156495 | 8.156495 | -13.57551 | -13.57551 | -13.57551 | 3.10062 | 3.10062 | 3.10062 | 3.10062 | -0.2365479 | -0.2365479 | -0.2365479 | -0.2365479 | -0.2365479 | 1.114357 | 1.114357 | 1.114357 | 1.114357 | 1.114357 | 1.114357 | 1.114357 | 1.114357 | 1.114357 | 1.114357 | 1.114357 | 1.114357 | 1.114357 | 1.114357 | -0.7949592 | -0.7949592 | -0.7949592 | -0.7949592 | -0.7949592 | -0.7949592 | -0.7949592 | -0.7949592 | -0.7949592 | -0.7949592 | -0.7949592 | -0.7949592 | -0.7949592 | -0.7949592 | -3.418315 | -3.418315 | -3.418315 | -3.418315 | -3.418315 | -3.418315 | -3.418315 | -3.418315 | -3.418315 | -3.418315 | -3.418315 | -3.418315 | -3.418315 | -3.418315 | -3.418315 | 13.85467 | 13.85467 | 13.85467 | 13.85467 | 13.85467 | 13.85467 | 13.85467 | 13.85467 | 13.85467 | 13.85467 | 13.85467 | 13.85467 | 13.85467 | 13.85467 | -10.54287 | -10.54287 | -10.54287 | -10.54287 | -10.54287 | -10.54287 | -10.54287 | -10.54287 | -10.54287 | -10.54287 | -10.54287 | -10.54287 | -10.54287 | 2.279747 | 2.279747 | 2.279747 | 2.279747 | 2.279747 | 2.279747 | 2.279747 | 2.279747 | 2.279747 | 2.279747 | 2.279747 | 2.279747 | 2.279747 | 2.279747 | -3.0912 | -3.0912 | -3.0912 | -3.0912 | -3.0912 | -3.0912 | -3.0912 | -3.0912 | -3.0912 | -3.0912 | -3.0912 | -3.0912 | -3.0912 | -3.0912 | -3.0912 | 12.64844 | 12.64844 | 12.64844 | 12.64844 | 12.64844 | 12.64844 | 12.64844 | 12.64844 | 12.64844 | 12.64844 | 12.64844 | 12.64844 | 12.64844 | 12.64844 | -18.80422 | -18.80422 | -18.80422 | -18.80422 | -18.80422 | -18.80422 | -18.80422 | -18.80422 | -18.80422 | -18.80422 | -18.80422 | -18.80422 | 8.935878 | 8.935878 | 8.935878 | 8.935878 | 8.935878 | 8.935878 | 8.935878 | 8.935878 | 8.935878 | 8.935878 | 8.935878 | 8.935878 | 8.935878 | 8.935878 | 8.935878 | 8.935878 |  | 3
148 | 4 | 0.0528877 | 1.269305 | -1.13484 | 5.808663 | 3 to 4 | 18.15004 | CO2-C | 5.39581 | 1.800751 | 2.404144 | 1.269305 | 1.88154 | 1.483342 | 1.085143 | 0.9943385 | 0.9035336 | 0.7844006 | 0.6652676 | 0.384276 | 0.1032845 | 0.08291039 | 0.0625363 | -0.2316974 | -0.525931 | -0.1322292 | 0.2614725 | -0.1902343 | -0.6419412 | -0.177015 | 0.2879112 | 0.2266702 | 0.1654291 | 0.1041881 | 0.1798311 | 0.2554742 | 0.3311172 | 0.2864854 | 0.2418535 | 0.1972217 | 0.16444 | 0.1316582 | 0.09887649 | 0.1095276 | 0.1201787 | 0.1308298 | -0.08037189 | -0.2915736 | -0.5027753 | -0.1839281 | 0.1349191 | 0.4537663 | 0.3936106 | 0.3334548 | 0.2732991 | 0.2131433 | 0.2225119 | 0.2318804 | 0.241249 | 0.2506176 | 0.2599861 | 0.2438659 | 0.2277457 | 0.2116255 | 0.1955053 | 0.1793851 | 0.1632649 | 0.1471446 | 0.1310244 | 0.1149042 | 0.098784 | 0.08266379 | 0.06654358 | 0.05042336 | 0.03430315 | 0.0466802 | 0.05905725 | 0.0714343 | 0.08381135 | 0.09618839 | 0.1085654 | 0.1209425 | 0.1333195 | 0.1456966 | 0.1580736 | 0.1704507 | 0.1828277 | 0.1952048 | 0.2075818 | 0.252346 | 0.2971102 | 0.3418743 | 0.3866385 | 0.4314026 | 0.4761668 | 0.520931 | 0.5656951 | 0.6104593 | 0.6552235 | 0.6999876 | 0.7447518 | 0.7895159 | 0.8342801 | 0.8790443 | 0.7438815 | 0.6087187 | 0.473556 | 0.3383932 | 0.2032304 | 0.06806766 | -0.06709511 | -0.2022579 | -0.3374206 | -0.4725834 | -0.6077462 | -0.7429089 | -0.8780717 | -1.013234 | -0.9266014 | -0.8399683 | -0.7533352 | -0.6667021 | -0.580069 | -0.4934359 | -0.4068028 | -0.3201697 | -0.2335366 | -0.1469035 | -0.06027043 | 0.02636266 | 0.1129958 | 0.09537989 | 0.07776402 | 0.06014816 | 0.04253229 | 0.02491642 | 0.007300555 | -0.01031531 | -0.02793118 | -0.04554705 | -0.06316291 | -0.08077878 | -0.09839465 | -0.1160105 | -0.1336264 | -0.1120383 | -0.09045012 | -0.06886199 | -0.04727385 | -0.02568572 | -0.00409759 | 0.01749054 | 0.03907867 | 0.06066681 | 0.08225494 | 0.1038431 | 0.1254312 | 0.1470193 | 0.1686075 | 0.1901956 | 0.1082335 | 0.02627137 | -0.05569075 | -0.1376529 | -0.219615 | -0.3015771 | -0.3835392 | -0.4655013 | -0.5474634 | -0.6294255 | -0.7113877 | -0.7933498 | -0.8753119 | -0.957274 | -0.8497623 | -0.7422506 | -0.6347388 | -0.5272271 | -0.4197154 | -0.3122037 | -0.2046919 | -0.09718022 | 0.0103315 | 0.1178432 | 0.2253549 | 0.3328667 | 0.2845351 | 0.2362036 | 0.1878721 | 0.1395406 | 0.09120906 | 0.04287753 | -0.005453987 | -0.05378551 | -0.102117 | -0.1504486 | -0.1987801 | -0.2471116 | -0.2954431 | -0.3437746 | -0.3921062 |  | 4
148 | 5 | 0.0783975 | 1.88154 | 0.6122352 | -1.179636 | 4 to 5 | [196 empty] | 39
148 | 7 | 0.04521431 | 1.085143 | -0.3981982 | 3.872531 | 5 to 7 | [196 empty] | 40
148 | 9 | 0.03764723 | 0.9035336 | -0.09080492 | 1.720778 | 7 to 9 | [196 empty] | 41
148 | 11 | 0.02771948 | 0.6652676 | -0.119133 | 1.975731 | 9 to 11 | [196 empty] | 42
148 | 13 | 0.00430352 | 0.1032845 | -0.2809915 | 3.756175 | 11 to 13 | [196 empty] | 43
148 | 15 | 0.002605679 | 0.0625363 | -0.0203741 | 0.3681477 | 13 to 15 | [196 empty] | 44
148 | 17 | -0.02191379 | -0.525931 | -0.2942337 | 4.476041 | 15 to 17 | [196 empty] | 45
148 | 19 | 0.01089469 | 0.2614725 | 0.3937018 | -7.218861 | 17 to 19 | [196 empty] | 46
148 | 21 | -0.02674755 | -0.6419412 | -0.4517069 | 8.843903 | 19 to 21 | [196 empty] | 47
148 | 23 | 0.0119963 | 0.2879112 | 0.4649262 | -10.40539 | 21 to 23 | [196 empty] | 48
148 | 26 | 0.004341169 | 0.1041881 | -0.06124106 | 1.696456 | 23 to 26 | [196 empty] | 49
148 | 29 | 0.01379655 | 0.3311172 | 0.07564306 | -1.862532 | 26 to 29 | [196 empty] | 50
148 | 32 | 0.00821757 | 0.1972217 | -0.04463185 | 1.625441 | 29 to 32 | [196 empty] | 51
148 | 35 | 0.004119854 | 0.09887649 | -0.03278173 | 1.246237 | 32 to 35 | [196 empty] | 52
148 | 38 | 0.005451243 | 0.1308298 | 0.01065111 | -0.2739125 | 35 to 38 | [196 empty] | 53
148 | 41 | -0.02094897 | -0.5027753 | -0.2112017 | 8.156495 | 38 to 41 | [196 empty] | 54
148 | 44 | 0.01890693 | 0.4537663 | 0.3188472 | -13.57551 | 41 to 44 | [196 empty] | 55
148 | 48 | 0.008880971 | 0.2131433 | -0.06015576 | 3.10062 | 44 to 48 | [196 empty] | 56
148 | 53 | 0.01083276 | 0.2599861 | 0.009368567 | -0.2365479 | 48 to 53 | [196 empty] | 57
148 | 67 | 0.001429298 | 0.03430315 | -0.01612021 | 1.114357 | 53 to 67 | [196 empty] | 58
148 | 81 | 0.008649243 | 0.2075818 | 0.01237705 | -0.7949592 | 67 to 81 | [196 empty] | 59
148 | 96 | 0.03662684 | 0.8790443 | 0.04476416 | -3.418315 | 81 to 96 | [196 empty] | 60
148 | 110 | -0.0422181 | -1.013234 | -0.1351628 | 13.85467 | 96 to 110 | [196 empty] | 61
148 | 123 | 0.004708157 | 0.1129958 | 0.0866331 | -10.54287 | 110 to 123 | [196 empty] | 62
148 | 137 | -0.005567766 | -0.1336264 | -0.01761587 | 2.279747 | 123 to 137 | [196 empty] | 63
148 | 152 | 0.007924817 | 0.1901956 | 0.02158813 | -3.0912 | 137 to 152 | [196 empty] | 64
148 | 166 | -0.03988642 | -0.957274 | -0.08196211 | 12.64844 | 152 to 166 | [196 empty] | 65
148 | 178 | 0.01386944 | 0.3328667 | 0.1075117 | -18.80422 | 166 to 178 | [196 empty] | 66
148 | 193 | -0.01633776 | -0.3921062 | -0.04833152 | 8.935878 | 178 to 193 | [196 empty] | 67
148 | [202 empty] | 68
153 | 1 | 0.2946942 | 7.072662 | [198 empty] | 121 | 69
153 | 2 | 0.2493506 | 5.984413 | -1.088248 | 8.16091 | 1 to 2 |  | Slope | -1.088248 | -0.361314 | -2.053538 | -0.5404679 | -0.6926388 | -0.6926388 | 0.352966 | 0.352966 | -0.04390393 | -0.04390393 | -0.2551951 | -0.2551951 | -0.4402726 | -0.4402726 | -0.3596869 | -0.3596869 | 0.1522037 | 0.1522037 | -0.432006 | -0.432006 | 0.6224752 | 0.6224752 | -0.1039814 | -0.1039814 | -0.1039814 | 0.03253264 | 0.03253264 | 0.03253264 | -0.02092582 | -0.02092582 | -0.02092582 | -0.03438575 | -0.03438575 | -0.03438575 | 0.01068172 | 0.01068172 | 0.01068172 | -0.2939187 | -0.2939187 | -0.2939187 | 0.3937535 | 0.3937535 | 0.3937535 | -0.05926086 | -0.05926086 | -0.05926086 | -0.05926086 | -0.03645542 | -0.03645542 | -0.03645542 | -0.03645542 | -0.03645542 | -0.01166766 | -0.01166766 | -0.01166766 | -0.01166766 | -0.01166766 | -0.01166766 | -0.01166766 | -0.01166766 | -0.01166766 | -0.01166766 | -0.01166766 | -0.01166766 | -0.01166766 | -0.01166766 | 0.001287417 | 0.001287417 | 0.001287417 | 0.001287417 | 0.001287417 | 0.001287417 | 0.001287417 | 0.001287417 | 0.001287417 | 0.001287417 | 0.001287417 | 0.001287417 | 0.001287417 | 0.001287417 | 0.008786496 | 0.008786496 | 0.008786496 | 0.008786496 | 0.008786496 | 0.008786496 | 0.008786496 | 0.008786496 | 0.008786496 | 0.008786496 | 0.008786496 | 0.008786496 | 0.008786496 | 0.008786496 | 0.008786496 | 0.006126223 | 0.006126223 | 0.006126223 | 0.006126223 | 0.006126223 | 0.006126223 | 0.006126223 | 0.006126223 | 0.006126223 | 0.006126223 | 0.006126223 | 0.006126223 | 0.006126223 | 0.006126223 | -0.04386948 | -0.04386948 | -0.04386948 | -0.04386948 | -0.04386948 | -0.04386948 | -0.04386948 | -0.04386948 | -0.04386948 | -0.04386948 | -0.04386948 | -0.04386948 | -0.04386948 | 0.09960596 | 0.09960596 | 0.09960596 | 0.09960596 | 0.09960596 | 0.09960596 | 0.09960596 | 0.09960596 | 0.09960596 | 0.09960596 | 0.09960596 | 0.09960596 | 0.09960596 | 0.09960596 | -0.07117242 | -0.07117242 | -0.07117242 | -0.07117242 | -0.07117242 | -0.07117242 | -0.07117242 | -0.07117242 | -0.07117242 | -0.07117242 | -0.07117242 | -0.07117242 | -0.07117242 | -0.07117242 | -0.07117242 | -0.03464155 | -0.03464155 | -0.03464155 | -0.03464155 | -0.03464155 | -0.03464155 | -0.03464155 | -0.03464155 | -0.03464155 | -0.03464155 | -0.03464155 | -0.03464155 | -0.03464155 | -0.03464155 | 0.0496739 | 0.0496739 | 0.0496739 | 0.0496739 | 0.0496739 | 0.0496739 | 0.0496739 | 0.0496739 | 0.0496739 | 0.0496739 | 0.0496739 | 0.0496739 | -0.01481883 | -0.01481883 | -0.01481883 | -0.01481883 | -0.01481883 | -0.01481883 | -0.01481883 | -0.01481883 | -0.01481883 | -0.01481883 | -0.01481883 | -0.01481883 | -0.01481883 | -0.01481883 | -0.01481883 | -0.01481883 |  | 2
153 | 3 | 0.2342958 | 5.623099 | -0.361314 | 6.707041 | 2 to 3 |  | Intercept | 8.16091 | 6.707041 | 11.78371 | 5.731433 | 6.492287 | 6.492287 | -0.8269466 | -0.8269466 | 2.744883 | 2.744883 | 5.069086 | 5.069086 | 7.475094 | 7.475094 | 6.266308 | 6.266308 | -2.435832 | -2.435832 | 8.664152 | 8.664152 | -13.47995 | -13.47995 | 3.228548 | 3.228548 | 3.228548 | -0.3208162 | -0.3208162 | -0.3208162 | 1.229479 | 1.229479 | 1.229479 | 1.660197 | 1.660197 | 1.660197 | 0.08283531 | 0.08283531 | 0.08283531 | 11.65765 | 11.65765 | 11.65765 | -16.53691 | -16.53691 | -16.53691 | 3.395723 | 3.395723 | 3.395723 | 3.395723 | 2.301062 | 2.301062 | 2.301062 | 2.301062 | 2.301062 | 0.9873106 | 0.9873106 | 0.9873106 | 0.9873106 | 0.9873106 | 0.9873106 | 0.9873106 | 0.9873106 | 0.9873106 | 0.9873106 | 0.9873106 | 0.9873106 | 0.9873106 | 0.9873106 | 0.1193205 | 0.1193205 | 0.1193205 | 0.1193205 | 0.1193205 | 0.1193205 | 0.1193205 | 0.1193205 | 0.1193205 | 0.1193205 | 0.1193205 | 0.1193205 | 0.1193205 | 0.1193205 | -0.4881049 | -0.4881049 | -0.4881049 | -0.4881049 | -0.4881049 | -0.4881049 | -0.4881049 | -0.4881049 | -0.4881049 | -0.4881049 | -0.4881049 | -0.4881049 | -0.4881049 | -0.4881049 | -0.4881049 | -0.2327187 | -0.2327187 | -0.2327187 | -0.2327187 | -0.2327187 | -0.2327187 | -0.2327187 | -0.2327187 | -0.2327187 | -0.2327187 | -0.2327187 | -0.2327187 | -0.2327187 | -0.2327187 | 5.266809 | 5.266809 | 5.266809 | 5.266809 | 5.266809 | 5.266809 | 5.266809 | 5.266809 | 5.266809 | 5.266809 | 5.266809 | 5.266809 | 5.266809 | -12.38067 | -12.38067 | -12.38067 | -12.38067 | -12.38067 | -12.38067 | -12.38067 | -12.38067 | -12.38067 | -12.38067 | -12.38067 | -12.38067 | -12.38067 | -12.38067 | 11.01597 | 11.01597 | 11.01597 | 11.01597 | 11.01597 | 11.01597 | 11.01597 | 11.01597 | 11.01597 | 11.01597 | 11.01597 | 11.01597 | 11.01597 | 11.01597 | 11.01597 | 5.463275 | 5.463275 | 5.463275 | 5.463275 | 5.463275 | 5.463275 | 5.463275 | 5.463275 | 5.463275 | 5.463275 | 5.463275 | 5.463275 | 5.463275 | 5.463275 | -8.53309 | -8.53309 | -8.53309 | -8.53309 | -8.53309 | -8.53309 | -8.53309 | -8.53309 | -8.53309 | -8.53309 | -8.53309 | -8.53309 | 2.946617 | 2.946617 | 2.946617 | 2.946617 | 2.946617 | 2.946617 | 2.946617 | 2.946617 | 2.946617 | 2.946617 | 2.946617 | 2.946617 | 2.946617 | 2.946617 | 2.946617 | 2.946617 |  | 3
153 | 4 | 0.1487317 | 3.569561 | -2.053538 | 11.78371 | 3 to 4 | 100.3946 | CO2-C | 7.072662 | 5.984413 | 5.623099 | 3.569561 | 3.029093 | 2.336454 | 1.643816 | 1.996782 | 2.349748 | 2.305844 | 2.26194 | 2.006745 | 1.75155 | 1.311277 | 0.8710045 | 0.5113175 | 0.1516306 | 0.3038343 | 0.456038 | 0.02403198 | -0.407974 | 0.2145012 | 0.8369764 | 0.7329951 | 0.6290137 | 0.5250324 | 0.557565 | 0.5900976 | 0.6226303 | 0.6017044 | 0.5807786 | 0.5598528 | 0.5254671 | 0.4910813 | 0.4566956 | 0.4673773 | 0.478059 | 0.4887407 | 0.194822 | -0.09909663 | -0.3930153 | 0.0007381814 | 0.3944917 | 0.7882452 | 0.7289843 | 0.6697234 | 0.6104626 | 0.5512017 | 0.5147463 | 0.4782909 | 0.4418355 | 0.4053801 | 0.3689246 | 0.357257 | 0.3455893 | 0.3339217 | 0.322254 | 0.3105863 | 0.2989187 | 0.287251 | 0.2755834 | 0.2639157 | 0.252248 | 0.2405804 | 0.2289127 | 0.2172451 | 0.2055774 | 0.2068648 | 0.2081522 | 0.2094397 | 0.2107271 | 0.2120145 | 0.2133019 | 0.2145893 | 0.2158767 | 0.2171642 | 0.2184516 | 0.219739 | 0.2210264 | 0.2223138 | 0.2236012 | 0.2323877 | 0.2411742 | 0.2499607 | 0.2587472 | 0.2675337 | 0.2763202 | 0.2851067 | 0.2938932 | 0.3026797 | 0.3114662 | 0.3202527 | 0.3290392 | 0.3378257 | 0.3466122 | 0.3553987 | 0.3615249 | 0.3676511 | 0.3737773 | 0.3799036 | 0.3860298 | 0.392156 | 0.3982822 | 0.4044085 | 0.4105347 | 0.4166609 | 0.4227871 | 0.4289134 | 0.4350396 | 0.4411658 | 0.3972963 | 0.3534268 | 0.3095574 | 0.2656879 | 0.2218184 | 0.1779489 | 0.1340794 | 0.09020994 | 0.04634046 | 0.002470974 | -0.04139851 | -0.08526799 | -0.1291375 | -0.02953151 | 0.07007445 | 0.1696804 | 0.2692864 | 0.3688923 | 0.4684983 | 0.5681042 | 0.6677102 | 0.7673162 | 0.8669221 | 0.9665281 | 1.066134 | 1.16574 | 1.265346 | 1.194174 | 1.123001 | 1.051829 | 0.9806563 | 0.9094838 | 0.8383114 | 0.767139 | 0.6959666 | 0.6247941 | 0.5536217 | 0.4824493 | 0.4112769 | 0.3401044 | 0.268932 | 0.1977596 | 0.163118 | 0.1284765 | 0.09383494 | 0.05919338 | 0.02455183 | -0.01008972 | -0.04473127 | -0.07937282 | -0.1140144 | -0.1486559 | -0.1832975 | -0.217939 | -0.2525806 | -0.2872221 | -0.2375482 | -0.1878743 | -0.1382004 | -0.08852653 | -0.03885263 | 0.01082128 | 0.06049518 | 0.1101691 | 0.159843 | 0.2095169 | 0.2591908 | 0.3088647 | 0.2940459 | 0.279227 | 0.2644082 | 0.2495894 | 0.2347705 | 0.2199517 | 0.2051329 | 0.190314 | 0.1754952 | 0.1606764 | 0.1458575 | 0.1310387 | 0.1162199 | 0.101401 | 0.08658221 |  | 4
153 | 5 | 0.1262122 | 3.029093 | -0.5404679 | 5.731433 | 4 to 5 | [196 empty] | 5
153 | 7 | 0.06849232 | 1.643816 | -0.6926388 | 6.492287 | 5 to 7 | [196 empty] | 6
153 | 9 | 0.09790616 | 2.349748 | 0.352966 | -0.8269466 | 7 to 9 | [196 empty] | 7
153 | 11 | 0.0942475 | 2.26194 | -0.04390393 | 2.744883 | 9 to 11 | [196 empty] | 8
153 | 13 | 0.07298124 | 1.75155 | -0.2551951 | 5.069086 | 11 to 13 | [196 empty] | 9
153 | 15 | 0.03629185 | 0.8710045 | -0.4402726 | 7.475094 | 13 to 15 | [196 empty] | 10
153 | 17 | 0.006317942 | 0.1516306 | -0.3596869 | 6.266308 | 15 to 17 | [196 empty] | 11
153 | 19 | 0.01900158 | 0.456038 | 0.1522037 | -2.435832 | 17 to 19 | [196 empty] | 12
153 | 21 | -0.01699892 | -0.407974 | -0.432006 | 8.664152 | 19 to 21 | [196 empty] | 13
153 | 23 | 0.03487402 | 0.8369764 | 0.6224752 | -13.47995 | 21 to 23 | [196 empty] | 14
153 | 26 | 0.02187635 | 0.5250324 | -0.1039814 | 3.228548 | 23 to 26 | [196 empty] | 15
153 | 29 | 0.02594293 | 0.6226303 | 0.03253264 | -0.3208162 | 26 to 29 | [196 empty] | 16
153 | 32 | 0.0233272 | 0.5598528 | -0.02092582 | 1.229479 | 29 to 32 | [196 empty] | 17
153 | 35 | 0.01902898 | 0.4566956 | -0.03438575 | 1.660197 | 32 to 35 | [196 empty] | 18
153 | 38 | 0.0203642 | 0.4887407 | 0.01068172 | 0.08283531 | 35 to 38 | [196 empty] | 19
153 | 41 | -0.01637564 | -0.3930153 | -0.2939187 | 11.65765 | 38 to 41 | [196 empty] | 20
153 | 44 | 0.03284355 | 0.7882452 | 0.3937535 | -16.53691 | 41 to 44 | [196 empty] | 21
153 | 48 | 0.02296674 | 0.5512017 | -0.05926086 | 3.395723 | 44 to 48 | [196 empty] | 22
153 | 53 | 0.01537186 | 0.3689246 | -0.03645542 | 2.301062 | 48 to 53 | [196 empty] | 23
153 | 67 | 0.008565725 | 0.2055774 | -0.01166766 | 0.9873106 | 53 to 67 | [196 empty] | 24
153 | 81 | 0.009316718 | 0.2236012 | 0.001287417 | 0.1193205 | 67 to 81 | [196 empty] | 25
153 | 96 | 0.01480828 | 0.3553987 | 0.008786496 | -0.4881049 | 81 to 96 | [196 empty] | 26
153 | 110 | 0.01838191 | 0.4411658 | 0.006126223 | -0.2327187 | 96 to 110 | [196 empty] | 27
153 | 123 | -0.005380728 | -0.1291375 | -0.04386948 | 5.266809 | 110 to 123 | [196 empty] | 28
153 | 137 | 0.05272275 | 1.265346 | 0.09960596 | -12.38067 | 123 to 137 | [196 empty] | 29
153 | 152 | 0.008239983 | 0.1977596 | -0.07117242 | 11.01597 | 137 to 152 | [196 empty] | 30
153 | 166 | -0.01196759 | -0.2872221 | -0.03464155 | 5.463275 | 152 to 166 | [196 empty] | 31
153 | 178 | 0.01286936 | 0.3088647 | 0.0496739 | -8.53309 | 166 to 178 | [196 empty] | 32
153 | 193 | 0.003607592 | 0.08658221 | -0.01481883 | 2.946617 | 178 to 193 | [196 empty] | 33
153 | [202 empty] | 34
158 | 1 | 0.2598576 | 6.236581 | [198 empty] | 121 | 35
158 | 2 | 0.2134774 | 5.123456 | -1.113125 | 7.349706 | 1 to 2 |  | Slope | -1.113125 | -1.562075 | -0.6053482 | -1.302767 | -0.1111739 | -0.1111739 | 0.2213732 | 0.2213732 | -0.02547072 | -0.02547072 | -0.2848806 | -0.2848806 | -0.1048731 | -0.1048731 | -0.1264384 | -0.1264384 | 0.1133284 | 0.1133284 | -0.5433433 | -0.5433433 | 0.5663578 | 0.5663578 | -0.1166913 | -0.1166913 | -0.1166913 | 0.06719267 | 0.06719267 | 0.06719267 | -0.05290879 | -0.05290879 | -0.05290879 | -0.02200592 | -0.02200592 | -0.02200592 | 0.005485253 | 0.005485253 | 0.005485253 | -0.2562431 | -0.2562431 | -0.2562431 | 0.1682462 | 0.1682462 | 0.1682462 | -0.003342881 | -0.003342881 | -0.003342881 | -0.003342881 | 0.06718301 | 0.06718301 | 0.06718301 | 0.06718301 | 0.06718301 | -0.01970097 | -0.01970097 | -0.01970097 | -0.01970097 | -0.01970097 | -0.01970097 | -0.01970097 | -0.01970097 | -0.01970097 | -0.01970097 | -0.01970097 | -0.01970097 | -0.01970097 | -0.01970097 | -0.005362752 | -0.005362752 | -0.005362752 | -0.005362752 | -0.005362752 | -0.005362752 | -0.005362752 | -0.005362752 | -0.005362752 | -0.005362752 | -0.005362752 | -0.005362752 | -0.005362752 | -0.005362752 | 0.005169886 | 0.005169886 | 0.005169886 | 0.005169886 | 0.005169886 | 0.005169886 | 0.005169886 | 0.005169886 | 0.005169886 | 0.005169886 | 0.005169886 | 0.005169886 | 0.005169886 | 0.005169886 | 0.005169886 | -0.02145768 | -0.02145768 | -0.02145768 | -0.02145768 | -0.02145768 | -0.02145768 | -0.02145768 | -0.02145768 | -0.02145768 | -0.02145768 | -0.02145768 | -0.02145768 | -0.02145768 | -0.02145768 | -0.03190392 | -0.03190392 | -0.03190392 | -0.03190392 | -0.03190392 | -0.03190392 | -0.03190392 | -0.03190392 | -0.03190392 | -0.03190392 | -0.03190392 | -0.03190392 | -0.03190392 | 0.1289518 | 0.1289518 | 0.1289518 | 0.1289518 | 0.1289518 | 0.1289518 | 0.1289518 | 0.1289518 | 0.1289518 | 0.1289518 | 0.1289518 | 0.1289518 | 0.1289518 | 0.1289518 | -0.0964132 | -0.0964132 | -0.0964132 | -0.0964132 | -0.0964132 | -0.0964132 | -0.0964132 | -0.0964132 | -0.0964132 | -0.0964132 | -0.0964132 | -0.0964132 | -0.0964132 | -0.0964132 | -0.0964132 | -0.04966525 | -0.04966525 | -0.04966525 | -0.04966525 | -0.04966525 | -0.04966525 | -0.04966525 | -0.04966525 | -0.04966525 | -0.04966525 | -0.04966525 | -0.04966525 | -0.04966525 | -0.04966525 | 0.07992315 | 0.07992315 | 0.07992315 | 0.07992315 | 0.07992315 | 0.07992315 | 0.07992315 | 0.07992315 | 0.07992315 | 0.07992315 | 0.07992315 | 0.07992315 | -0.03952585 | -0.03952585 | -0.03952585 | -0.03952585 | -0.03952585 | -0.03952585 | -0.03952585 | -0.03952585 | -0.03952585 | -0.03952585 | -0.03952585 | -0.03952585 | -0.03952585 | -0.03952585 | -0.03952585 | -0.03952585 |  | 2
158 | 3 | 0.1483909 | 3.561381 | -1.562075 | 8.247607 | 2 to 3 |  | Intercept | 7.349706 | 8.247607 | 5.377426 | 8.1671 | 2.209136 | 2.209136 | -0.1186939 | -0.1186939 | 2.102901 | 2.102901 | 4.95641 | 4.95641 | 2.616313 | 2.616313 | 2.939792 | 2.939792 | -1.136243 | -1.136243 | 11.34052 | 11.34052 | -11.96321 | -11.96321 | 3.746926 | 3.746926 | 3.746926 | -1.034059 | -1.034059 | -1.034059 | 2.448884 | 2.448884 | 2.448884 | 1.459992 | 1.459992 | 1.459992 | 0.4978009 | 0.4978009 | 0.4978009 | 10.44348 | 10.44348 | 10.44348 | -6.960584 | -6.960584 | -6.960584 | 0.5893367 | 0.5893367 | 0.5893367 | 0.5893367 | -2.795906 | -2.795906 | -2.795906 | -2.795906 | -2.795906 | 1.808945 | 1.808945 | 1.808945 | 1.808945 | 1.808945 | 1.808945 | 1.808945 | 1.808945 | 1.808945 | 1.808945 | 1.808945 | 1.808945 | 1.808945 | 1.808945 | 0.8482841 | 0.8482841 | 0.8482841 | 0.8482841 | 0.8482841 | 0.8482841 | 0.8482841 | 0.8482841 | 0.8482841 | 0.8482841 | 0.8482841 | 0.8482841 | 0.8482841 | 0.8482841 | -0.004859548 | -0.004859548 | -0.004859548 | -0.004859548 | -0.004859548 | -0.004859548 | -0.004859548 | -0.004859548 | -0.004859548 | -0.004859548 | -0.004859548 | -0.004859548 | -0.004859548 | -0.004859548 | -0.004859548 | 2.551387 | 2.551387 | 2.551387 | 2.551387 | 2.551387 | 2.551387 | 2.551387 | 2.551387 | 2.551387 | 2.551387 | 2.551387 | 2.551387 | 2.551387 | 2.551387 | 3.700473 | 3.700473 | 3.700473 | 3.700473 | 3.700473 | 3.700473 | 3.700473 | 3.700473 | 3.700473 | 3.700473 | 3.700473 | 3.700473 | 3.700473 | -16.08478 | -16.08478 | -16.08478 | -16.08478 | -16.08478 | -16.08478 | -16.08478 | -16.08478 | -16.08478 | -16.08478 | -16.08478 | -16.08478 | -16.08478 | -16.08478 | 14.79023 | 14.79023 | 14.79023 | 14.79023 | 14.79023 | 14.79023 | 14.79023 | 14.79023 | 14.79023 | 14.79023 | 14.79023 | 14.79023 | 14.79023 | 14.79023 | 14.79023 | 7.684536 | 7.684536 | 7.684536 | 7.684536 | 7.684536 | 7.684536 | 7.684536 | 7.684536 | 7.684536 | 7.684536 | 7.684536 | 7.684536 | 7.684536 | 7.684536 | -13.82714 | -13.82714 | -13.82714 | -13.82714 | -13.82714 | -13.82714 | -13.82714 | -13.82714 | -13.82714 | -13.82714 | -13.82714 | -13.82714 | 7.434783 | 7.434783 | 7.434783 | 7.434783 | 7.434783 | 7.434783 | 7.434783 | 7.434783 | 7.434783 | 7.434783 | 7.434783 | 7.434783 | 7.434783 | 7.434783 | 7.434783 | 7.434783 |  | 3
158 | 4 | 0.123168 | 2.956033 | -0.6053482 | 5.377426 | 3 to 4 | 104.221 | CO2-C | 6.236581 | 5.123456 | 3.561381 | 2.956033 | 1.653266 | 1.542092 | 1.430918 | 1.652292 | 1.873665 | 1.848194 | 1.822723 | 1.537843 | 1.252962 | 1.148089 | 1.043216 | 0.9167774 | 0.790339 | 0.9036674 | 1.016996 | 0.4736525 | -0.06969079 | 0.496667 | 1.063025 | 0.9463335 | 0.8296422 | 0.7129508 | 0.7801435 | 0.8473362 | 0.9145288 | 0.8616201 | 0.8087113 | 0.7558025 | 0.7337965 | 0.7117906 | 0.6897847 | 0.69527 | 0.7007552 | 0.7062405 | 0.4499974 | 0.1937543 | -0.06248878 | 0.1057574 | 0.2740037 | 0.4422499 | 0.438907 | 0.4355641 | 0.4322212 | 0.4288784 | 0.4960614 | 0.5632444 | 0.6304274 | 0.6976104 | 0.7647934 | 0.7450925 | 0.7253915 | 0.7056905 | 0.6859895 | 0.6662886 | 0.6465876 | 0.6268866 | 0.6071856 | 0.5874847 | 0.5677837 | 0.5480827 | 0.5283817 | 0.5086808 | 0.4889798 | 0.483617 | 0.4782543 | 0.4728915 | 0.4675288 | 0.462166 | 0.4568033 | 0.4514405 | 0.4460778 | 0.440715 | 0.4353523 | 0.4299895 | 0.4246268 | 0.419264 | 0.4139013 | 0.4190711 | 0.424241 | 0.4294109 | 0.4345808 | 0.4397507 | 0.4449206 | 0.4500905 | 0.4552603 | 0.4604302 | 0.4656001 | 0.47077 | 0.4759399 | 0.4811098 | 0.4862797 | 0.4914496 | 0.4699919 | 0.4485342 | 0.4270765 | 0.4056188 | 0.3841612 | 0.3627035 | 0.3412458 | 0.3197881 | 0.2983304 | 0.2768727 | 0.2554151 | 0.2339574 | 0.2124997 | 0.191042 | 0.1591381 | 0.1272342 | 0.09533027 | 0.06342635 | 0.03152243 | -0.0003814904 | -0.03228541 | -0.06418933 | -0.09609325 | -0.1279972 | -0.1599011 | -0.191805 | -0.2237089 | -0.09475711 | 0.0341947 | 0.1631465 | 0.2920983 | 0.4210501 | 0.550002 | 0.6789538 | 0.8079056 | 0.9368574 | 1.065809 | 1.194761 | 1.323713 | 1.452665 | 1.581616 | 1.485203 | 1.38879 | 1.292377 | 1.195964 | 1.09955 | 1.003137 | 0.906724 | 0.8103108 | 0.7138976 | 0.6174844 | 0.5210712 | 0.424658 | 0.3282448 | 0.2318316 | 0.1354184 | 0.08575318 | 0.03608793 | -0.01357731 | -0.06324256 | -0.1129078 | -0.1625731 | -0.2122383 | -0.2619035 | -0.3115688 | -0.361234 | -0.4108993 | -0.4605645 | -0.5102298 | -0.559895 | -0.4799719 | -0.4000487 | -0.3201256 | -0.2402024 | -0.1602793 | -0.08035615 | -0.0004330064 | 0.07949014 | 0.1594133 | 0.2393364 | 0.3192596 | 0.3991827 | 0.3596569 | 0.320131 | 0.2806052 | 0.2410793 | 0.2015535 | 0.1620276 | 0.1225018 | 0.08297596 | 0.04345011 | 0.003924268 | -0.03560158 | -0.07512742 | -0.1146533 | -0.1541791 | -0.193705 |  | 4
158 | 5 | 0.06888609 | 1.653266 | -1.302767 | 8.1671 | 4 to 5 | [196 empty] | 39
158 | 7 | 0.0596216 | 1.430918 | -0.1111739 | 2.209136 | 5 to 7 | [196 empty] | 40
158 | 9 | 0.07806936 | 1.873665 | 0.2213732 | -0.1186939 | 7 to 9 | [196 empty] | 41
158 | 11 | 0.0759468 | 1.822723 | -0.02547072 | 2.102901 | 9 to 11 | [196 empty] | 42
158 | 13 | 0.05220675 | 1.252962 | -0.2848806 | 4.95641 | 11 to 13 | [196 empty] | 43
158 | 15 | 0.04346733 | 1.043216 | -0.1048731 | 2.616313 | 13 to 15 | [196 empty] | 44
158 | 17 | 0.03293079 | 0.790339 | -0.1264384 | 2.939792 | 15 to 17 | [196 empty] | 45
158 | 19 | 0.04237482 | 1.016996 | 0.1133284 | -1.136243 | 17 to 19 | [196 empty] | 46
158 | 21 | -0.002903783 | -0.06969079 | -0.5433433 | 11.34052 | 19 to 21 | [196 empty] | 47
158 | 23 | 0.0442927 | 1.063025 | 0.5663578 | -11.96321 | 21 to 23 | [196 empty] | 48
158 | 26 | 0.02970629 | 0.7129508 | -0.1166913 | 3.746926 | 23 to 26 | [196 empty] | 49
158 | 29 | 0.03810537 | 0.9145288 | 0.06719267 | -1.034059 | 26 to 29 | [196 empty] | 50
158 | 32 | 0.03149177 | 0.7558025 | -0.05290879 | 2.448884 | 29 to 32 | [196 empty] | 51
158 | 35 | 0.02874103 | 0.6897847 | -0.02200592 | 1.459992 | 32 to 35 | [196 empty] | 52
158 | 38 | 0.02942669 | 0.7062405 | 0.005485253 | 0.4978009 | 35 to 38 | [196 empty] | 53
158 | 41 | -0.002603699 | -0.06248878 | -0.2562431 | 10.44348 | 38 to 41 | [196 empty] | 54
158 | 44 | 0.01842708 | 0.4422499 | 0.1682462 | -6.960584 | 41 to 44 | [196 empty] | 55
158 | 48 | 0.01786993 | 0.4288784 | -0.003342881 | 0.5893367 | 44 to 48 | [196 empty] | 56
158 | 53 | 0.03186639 | 0.7647934 | 0.06718301 | -2.795906 | 48 to 53 | [196 empty] | 57
158 | 67 | 0.02037416 | 0.4889798 | -0.01970097 | 1.808945 | 53 to 67 | [196 empty] | 58
158 | 81 | 0.01724589 | 0.4139013 | -0.005362752 | 0.8482841 | 67 to 81 | [196 empty] | 59
158 | 96 | 0.02047706 | 0.4914496 | 0.005169886 | -0.004859548 | 81 to 96 | [196 empty] | 60
158 | 110 | 0.007960084 | 0.191042 | -0.02145768 | 2.551387 | 96 to 110 | [196 empty] | 61
158 | 123 | -0.009321205 | -0.2237089 | -0.03190392 | 3.700473 | 110 to 123 | [196 empty] | 62
158 | 137 | 0.06590069 | 1.581616 | 0.1289518 | -16.08478 | 123 to 137 | [196 empty] | 63
158 | 152 | 0.005642434 | 0.1354184 | -0.0964132 | 14.79023 | 137 to 152 | [196 empty] | 64
158 | 166 | -0.02332896 | -0.559895 | -0.04966525 | 7.684536 | 152 to 166 | [196 empty] | 65
158 | 178 | 0.01663261 | 0.3991827 | 0.07992315 | -13.82714 | 166 to 178 | [196 empty] | 66
158 | 193 | -0.00807104 | -0.193705 | -0.03952585 | 7.434783 | 178 to 193 | [196 empty] | 67
144 | [202 empty] | 68
144 | 1 | 0.6264965 | 15.03592 | [198 empty] | 121 | 69
144 | 2 | 0.7036207 | 16.8869 | 1.850981 | 13.18493 | 1 to 2 |  | Slope | 1.850981 | -2.206036 | -2.856174 | -2.194606 | -1.519499 | -1.519499 | -0.6653638 | -0.6653638 | -0.3826993 | -0.3826993 | -0.6176487 | -0.6176487 | -0.1478524 | -0.1478524 | -0.4210823 | -0.4210823 | 0.4320497 | 0.4320497 | -0.4842226 | -0.4842226 | 0.6689087 | 0.6689087 | -0.2474865 | -0.2474865 | -0.2474865 | 0.03621997 | 0.03621997 | 0.03621997 | 0.02135121 | 0.02135121 | 0.02135121 | -0.04028775 | -0.04028775 | -0.04028775 | 0.06930279 | 0.06930279 | 0.06930279 | -0.1868058 | -0.1868058 | -0.1868058 | 0.2127115 | 0.2127115 | 0.2127115 | -0.02596651 | -0.02596651 | -0.02596651 | -0.02596651 | 0.0458833 | 0.0458833 | 0.0458833 | 0.0458833 | 0.0458833 | -0.00706618 | -0.00706618 | -0.00706618 | -0.00706618 | -0.00706618 | -0.00706618 | -0.00706618 | -0.00706618 | -0.00706618 | -0.00706618 | -0.00706618 | -0.00706618 | -0.00706618 | -0.00706618 | -0.05741739 | -0.05741739 | -0.05741739 | -0.05741739 | -0.05741739 | -0.05741739 | -0.05741739 | -0.05741739 | -0.05741739 | -0.05741739 | -0.05741739 | -0.05741739 | -0.05741739 | -0.05741739 | -0.01840869 | -0.01840869 | -0.01840869 | -0.01840869 | -0.01840869 | -0.01840869 | -0.01840869 | -0.01840869 | -0.01840869 | -0.01840869 | -0.01840869 | -0.01840869 | -0.01840869 | -0.01840869 | -0.01840869 | -0.1511336 | -0.1511336 | -0.1511336 | -0.1511336 | -0.1511336 | -0.1511336 | -0.1511336 | -0.1511336 | -0.1511336 | -0.1511336 | -0.1511336 | -0.1511336 | -0.1511336 | -0.1511336 | 0.0332663 | 0.0332663 | 0.0332663 | 0.0332663 | 0.0332663 | 0.0332663 | 0.0332663 | 0.0332663 | 0.0332663 | 0.0332663 | 0.0332663 | 0.0332663 | 0.0332663 | 0.0751867 | 0.0751867 | 0.0751867 | 0.0751867 | 0.0751867 | 0.0751867 | 0.0751867 | 0.0751867 | 0.0751867 | 0.0751867 | 0.0751867 | 0.0751867 | 0.0751867 | 0.0751867 | -0.03557917 | -0.03557917 | -0.03557917 | -0.03557917 | -0.03557917 | -0.03557917 | -0.03557917 | -0.03557917 | -0.03557917 | -0.03557917 | -0.03557917 | -0.03557917 | -0.03557917 | -0.03557917 | -0.03557917 | -0.04645359 | -0.04645359 | -0.04645359 | -0.04645359 | -0.04645359 | -0.04645359 | -0.04645359 | -0.04645359 | -0.04645359 | -0.04645359 | -0.04645359 | -0.04645359 | -0.04645359 | -0.04645359 | 0.06743033 | 0.06743033 | 0.06743033 | 0.06743033 | 0.06743033 | 0.06743033 | 0.06743033 | 0.06743033 | 0.06743033 | 0.06743033 | 0.06743033 | 0.06743033 | -0.02105289 | -0.02105289 | -0.02105289 | -0.02105289 | -0.02105289 | -0.02105289 | -0.02105289 | -0.02105289 | -0.02105289 | -0.02105289 | -0.02105289 | -0.02105289 | -0.02105289 | -0.02105289 | -0.02105289 | -0.02105289 |  | 2
144 | 3 | 0.6117026 | 14.68086 | -2.206036 | 21.29897 | 2 to 3 |  | Intercept | 13.18493 | 21.29897 | 23.24938 | 20.60311 | 17.22758 | 17.22758 | 11.24863 | 11.24863 | 8.70465 | 8.70465 | 11.28909 | 11.28909 | 5.18174 | 5.18174 | 9.280189 | 9.280189 | -5.223054 | -5.223054 | 12.18612 | 12.18612 | -12.02964 | -12.02964 | 9.047451 | 9.047451 | 9.047451 | 1.671083 | 1.671083 | 1.671083 | 2.102277 | 2.102277 | 2.102277 | 4.074724 | 4.074724 | 4.074724 | 0.2390549 | 0.2390549 | 0.2390549 | 9.971181 | 9.971181 | 9.971181 | -6.409028 | -6.409028 | -6.409028 | 4.092805 | 4.092805 | 4.092805 | 4.092805 | 0.6440136 | 0.6440136 | 0.6440136 | 0.6440136 | 0.6440136 | 3.450336 | 3.450336 | 3.450336 | 3.450336 | 3.450336 | 3.450336 | 3.450336 | 3.450336 | 3.450336 | 3.450336 | 3.450336 | 3.450336 | 3.450336 | 3.450336 | 6.823867 | 6.823867 | 6.823867 | 6.823867 | 6.823867 | 6.823867 | 6.823867 | 6.823867 | 6.823867 | 6.823867 | 6.823867 | 6.823867 | 6.823867 | 6.823867 | 3.664162 | 3.664162 | 3.664162 | 3.664162 | 3.664162 | 3.664162 | 3.664162 | 3.664162 | 3.664162 | 3.664162 | 3.664162 | 3.664162 | 3.664162 | 3.664162 | 3.664162 | 16.40575 | 16.40575 | 16.40575 | 16.40575 | 16.40575 | 16.40575 | 16.40575 | 16.40575 | 16.40575 | 16.40575 | 16.40575 | 16.40575 | 16.40575 | 16.40575 | -3.878235 | -3.878235 | -3.878235 | -3.878235 | -3.878235 | -3.878235 | -3.878235 | -3.878235 | -3.878235 | -3.878235 | -3.878235 | -3.878235 | -3.878235 | -9.034444 | -9.034444 | -9.034444 | -9.034444 | -9.034444 | -9.034444 | -9.034444 | -9.034444 | -9.034444 | -9.034444 | -9.034444 | -9.034444 | -9.034444 | -9.034444 | 6.14048 | 6.14048 | 6.14048 | 6.14048 | 6.14048 | 6.14048 | 6.14048 | 6.14048 | 6.14048 | 6.14048 | 6.14048 | 6.14048 | 6.14048 | 6.14048 | 6.14048 | 7.793391 | 7.793391 | 7.793391 | 7.793391 | 7.793391 | 7.793391 | 7.793391 | 7.793391 | 7.793391 | 7.793391 | 7.793391 | 7.793391 | 7.793391 | 7.793391 | -11.11134 | -11.11134 | -11.11134 | -11.11134 | -11.11134 | -11.11134 | -11.11134 | -11.11134 | -11.11134 | -11.11134 | -11.11134 | -11.11134 | 4.638675 | 4.638675 | 4.638675 | 4.638675 | 4.638675 | 4.638675 | 4.638675 | 4.638675 | 4.638675 | 4.638675 | 4.638675 | 4.638675 | 4.638675 | 4.638675 | 4.638675 | 4.638675 |  | 3
144 | 4 | 0.4926953 | 11.82469 | -2.856174 | 23.24938 | 3 to 4 | 388.2152 | CO2-C | 15.03592 | 16.8869 | 14.68086 | 11.82469 | 9.630081 | 8.110582 | 6.591083 | 5.925719 | 5.260355 | 4.877656 | 4.494957 | 3.877308 | 3.259659 | 3.111807 | 2.963955 | 2.542872 | 2.12179 | 2.55384 | 2.985889 | 2.501667 | 2.017444 | 2.686353 | 3.355262 | 3.107775 | 2.860289 | 2.612802 | 2.649022 | 2.685242 | 2.721462 | 2.742813 | 2.764165 | 2.785516 | 2.745228 | 2.70494 | 2.664652 | 2.733955 | 2.803258 | 2.872561 | 2.685755 | 2.498949 | 2.312143 | 2.524855 | 2.737567 | 2.950278 | 2.924312 | 2.898345 | 2.872378 | 2.846412 | 2.892295 | 2.938179 | 2.984062 | 3.029945 | 3.075828 | 3.068762 | 3.061696 | 3.05463 | 3.047564 | 3.040498 | 3.033431 | 3.026365 | 3.019299 | 3.012233 | 3.005167 | 2.9981 | 2.991034 | 2.983968 | 2.976902 | 2.919485 | 2.862067 | 2.80465 | 2.747232 | 2.689815 | 2.632398 | 2.57498 | 2.517563 | 2.460145 | 2.402728 | 2.345311 | 2.287893 | 2.230476 | 2.173059 | 2.15465 | 2.136241 | 2.117832 | 2.099424 | 2.081015 | 2.062606 | 2.044198 | 2.025789 | 2.00738 | 1.988972 | 1.970563 | 1.952154 | 1.933746 | 1.915337 | 1.896928 | 1.745795 | 1.594661 | 1.443528 | 1.292394 | 1.14126 | 0.9901268 | 0.8389932 | 0.6878596 | 0.5367261 | 0.3855925 | 0.2344589 | 0.08332536 | -0.06780821 | -0.2189418 | -0.1856755 | -0.1524092 | -0.1191429 | -0.08587659 | -0.05261029 | -0.01934399 | 0.01392231 | 0.0471886 | 0.0804549 | 0.1137212 | 0.1469875 | 0.1802538 | 0.2135201 | 0.2887068 | 0.3638935 | 0.4390802 | 0.5142669 | 0.5894536 | 0.6646403 | 0.739827 | 0.8150137 | 0.8902004 | 0.9653871 | 1.040574 | 1.11576 | 1.190947 | 1.266134 | 1.230555 | 1.194976 | 1.159396 | 1.123817 | 1.088238 | 1.052659 | 1.01708 | 0.9815005 | 0.9459213 | 0.9103422 | 0.874763 | 0.8391838 | 0.8036046 | 0.7680255 | 0.7324463 | 0.6859927 | 0.6395391 | 0.5930855 | 0.546632 | 0.5001784 | 0.4537248 | 0.4072712 | 0.3608176 | 0.314364 | 0.2679104 | 0.2214569 | 0.1750033 | 0.1285497 | 0.08209609 | 0.1495264 | 0.2169568 | 0.2843871 | 0.3518174 | 0.4192478 | 0.4866781 | 0.5541084 | 0.6215388 | 0.6889691 | 0.7563994 | 0.8238298 | 0.8912601 | 0.8702072 | 0.8491543 | 0.8281014 | 0.8070485 | 0.7859956 | 0.7649427 | 0.7438898 | 0.722837 | 0.7017841 | 0.6807312 | 0.6596783 | 0.6386254 | 0.6175725 | 0.5965196 | 0.5754667 |  | 4
144 | 5 | 0.4012534 | 9.630081 | -2.194606 | 20.60311 | 4 to 5 | [196 empty] | 73
144 | 7 | 0.2746285 | 6.591083 | -1.519499 | 17.22758 | 5 to 7 | [196 empty] | 74
144 | 9 | 0.2191815 | 5.260355 | -0.6653638 | 11.24863 | 7 to 9 | [196 empty] | 75
144 | 11 | 0.1872899 | 4.494957 | -0.3826993 | 8.70465 | 9 to 11 | [196 empty] | 76
144 | 13 | 0.1358191 | 3.259659 | -0.6176487 | 11.28909 | 11 to 13 | [196 empty] | 77
144 | 15 | 0.1234981 | 2.963955 | -0.1478524 | 5.18174 | 13 to 15 | [196 empty] | 78
144 | 17 | 0.08840792 | 2.12179 | -0.4210823 | 9.280189 | 15 to 17 | [196 empty] | 79
144 | 19 | 0.1244121 | 2.985889 | 0.4320497 | -5.223054 | 17 to 19 | [196 empty] | 80
144 | 21 | 0.08406018 | 2.017444 | -0.4842226 | 12.18612 | 19 to 21 | [196 empty] | 81
144 | 23 | 0.1398026 | 3.355262 | 0.6689087 | -12.02964 | 21 to 23 | [196 empty] | 82
144 | 26 | 0.1088668 | 2.612802 | -0.2474865 | 9.047451 | 23 to 26 | [196 empty] | 83
144 | 29 | 0.1133943 | 2.721462 | 0.03621997 | 1.671083 | 26 to 29 | [196 empty] | 84
144 | 32 | 0.1160632 | 2.785516 | 0.02135121 | 2.102277 | 29 to 32 | [196 empty] | 85
144 | 35 | 0.1110272 | 2.664652 | -0.04028775 | 4.074724 | 32 to 35 | [196 empty] | 86
144 | 38 | 0.11969 | 2.872561 | 0.06930279 | 0.2390549 | 35 to 38 | [196 empty] | 87
144 | 41 | 0.09633931 | 2.312143 | -0.1868058 | 9.971181 | 38 to 41 | [196 empty] | 88
144 | 44 | 0.1229283 | 2.950278 | 0.2127115 | -6.409028 | 41 to 44 | [196 empty] | 89
144 | 48 | 0.1186005 | 2.846412 | -0.02596651 | 4.092805 | 44 to 48 | [196 empty] | 90
144 | 53 | 0.1281595 | 3.075828 | 0.0458833 | 0.6440136 | 48 to 53 | [196 empty] | 91
144 | 67 | 0.1240376 | 2.976902 | -0.00706618 | 3.450336 | 53 to 67 | [196 empty] | 92
144 | 81 | 0.09054411 | 2.173059 | -0.05741739 | 6.823867 | 67 to 81 | [196 empty] | 93
144 | 96 | 0.07903868 | 1.896928 | -0.01840869 | 3.664162 | 81 to 96 | [196 empty] | 94
144 | 110 | -0.009122574 | -0.2189418 | -0.1511336 | 16.40575 | 96 to 110 | [196 empty] | 95
144 | 123 | 0.008896671 | 0.2135201 | 0.0332663 | -3.878235 | 110 to 123 | [196 empty] | 96
144 | 137 | 0.05275558 | 1.266134 | 0.0751867 | -9.034444 | 123 to 137 | [196 empty] | 97
144 | 152 | 0.0305186 | 0.7324463 | -0.03557917 | 6.14048 | 137 to 152 | [196 empty] | 98
144 | 166 | 0.003420671 | 0.08209609 | -0.04645359 | 7.793391 | 152 to 166 | [196 empty] | 99
144 | 178 | 0.03713584 | 0.8912601 | 0.06743033 | -11.11134 | 166 to 178 | [196 empty] | 100
144 | 193 | 0.02397778 | 0.5754667 | -0.02105289 | 4.638675 | 178 to 193 | [196 empty] | 101
144 | [202 empty] | 102
144 | 1 | 0.6264965 | 15.03592 | [198 empty] | 121 | 103
144 | 2 | 0.7036207 | 16.8869 | 1.850981 | 13.18493 | 1 to 2 |  | Slope | 1.850981 | -2.206036 | -2.856174 | -2.194606 | -1.519499 | -1.519499 | -0.6653638 | -0.6653638 | -0.3826993 | -0.3826993 | -0.6176487 | -0.6176487 | -0.1478524 | -0.1478524 | -0.4210823 | -0.4210823 | 0.4320497 | 0.4320497 | -0.4842226 | -0.4842226 | 0.6689087 | 0.6689087 | -0.2474865 | -0.2474865 | -0.2474865 | 0.03621997 | 0.03621997 | 0.03621997 | 0.02135121 | 0.02135121 | 0.02135121 | -0.03181058 | -0.03181058 | -0.03181058 | 0.0811426 | 0.0811426 | 0.0811426 | -0.1678256 | -0.1678256 | -0.1678256 | 0.3129724 | 0.3129724 | 0.3129724 | -0.04002601 | -0.04002601 | -0.04002601 | -0.04002601 | 0.08997409 | 0.08997409 | 0.08997409 | 0.08997409 | 0.08997409 | -0.06396927 | -0.06396927 | -0.06396927 | -0.06396927 | -0.06396927 | -0.06396927 | -0.06396927 | -0.06396927 | -0.06396927 | -0.06396927 | -0.06396927 | -0.06396927 | -0.06396927 | -0.06396927 | -0.02898603 | -0.02898603 | -0.02898603 | -0.02898603 | -0.02898603 | -0.02898603 | -0.02898603 | -0.02898603 | -0.02898603 | -0.02898603 | -0.02898603 | -0.02898603 | -0.02898603 | -0.02898603 | -0.1008794 | -0.1008794 | -0.1008794 | -0.1008794 | -0.1008794 | -0.1008794 | -0.1008794 | -0.1008794 | -0.1008794 | -0.1008794 | -0.1008794 | -0.1008794 | -0.1008794 | -0.1008794 | -0.1008794 | -0.0625535 | -0.0625535 | -0.0625535 | -0.0625535 | -0.0625535 | -0.0625535 | -0.0625535 | -0.0625535 | -0.0625535 | -0.0625535 | -0.0625535 | -0.0625535 | -0.0625535 | -0.0625535 | 0.02129377 | 0.02129377 | 0.02129377 | 0.02129377 | 0.02129377 | 0.02129377 | 0.02129377 | 0.02129377 | 0.02129377 | 0.02129377 | 0.02129377 | 0.02129377 | 0.02129377 | 0.08379958 | 0.08379958 | 0.08379958 | 0.08379958 | 0.08379958 | 0.08379958 | 0.08379958 | 0.08379958 | 0.08379958 | 0.08379958 | 0.08379958 | 0.08379958 | 0.08379958 | 0.08379958 | -0.04866647 | -0.04866647 | -0.04866647 | -0.04866647 | -0.04866647 | -0.04866647 | -0.04866647 | -0.04866647 | -0.04866647 | -0.04866647 | -0.04866647 | -0.04866647 | -0.04866647 | -0.04866647 | -0.04866647 | -0.02711522 | -0.02711522 | -0.02711522 | -0.02711522 | -0.02711522 | -0.02711522 | -0.02711522 | -0.02711522 | -0.02711522 | -0.02711522 | -0.02711522 | -0.02711522 | -0.02711522 | -0.02711522 | 0.04711233 | 0.04711233 | 0.04711233 | 0.04711233 | 0.04711233 | 0.04711233 | 0.04711233 | 0.04711233 | 0.04711233 | 0.04711233 | 0.04711233 | 0.04711233 | -0.003025585 | -0.003025585 | -0.003025585 | -0.003025585 | -0.003025585 | -0.003025585 | -0.003025585 | -0.003025585 | -0.003025585 | -0.003025585 | -0.003025585 | -0.003025585 | -0.003025585 | -0.003025585 | -0.003025585 | -0.003025585 |  | 2
144 | 3 | 0.6117026 | 14.68086 | -2.206036 | 21.29897 | 2 to 3 |  | Intercept | 13.18493 | 21.29897 | 23.24938 | 20.60311 | 17.22758 | 17.22758 | 11.24863 | 11.24863 | 8.70465 | 8.70465 | 11.28909 | 11.28909 | 5.18174 | 5.18174 | 9.280189 | 9.280189 | -5.223054 | -5.223054 | 12.18612 | 12.18612 | -12.02964 | -12.02964 | 9.047451 | 9.047451 | 9.047451 | 1.671083 | 1.671083 | 1.671083 | 2.102277 | 2.102277 | 2.102277 | 3.803454 | 3.803454 | 3.803454 | -0.1499068 | -0.1499068 | -0.1499068 | 9.310883 | 9.310883 | 9.310883 | -10.40183 | -10.40183 | -10.40183 | 5.130096 | 5.130096 | 5.130096 | 5.130096 | -1.109908 | -1.109908 | -1.109908 | -1.109908 | -1.109908 | 7.04909 | 7.04909 | 7.04909 | 7.04909 | 7.04909 | 7.04909 | 7.04909 | 7.04909 | 7.04909 | 7.04909 | 7.04909 | 7.04909 | 7.04909 | 7.04909 | 4.705213 | 4.705213 | 4.705213 | 4.705213 | 4.705213 | 4.705213 | 4.705213 | 4.705213 | 4.705213 | 4.705213 | 4.705213 | 4.705213 | 4.705213 | 4.705213 | 10.52858 | 10.52858 | 10.52858 | 10.52858 | 10.52858 | 10.52858 | 10.52858 | 10.52858 | 10.52858 | 10.52858 | 10.52858 | 10.52858 | 10.52858 | 10.52858 | 10.52858 | 6.84929 | 6.84929 | 6.84929 | 6.84929 | 6.84929 | 6.84929 | 6.84929 | 6.84929 | 6.84929 | 6.84929 | 6.84929 | 6.84929 | 6.84929 | 6.84929 | -2.37391 | -2.37391 | -2.37391 | -2.37391 | -2.37391 | -2.37391 | -2.37391 | -2.37391 | -2.37391 | -2.37391 | -2.37391 | -2.37391 | -2.37391 | -10.06212 | -10.06212 | -10.06212 | -10.06212 | -10.06212 | -10.06212 | -10.06212 | -10.06212 | -10.06212 | -10.06212 | -10.06212 | -10.06212 | -10.06212 | -10.06212 | 8.085724 | 8.085724 | 8.085724 | 8.085724 | 8.085724 | 8.085724 | 8.085724 | 8.085724 | 8.085724 | 8.085724 | 8.085724 | 8.085724 | 8.085724 | 8.085724 | 8.085724 | 4.809934 | 4.809934 | 4.809934 | 4.809934 | 4.809934 | 4.809934 | 4.809934 | 4.809934 | 4.809934 | 4.809934 | 4.809934 | 4.809934 | 4.809934 | 4.809934 | -7.51184 | -7.51184 | -7.51184 | -7.51184 | -7.51184 | -7.51184 | -7.51184 | -7.51184 | -7.51184 | -7.51184 | -7.51184 | -7.51184 | 1.412709 | 1.412709 | 1.412709 | 1.412709 | 1.412709 | 1.412709 | 1.412709 | 1.412709 | 1.412709 | 1.412709 | 1.412709 | 1.412709 | 1.412709 | 1.412709 | 1.412709 | 1.412709 |  | 3
144 | 4 | 0.4926953 | 11.82469 | -2.856174 | 23.24938 | 3 to 4 | 391.1458 | CO2-C | 15.03592 | 16.8869 | 14.68086 | 11.82469 | 9.630081 | 8.110582 | 6.591083 | 5.925719 | 5.260355 | 4.877656 | 4.494957 | 3.877308 | 3.259659 | 3.111807 | 2.963955 | 2.542872 | 2.12179 | 2.55384 | 2.985889 | 2.501667 | 2.017444 | 2.686353 | 3.355262 | 3.107775 | 2.860289 | 2.612802 | 2.649022 | 2.685242 | 2.721462 | 2.742813 | 2.764165 | 2.785516 | 2.753705 | 2.721895 | 2.690084 | 2.771227 | 2.852369 | 2.933512 | 2.765686 | 2.597861 | 2.430035 | 2.743007 | 3.05598 | 3.368952 | 3.328926 | 3.2889 | 3.248874 | 3.208848 | 3.298822 | 3.388796 | 3.47877 | 3.568745 | 3.658719 | 3.594749 | 3.53078 | 3.466811 | 3.402842 | 3.338872 | 3.274903 | 3.210934 | 3.146965 | 3.082995 | 3.019026 | 2.955057 | 2.891087 | 2.827118 | 2.763149 | 2.734163 | 2.705177 | 2.676191 | 2.647205 | 2.618219 | 2.589233 | 2.560247 | 2.531261 | 2.502275 | 2.473289 | 2.444303 | 2.415317 | 2.386331 | 2.357345 | 2.256465 | 2.155586 | 2.054706 | 1.953827 | 1.852947 | 1.752068 | 1.651189 | 1.550309 | 1.44943 | 1.34855 | 1.247671 | 1.146792 | 1.045912 | 0.9450328 | 0.8441533 | 0.7815998 | 0.7190463 | 0.6564928 | 0.5939393 | 0.5313858 | 0.4688323 | 0.4062788 | 0.3437253 | 0.2811718 | 0.2186183 | 0.1560648 | 0.09351131 | 0.03095781 | -0.0315957 | -0.01030193 | 0.01099184 | 0.0322856 | 0.05357937 | 0.07487314 | 0.0961669 | 0.1174607 | 0.1387544 | 0.1600482 | 0.181342 | 0.2026357 | 0.2239295 | 0.2452233 | 0.3290228 | 0.4128224 | 0.496622 | 0.5804216 | 0.6642211 | 0.7480207 | 0.8318203 | 0.9156199 | 0.9994195 | 1.083219 | 1.167019 | 1.250818 | 1.334618 | 1.418417 | 1.369751 | 1.321084 | 1.272418 | 1.223751 | 1.175085 | 1.126418 | 1.077752 | 1.029086 | 0.9804191 | 0.9317526 | 0.8830861 | 0.8344197 | 0.7857532 | 0.7370867 | 0.6884202 | 0.661305 | 0.6341898 | 0.6070746 | 0.5799594 | 0.5528442 | 0.5257289 | 0.4986137 | 0.4714985 | 0.4443833 | 0.4172681 | 0.3901528 | 0.3630376 | 0.3359224 | 0.3088072 | 0.3559195 | 0.4030318 | 0.4501442 | 0.4972565 | 0.5443689 | 0.5914812 | 0.6385935 | 0.6857059 | 0.7328182 | 0.7799305 | 0.8270429 | 0.8741552 | 0.8711296 | 0.868104 | 0.8650784 | 0.8620528 | 0.8590273 | 0.8560017 | 0.8529761 | 0.8499505 | 0.8469249 | 0.8438993 | 0.8408738 | 0.8378482 | 0.8348226 | 0.831797 | 0.8287714 |  | 4
144 | 5 | 0.4012534 | 9.630081 | -2.194606 | 20.60311 | 4 to 5 | [196 empty] | 107
144 | 7 | 0.2746285 | 6.591083 | -1.519499 | 17.22758 | 5 to 7 | [196 empty] | 108
144 | 9 | 0.2191815 | 5.260355 | -0.6653638 | 11.24863 | 7 to 9 | [196 empty] | 109
144 | 11 | 0.1872899 | 4.494957 | -0.3826993 | 8.70465 | 9 to 11 | [196 empty] | 110
144 | 13 | 0.1358191 | 3.259659 | -0.6176487 | 11.28909 | 11 to 13 | [196 empty] | 111
144 | 15 | 0.1234981 | 2.963955 | -0.1478524 | 5.18174 | 13 to 15 | [196 empty] | 112
144 | 17 | 0.08840792 | 2.12179 | -0.4210823 | 9.280189 | 15 to 17 | [196 empty] | 113
144 | 19 | 0.1244121 | 2.985889 | 0.4320497 | -5.223054 | 17 to 19 | [196 empty] | 114
144 | 21 | 0.08406018 | 2.017444 | -0.4842226 | 12.18612 | 19 to 21 | [196 empty] | 115
144 | 23 | 0.1398026 | 3.355262 | 0.6689087 | -12.02964 | 21 to 23 | [196 empty] | 116
144 | 26 | 0.1088668 | 2.612802 | -0.2474865 | 9.047451 | 23 to 26 | [196 empty] | 117
144 | 29 | 0.1133943 | 2.721462 | 0.03621997 | 1.671083 | 26 to 29 | [196 empty] | 118
144 | 32 | 0.1160632 | 2.785516 | 0.02135121 | 2.102277 | 29 to 32 | [196 empty] | 119
149 | 35 | 0.1120868 | 2.690084 | -0.03181058 | 3.803454 | 32 to 35 | [196 empty] | 120
149 | 38 | 0.1222297 | 2.933512 | 0.0811426 | -0.1499068 | 35 to 38 | [196 empty] | 121
149 | 41 | 0.1012515 | 2.430035 | -0.1678256 | 9.310883 | 38 to 41 | [196 empty] | 122
149 | 44 | 0.140373 | 3.368952 | 0.3129724 | -10.40183 | 41 to 44 | [196 empty] | 123
149 | 48 | 0.133702 | 3.208848 | -0.04002601 | 5.130096 | 44 to 48 | [196 empty] | 124
149 | 53 | 0.1524466 | 3.658719 | 0.08997409 | -1.109908 | 48 to 53 | [196 empty] | 125
149 | 67 | 0.1151312 | 2.763149 | -0.06396927 | 7.04909 | 53 to 67 | [196 empty] | 126
149 | 81 | 0.09822269 | 2.357345 | -0.02898603 | 4.705213 | 67 to 81 | [196 empty] | 127
149 | 96 | 0.03517306 | 0.8441533 | -0.1008794 | 10.52858 | 81 to 96 | [196 empty] | 128
149 | 110 | -0.001316487 | -0.0315957 | -0.0625535 | 6.84929 | 96 to 110 | [196 empty] | 129
149 | 123 | 0.01021764 | 0.2452233 | 0.02129377 | -2.37391 | 110 to 123 | [196 empty] | 130
149 | 137 | 0.05910072 | 1.418417 | 0.08379958 | -10.06212 | 123 to 137 | [196 empty] | 131
149 | 152 | 0.02868418 | 0.6884202 | -0.04866647 | 8.085724 | 137 to 152 | [196 empty] | 132
149 | 166 | 0.01286697 | 0.3088072 | -0.02711522 | 4.809934 | 152 to 166 | [196 empty] | 133
149 | 178 | 0.03642313 | 0.8741552 | 0.04711233 | -7.51184 | 166 to 178 | [196 empty] | 134
149 | 193 | 0.03453214 | 0.8287714 | -0.003025585 | 1.412709 | 178 to 193 | [196 empty] | 135
149 | [202 empty] | 136
149 | 1 | 0.6055808 | 14.53394 | [198 empty] | 121 | 1
149 | 2 | 0.5877699 | 14.10648 | -0.4274613 | 14.9614 | 1 to 2 |  | Slope | -0.4274613 | 0.6223621 | -1.50633 | -2.157485 | -2.515336 | -2.515336 | -0.2941119 | -0.2941119 | -0.4589414 | -0.4589414 | -0.6403342 | -0.6403342 | -0.3277274 | -0.3277274 | -0.03032238 | -0.03032238 | -0.0184988 | -0.0184988 | -0.4034838 | -0.4034838 | 0.809343 | 0.809343 | -0.3086167 | -0.3086167 | -0.3086167 | 0.04653562 | 0.04653562 | 0.04653562 | 0.02882808 | 0.02882808 | 0.02882808 | 0.02788147 | 0.02788147 | 0.02788147 | 0.0811426 | 0.0811426 | 0.0811426 | -0.1678256 | -0.1678256 | -0.1678256 | 0.3129724 | 0.3129724 | 0.3129724 | -0.04002601 | -0.04002601 | -0.04002601 | -0.04002601 | 0.08997409 | 0.08997409 | 0.08997409 | 0.08997409 | 0.08997409 | -0.06396927 | -0.06396927 | -0.06396927 | -0.06396927 | -0.06396927 | -0.06396927 | -0.06396927 | -0.06396927 | -0.06396927 | -0.06396927 | -0.06396927 | -0.06396927 | -0.06396927 | -0.06396927 | -0.02898603 | -0.02898603 | -0.02898603 | -0.02898603 | -0.02898603 | -0.02898603 | -0.02898603 | -0.02898603 | -0.02898603 | -0.02898603 | -0.02898603 | -0.02898603 | -0.02898603 | -0.02898603 | -0.1008794 | -0.1008794 | -0.1008794 | -0.1008794 | -0.1008794 | -0.1008794 | -0.1008794 | -0.1008794 | -0.1008794 | -0.1008794 | -0.1008794 | -0.1008794 | -0.1008794 | -0.1008794 | -0.1008794 | -0.0625535 | -0.0625535 | -0.0625535 | -0.0625535 | -0.0625535 | -0.0625535 | -0.0625535 | -0.0625535 | -0.0625535 | -0.0625535 | -0.0625535 | -0.0625535 | -0.0625535 | -0.0625535 | 0.02129377 | 0.02129377 | 0.02129377 | 0.02129377 | 0.02129377 | 0.02129377 | 0.02129377 | 0.02129377 | 0.02129377 | 0.02129377 | 0.02129377 | 0.02129377 | 0.02129377 | 0.08379958 | 0.08379958 | 0.08379958 | 0.08379958 | 0.08379958 | 0.08379958 | 0.08379958 | 0.08379958 | 0.08379958 | 0.08379958 | 0.08379958 | 0.08379958 | 0.08379958 | 0.08379958 | -0.04866647 | -0.04866647 | -0.04866647 | -0.04866647 | -0.04866647 | -0.04866647 | -0.04866647 | -0.04866647 | -0.04866647 | -0.04866647 | -0.04866647 | -0.04866647 | -0.04866647 | -0.04866647 | -0.04866647 | -0.02711522 | -0.02711522 | -0.02711522 | -0.02711522 | -0.02711522 | -0.02711522 | -0.02711522 | -0.02711522 | -0.02711522 | -0.02711522 | -0.02711522 | -0.02711522 | -0.02711522 | -0.02711522 | 0.04711233 | 0.04711233 | 0.04711233 | 0.04711233 | 0.04711233 | 0.04711233 | 0.04711233 | 0.04711233 | 0.04711233 | 0.04711233 | 0.04711233 | 0.04711233 | -0.003025585 | -0.003025585 | -0.003025585 | -0.003025585 | -0.003025585 | -0.003025585 | -0.003025585 | -0.003025585 | -0.003025585 | -0.003025585 | -0.003025585 | -0.003025585 | -0.003025585 | -0.003025585 | -0.003025585 | -0.003025585 |  | 2
149 | 3 | 0.6137017 | 14.72884 | 0.6223621 | 12.86175 | 2 to 3 |  | Intercept | 14.9614 | 12.86175 | 19.24783 | 21.85245 | 23.64171 | 23.64171 | 8.093136 | 8.093136 | 9.576601 | 9.576601 | 11.57192 | 11.57192 | 7.508033 | 7.508033 | 3.046958 | 3.046958 | 2.845957 | 2.845957 | 10.16067 | 10.16067 | -15.30869 | -15.30869 | 10.40438 | 10.40438 | 10.40438 | 1.170422 | 1.170422 | 1.170422 | 1.683941 | 1.683941 | 1.683941 | 1.714233 | 1.714233 | 1.714233 | -0.1499068 | -0.1499068 | -0.1499068 | 9.310883 | 9.310883 | 9.310883 | -10.40183 | -10.40183 | -10.40183 | 5.130096 | 5.130096 | 5.130096 | 5.130096 | -1.109908 | -1.109908 | -1.109908 | -1.109908 | -1.109908 | 7.04909 | 7.04909 | 7.04909 | 7.04909 | 7.04909 | 7.04909 | 7.04909 | 7.04909 | 7.04909 | 7.04909 | 7.04909 | 7.04909 | 7.04909 | 7.04909 | 4.705213 | 4.705213 | 4.705213 | 4.705213 | 4.705213 | 4.705213 | 4.705213 | 4.705213 | 4.705213 | 4.705213 | 4.705213 | 4.705213 | 4.705213 | 4.705213 | 10.52858 | 10.52858 | 10.52858 | 10.52858 | 10.52858 | 10.52858 | 10.52858 | 10.52858 | 10.52858 | 10.52858 | 10.52858 | 10.52858 | 10.52858 | 10.52858 | 10.52858 | 6.84929 | 6.84929 | 6.84929 | 6.84929 | 6.84929 | 6.84929 | 6.84929 | 6.84929 | 6.84929 | 6.84929 | 6.84929 | 6.84929 | 6.84929 | 6.84929 | -2.37391 | -2.37391 | -2.37391 | -2.37391 | -2.37391 | -2.37391 | -2.37391 | -2.37391 | -2.37391 | -2.37391 | -2.37391 | -2.37391 | -2.37391 | -10.06212 | -10.06212 | -10.06212 | -10.06212 | -10.06212 | -10.06212 | -10.06212 | -10.06212 | -10.06212 | -10.06212 | -10.06212 | -10.06212 | -10.06212 | -10.06212 | 8.085724 | 8.085724 | 8.085724 | 8.085724 | 8.085724 | 8.085724 | 8.085724 | 8.085724 | 8.085724 | 8.085724 | 8.085724 | 8.085724 | 8.085724 | 8.085724 | 8.085724 | 4.809934 | 4.809934 | 4.809934 | 4.809934 | 4.809934 | 4.809934 | 4.809934 | 4.809934 | 4.809934 | 4.809934 | 4.809934 | 4.809934 | 4.809934 | 4.809934 | -7.51184 | -7.51184 | -7.51184 | -7.51184 | -7.51184 | -7.51184 | -7.51184 | -7.51184 | -7.51184 | -7.51184 | -7.51184 | -7.51184 | 1.412709 | 1.412709 | 1.412709 | 1.412709 | 1.412709 | 1.412709 | 1.412709 | 1.412709 | 1.412709 | 1.412709 | 1.412709 | 1.412709 | 1.412709 | 1.412709 | 1.412709 | 1.412709 |  | 3
149 | 4 | 0.5509379 | 13.22251 | -1.50633 | 19.24783 | 3 to 4 | 387.2334 | CO2-C | 14.53394 | 14.10648 | 14.72884 | 13.22251 | 11.06503 | 8.549689 | 6.034352 | 5.74024 | 5.446128 | 4.987187 | 4.528246 | 3.887911 | 3.247577 | 2.91985 | 2.592123 | 2.5618 | 2.531478 | 2.512979 | 2.49448 | 2.090996 | 1.687513 | 2.496856 | 3.306199 | 2.997582 | 2.688965 | 2.380348 | 2.426884 | 2.47342 | 2.519955 | 2.548783 | 2.577611 | 2.60644 | 2.634321 | 2.662203 | 2.690084 | 2.771227 | 2.852369 | 2.933512 | 2.765686 | 2.597861 | 2.430035 | 2.743007 | 3.05598 | 3.368952 | 3.328926 | 3.2889 | 3.248874 | 3.208848 | 3.298822 | 3.388796 | 3.47877 | 3.568745 | 3.658719 | 3.594749 | 3.53078 | 3.466811 | 3.402842 | 3.338872 | 3.274903 | 3.210934 | 3.146965 | 3.082995 | 3.019026 | 2.955057 | 2.891087 | 2.827118 | 2.763149 | 2.734163 | 2.705177 | 2.676191 | 2.647205 | 2.618219 | 2.589233 | 2.560247 | 2.531261 | 2.502275 | 2.473289 | 2.444303 | 2.415317 | 2.386331 | 2.357345 | 2.256465 | 2.155586 | 2.054706 | 1.953827 | 1.852947 | 1.752068 | 1.651189 | 1.550309 | 1.44943 | 1.34855 | 1.247671 | 1.146792 | 1.045912 | 0.9450328 | 0.8441533 | 0.7815998 | 0.7190463 | 0.6564928 | 0.5939393 | 0.5313858 | 0.4688323 | 0.4062788 | 0.3437253 | 0.2811718 | 0.2186183 | 0.1560648 | 0.09351131 | 0.03095781 | -0.0315957 | -0.01030193 | 0.01099184 | 0.0322856 | 0.05357937 | 0.07487314 | 0.0961669 | 0.1174607 | 0.1387544 | 0.1600482 | 0.181342 | 0.2026357 | 0.2239295 | 0.2452233 | 0.3290228 | 0.4128224 | 0.496622 | 0.5804216 | 0.6642211 | 0.7480207 | 0.8318203 | 0.9156199 | 0.9994195 | 1.083219 | 1.167019 | 1.250818 | 1.334618 | 1.418417 | 1.369751 | 1.321084 | 1.272418 | 1.223751 | 1.175085 | 1.126418 | 1.077752 | 1.029086 | 0.9804191 | 0.9317526 | 0.8830861 | 0.8344197 | 0.7857532 | 0.7370867 | 0.6884202 | 0.661305 | 0.6341898 | 0.6070746 | 0.5799594 | 0.5528442 | 0.5257289 | 0.4986137 | 0.4714985 | 0.4443833 | 0.4172681 | 0.3901528 | 0.3630376 | 0.3359224 | 0.3088072 | 0.3559195 | 0.4030318 | 0.4501442 | 0.4972565 | 0.5443689 | 0.5914812 | 0.6385935 | 0.6857059 | 0.7328182 | 0.7799305 | 0.8270429 | 0.8741552 | 0.8711296 | 0.868104 | 0.8650784 | 0.8620528 | 0.8590273 | 0.8560017 | 0.8529761 | 0.8499505 | 0.8469249 | 0.8438993 | 0.8408738 | 0.8378482 | 0.8348226 | 0.831797 | 0.8287714 |  | 4
149 | 5 | 0.4610427 | 11.06503 | -2.157485 | 21.85245 | 4 to 5 | [196 empty] | 5
149 | 7 | 0.2514313 | 6.034352 | -2.515336 | 23.64171 | 5 to 7 | [196 empty] | 6
149 | 9 | 0.226922 | 5.446128 | -0.2941119 | 8.093136 | 7 to 9 | [196 empty] | 7
149 | 11 | 0.1886769 | 4.528246 | -0.4589414 | 9.576601 | 9 to 11 | [196 empty] | 8
149 | 13 | 0.1353157 | 3.247577 | -0.6403342 | 11.57192 | 11 to 13 | [196 empty] | 9
149 | 15 | 0.1080051 | 2.592123 | -0.3277274 | 7.508033 | 13 to 15 | [196 empty] | 10
149 | 17 | 0.1054782 | 2.531478 | -0.03032238 | 3.046958 | 15 to 17 | [196 empty] | 11
149 | 19 | 0.1039367 | 2.49448 | -0.0184988 | 2.845957 | 17 to 19 | [196 empty] | 12
149 | 21 | 0.07031302 | 1.687513 | -0.4034838 | 10.16067 | 19 to 21 | [196 empty] | 13
149 | 23 | 0.1377583 | 3.306199 | 0.809343 | -15.30869 | 21 to 23 | [196 empty] | 14
149 | 26 | 0.09918119 | 2.380348 | -0.3086167 | 10.40438 | 23 to 26 | [196 empty] | 15
149 | 29 | 0.1049981 | 2.519955 | 0.04653562 | 1.170422 | 26 to 29 | [196 empty] | 16
149 | 32 | 0.1086016 | 2.60644 | 0.02882808 | 1.683941 | 29 to 32 | [196 empty] | 17
149 | 35 | 0.1120868 | 2.690084 | 0.02788147 | 1.714233 | 32 to 35 | [196 empty] | 18
149 | 38 | 0.1222297 | 2.933512 | 0.0811426 | -0.1499068 | 35 to 38 | [196 empty] | 19
149 | 41 | 0.1012515 | 2.430035 | -0.1678256 | 9.310883 | 38 to 41 | [196 empty] | 20
149 | 44 | 0.140373 | 3.368952 | 0.3129724 | -10.40183 | 41 to 44 | [196 empty] | 21
149 | 48 | 0.133702 | 3.208848 | -0.04002601 | 5.130096 | 44 to 48 | [196 empty] | 22
149 | 53 | 0.1524466 | 3.658719 | 0.08997409 | -1.109908 | 48 to 53 | [196 empty] | 23
149 | 67 | 0.1151312 | 2.763149 | -0.06396927 | 7.04909 | 53 to 67 | [196 empty] | 24
149 | 81 | 0.09822269 | 2.357345 | -0.02898603 | 4.705213 | 67 to 81 | [196 empty] | 25
149 | 96 | 0.03517306 | 0.8441533 | -0.1008794 | 10.52858 | 81 to 96 | [196 empty] | 26
149 | 110 | -0.001316487 | -0.0315957 | -0.0625535 | 6.84929 | 96 to 110 | [196 empty] | 27
149 | 123 | 0.01021764 | 0.2452233 | 0.02129377 | -2.37391 | 110 to 123 | [196 empty] | 28
149 | 137 | 0.05910072 | 1.418417 | 0.08379958 | -10.06212 | 123 to 137 | [196 empty] | 29
149 | 152 | 0.02868418 | 0.6884202 | -0.04866647 | 8.085724 | 137 to 152 | [196 empty] | 30
149 | 166 | 0.01286697 | 0.3088072 | -0.02711522 | 4.809934 | 152 to 166 | [196 empty] | 31
149 | 178 | 0.03642313 | 0.8741552 | 0.04711233 | -7.51184 | 166 to 178 | [196 empty] | 32
149 | 193 | 0.03453214 | 0.8287714 | -0.003025585 | 1.412709 | 178 to 193 | [196 empty] | 33
149 | [202 empty] | 34
149 | 1 | 0.6055808 | 14.53394 | [198 empty] | 121 | 35
154 | 2 | 0.6352642 | 15.24634 | 0.7124017 | 13.82154 | 1 to 2 |  | Slope | 0.7124017 | -2.02452 | -1.389476 | -2.257665 | -1.912618 | -1.912618 | -0.2376885 | -0.2376885 | -0.5793076 | -0.5793076 | -0.6971761 | -0.6971761 | -0.1274783 | -0.1274783 | -0.3351179 | -0.3351179 | 0.2034599 | 0.2034599 | -0.3892727 | -0.3892727 | 0.8508025 | 0.8508025 | -0.3492688 | -0.3492688 | -0.3492688 | 0.1562783 | 0.1562783 | 0.1562783 | -0.03657906 | -0.03657906 | -0.03657906 | 0.06312125 | 0.06312125 | 0.06312125 | 0.05638386 | 0.05638386 | 0.05638386 | -0.1725035 | -0.1725035 | -0.1725035 | 0.2440723 | 0.2440723 | 0.2440723 | -0.004013709 | -0.004013709 | -0.004013709 | -0.004013709 | 0.07116924 | 0.07116924 | 0.07116924 | 0.07116924 | 0.07116924 | -0.03979845 | -0.03979845 | -0.03979845 | -0.03979845 | -0.03979845 | -0.03979845 | -0.03979845 | -0.03979845 | -0.03979845 | -0.03979845 | -0.03979845 | -0.03979845 | -0.03979845 | -0.03979845 | -0.0558279 | -0.0558279 | -0.0558279 | -0.0558279 | -0.0558279 | -0.0558279 | -0.0558279 | -0.0558279 | -0.0558279 | -0.0558279 | -0.0558279 | -0.0558279 | -0.0558279 | -0.0558279 | -0.05037668 | -0.05037668 | -0.05037668 | -0.05037668 | -0.05037668 | -0.05037668 | -0.05037668 | -0.05037668 | -0.05037668 | -0.05037668 | -0.05037668 | -0.05037668 | -0.05037668 | -0.05037668 | -0.05037668 | -0.05908408 | -0.05908408 | -0.05908408 | -0.05908408 | -0.05908408 | -0.05908408 | -0.05908408 | -0.05908408 | -0.05908408 | -0.05908408 | -0.05908408 | -0.05908408 | -0.05908408 | -0.05908408 | 0.0002400456 | 0.0002400456 | 0.0002400456 | 0.0002400456 | 0.0002400456 | 0.0002400456 | 0.0002400456 | 0.0002400456 | 0.0002400456 | 0.0002400456 | 0.0002400456 | 0.0002400456 | 0.0002400456 | 0.1050991 | 0.1050991 | 0.1050991 | 0.1050991 | 0.1050991 | 0.1050991 | 0.1050991 | 0.1050991 | 0.1050991 | 0.1050991 | 0.1050991 | 0.1050991 | 0.1050991 | 0.1050991 | -0.07547363 | -0.07547363 | -0.07547363 | -0.07547363 | -0.07547363 | -0.07547363 | -0.07547363 | -0.07547363 | -0.07547363 | -0.07547363 | -0.07547363 | -0.07547363 | -0.07547363 | -0.07547363 | -0.07547363 | -0.02097581 | -0.02097581 | -0.02097581 | -0.02097581 | -0.02097581 | -0.02097581 | -0.02097581 | -0.02097581 | -0.02097581 | -0.02097581 | -0.02097581 | -0.02097581 | -0.02097581 | -0.02097581 | 0.04558035 | 0.04558035 | 0.04558035 | 0.04558035 | 0.04558035 | 0.04558035 | 0.04558035 | 0.04558035 | 0.04558035 | 0.04558035 | 0.04558035 | 0.04558035 | -0.0005239518 | -0.0005239518 | -0.0005239518 | -0.0005239518 | -0.0005239518 | -0.0005239518 | -0.0005239518 | -0.0005239518 | -0.0005239518 | -0.0005239518 | -0.0005239518 | -0.0005239518 | -0.0005239518 | -0.0005239518 | -0.0005239518 | -0.0005239518 |  | 2
154 | 3 | 0.5509092 | 13.22182 | -2.02452 | 19.29538 | 2 to 3 |  | Intercept | 13.82154 | 19.29538 | 17.39025 | 20.86301 | 19.13777 | 19.13777 | 7.413262 | 7.413262 | 10.48783 | 10.48783 | 11.78439 | 11.78439 | 4.378316 | 4.378316 | 7.49291 | 7.49291 | -1.662913 | -1.662913 | 9.599007 | 9.599007 | -16.44257 | -16.44257 | 11.15907 | 11.15907 | 11.15907 | -1.985158 | -1.985158 | -1.985158 | 3.607706 | 3.607706 | 3.607706 | 0.4172961 | 0.4172961 | 0.4172961 | 0.6531049 | 0.6531049 | 0.6531049 | 9.350825 | 9.350825 | 9.350825 | -7.728784 | -7.728784 | -7.728784 | 3.187001 | 3.187001 | 3.187001 | 3.187001 | -0.4217803 | -0.4217803 | -0.4217803 | -0.4217803 | -0.4217803 | 5.459507 | 5.459507 | 5.459507 | 5.459507 | 5.459507 | 5.459507 | 5.459507 | 5.459507 | 5.459507 | 5.459507 | 5.459507 | 5.459507 | 5.459507 | 5.459507 | 6.53348 | 6.53348 | 6.53348 | 6.53348 | 6.53348 | 6.53348 | 6.53348 | 6.53348 | 6.53348 | 6.53348 | 6.53348 | 6.53348 | 6.53348 | 6.53348 | 6.091932 | 6.091932 | 6.091932 | 6.091932 | 6.091932 | 6.091932 | 6.091932 | 6.091932 | 6.091932 | 6.091932 | 6.091932 | 6.091932 | 6.091932 | 6.091932 | 6.091932 | 6.927842 | 6.927842 | 6.927842 | 6.927842 | 6.927842 | 6.927842 | 6.927842 | 6.927842 | 6.927842 | 6.927842 | 6.927842 | 6.927842 | 6.927842 | 6.927842 | 0.4021879 | 0.4021879 | 0.4021879 | 0.4021879 | 0.4021879 | 0.4021879 | 0.4021879 | 0.4021879 | 0.4021879 | 0.4021879 | 0.4021879 | 0.4021879 | 0.4021879 | -12.49548 | -12.49548 | -12.49548 | -12.49548 | -12.49548 | -12.49548 | -12.49548 | -12.49548 | -12.49548 | -12.49548 | -12.49548 | -12.49548 | -12.49548 | -12.49548 | 12.24299 | 12.24299 | 12.24299 | 12.24299 | 12.24299 | 12.24299 | 12.24299 | 12.24299 | 12.24299 | 12.24299 | 12.24299 | 12.24299 | 12.24299 | 12.24299 | 12.24299 | 3.959319 | 3.959319 | 3.959319 | 3.959319 | 3.959319 | 3.959319 | 3.959319 | 3.959319 | 3.959319 | 3.959319 | 3.959319 | 3.959319 | 3.959319 | 3.959319 | -7.089003 | -7.089003 | -7.089003 | -7.089003 | -7.089003 | -7.089003 | -7.089003 | -7.089003 | -7.089003 | -7.089003 | -7.089003 | -7.089003 | 1.117563 | 1.117563 | 1.117563 | 1.117563 | 1.117563 | 1.117563 | 1.117563 | 1.117563 | 1.117563 | 1.117563 | 1.117563 | 1.117563 | 1.117563 | 1.117563 | 1.117563 | 1.117563 |  | 3
154 | 4 | 0.4930144 | 11.83234 | -1.389476 | 17.39025 | 3 to 4 | 393.665 | CO2-C | 14.53394 | 15.24634 | 13.22182 | 11.83234 | 9.574679 | 7.662061 | 5.749442 | 5.511754 | 5.274065 | 4.694758 | 4.11545 | 3.418274 | 2.721098 | 2.59362 | 2.466141 | 2.131023 | 1.795905 | 1.999365 | 2.202825 | 1.813553 | 1.42428 | 2.275082 | 3.125885 | 2.776616 | 2.427347 | 2.078078 | 2.234357 | 2.390635 | 2.546913 | 2.510334 | 2.473755 | 2.437176 | 2.500297 | 2.563419 | 2.62654 | 2.682924 | 2.739308 | 2.795691 | 2.623188 | 2.450684 | 2.278181 | 2.522253 | 2.766326 | 3.010398 | 3.006384 | 3.00237 | 2.998357 | 2.994343 | 3.065512 | 3.136681 | 3.207851 | 3.27902 | 3.350189 | 3.310391 | 3.270592 | 3.230794 | 3.190995 | 3.151197 | 3.111398 | 3.0716 | 3.031802 | 2.992003 | 2.952205 | 2.912406 | 2.872608 | 2.832809 | 2.793011 | 2.737183 | 2.681355 | 2.625527 | 2.569699 | 2.513871 | 2.458043 | 2.402216 | 2.346388 | 2.29056 | 2.234732 | 2.178904 | 2.123076 | 2.067248 | 2.01142 | 1.961044 | 1.910667 | 1.86029 | 1.809914 | 1.759537 | 1.70916 | 1.658783 | 1.608407 | 1.55803 | 1.507653 | 1.457277 | 1.4069 | 1.356523 | 1.306147 | 1.25577 | 1.196686 | 1.137602 | 1.078518 | 1.019434 | 0.9603496 | 0.9012655 | 0.8421814 | 0.7830974 | 0.7240133 | 0.6649292 | 0.6058451 | 0.546761 | 0.4876769 | 0.4285929 | 0.4288329 | 0.429073 | 0.429313 | 0.4295531 | 0.4297931 | 0.4300331 | 0.4302732 | 0.4305132 | 0.4307533 | 0.4309933 | 0.4312334 | 0.4314734 | 0.4317135 | 0.5368126 | 0.6419117 | 0.7470109 | 0.85211 | 0.9572092 | 1.062308 | 1.167407 | 1.272507 | 1.377606 | 1.482705 | 1.587804 | 1.692903 | 1.798002 | 1.903101 | 1.827628 | 1.752154 | 1.676681 | 1.601207 | 1.525733 | 1.45026 | 1.374786 | 1.299312 | 1.223839 | 1.148365 | 1.072891 | 0.9974178 | 0.9219442 | 0.8464706 | 0.7709969 | 0.7500211 | 0.7290453 | 0.7080695 | 0.6870937 | 0.6661179 | 0.6451421 | 0.6241663 | 0.6031905 | 0.5822147 | 0.5612389 | 0.5402631 | 0.5192873 | 0.4983114 | 0.4773356 | 0.522916 | 0.5684963 | 0.6140767 | 0.659657 | 0.7052374 | 0.7508178 | 0.7963981 | 0.8419785 | 0.8875588 | 0.9331392 | 0.9787195 | 1.0243 | 1.023776 | 1.023252 | 1.022728 | 1.022204 | 1.02168 | 1.021156 | 1.020632 | 1.020108 | 1.019584 | 1.01906 | 1.018536 | 1.018012 | 1.017488 | 1.016965 | 1.016441 |  | 4
154 | 5 | 0.398945 | 9.574679 | -2.257665 | 20.86301 | 4 to 5 | [196 empty] | 107
154 | 7 | 0.2395601 | 5.749442 | -1.912618 | 19.13777 | 5 to 7 | [196 empty] | 108
154 | 9 | 0.2197527 | 5.274065 | -0.2376885 | 7.413262 | 7 to 9 | [196 empty] | 109
154 | 11 | 0.1714771 | 4.11545 | -0.5793076 | 10.48783 | 9 to 11 | [196 empty] | 110
154 | 13 | 0.1133791 | 2.721098 | -0.6971761 | 11.78439 | 11 to 13 | [196 empty] | 111
154 | 15 | 0.1027559 | 2.466141 | -0.1274783 | 4.378316 | 13 to 15 | [196 empty] | 112
154 | 17 | 0.0748294 | 1.795905 | -0.3351179 | 7.49291 | 15 to 17 | [196 empty] | 113
154 | 19 | 0.09178439 | 2.202825 | 0.2034599 | -1.662913 | 17 to 19 | [196 empty] | 114
154 | 21 | 0.05934499 | 1.42428 | -0.3892727 | 9.599007 | 19 to 21 | [196 empty] | 115
154 | 23 | 0.1302452 | 3.125885 | 0.8508025 | -16.44257 | 21 to 23 | [196 empty] | 116
154 | 26 | 0.0865866 | 2.078078 | -0.3492688 | 11.15907 | 23 to 26 | [196 empty] | 117
154 | 29 | 0.1061214 | 2.546913 | 0.1562783 | -1.985158 | 26 to 29 | [196 empty] | 118
154 | 32 | 0.101549 | 2.437176 | -0.03657906 | 3.607706 | 29 to 32 | [196 empty] | 119
154 | 35 | 0.1094392 | 2.62654 | 0.06312125 | 0.4172961 | 32 to 35 | [196 empty] | 120
154 | 38 | 0.1164871 | 2.795691 | 0.05638386 | 0.6531049 | 35 to 38 | [196 empty] | 121
154 | 41 | 0.09492421 | 2.278181 | -0.1725035 | 9.350825 | 38 to 41 | [196 empty] | 122
154 | 44 | 0.1254332 | 3.010398 | 0.2440723 | -7.728784 | 41 to 44 | [196 empty] | 123
154 | 48 | 0.1247643 | 2.994343 | -0.004013709 | 3.187001 | 44 to 48 | [196 empty] | 124
154 | 53 | 0.1395912 | 3.350189 | 0.07116924 | -0.4217803 | 48 to 53 | [196 empty] | 125
154 | 67 | 0.1163755 | 2.793011 | -0.03979845 | 5.459507 | 53 to 67 | [196 empty] | 126
154 | 81 | 0.08380918 | 2.01142 | -0.0558279 | 6.53348 | 67 to 81 | [196 empty] | 127
154 | 96 | 0.05232375 | 1.25577 | -0.05037668 | 6.091932 | 81 to 96 | [196 empty] | 128
154 | 110 | 0.01785804 | 0.4285929 | -0.05908408 | 6.927842 | 96 to 110 | [196 empty] | 129
154 | 123 | 0.01798806 | 0.4317135 | 0.0002400456 | 0.4021879 | 110 to 123 | [196 empty] | 130
154 | 137 | 0.07929589 | 1.903101 | 0.1050991 | -12.49548 | 123 to 137 | [196 empty] | 131
154 | 152 | 0.03212487 | 0.7709969 | -0.07547363 | 12.24299 | 137 to 152 | [196 empty] | 132
154 | 166 | 0.01988899 | 0.4773356 | -0.02097581 | 3.959319 | 152 to 166 | [196 empty] | 133
154 | 178 | 0.04267916 | 1.0243 | 0.04558035 | -7.089003 | 166 to 178 | [196 empty] | 134
154 | 193 | 0.04235169 | 1.016441 | -0.0005239518 | 1.117563 | 178 to 193 | [196 empty] | 135
154 | [202 empty] | 136
145 | 1 | 0.0327428 | 0.7858273 | [198 empty] | 121 | 1
145 | 2 | 0.04508175 | 1.081962 | 0.2961348 | 0.4896924 | 1 to 2 |  | Slope | 0.2961348 | -0.4759154 | 0.06915259 | -0.7115964 | 0.02586823 | 0.02586823 | 0.4713707 | 0.4713707 | 0.02857375 | 0.02857375 | -0.3251777 | -0.3251777 | 0.1276091 | 0.1276091 | -0.4481303 | -0.4481303 | 0.3739637 | 0.3739637 | -0.377969 | -0.377969 | 0.328402 | 0.328402 | -0.09632055 | -0.09632055 | -0.09632055 | 0.1123636 | 0.1123636 | 0.1123636 | -0.03753004 | -0.03753004 | -0.03753004 | 0.07518052 | 0.07518052 | 0.07518052 | -0.05280585 | -0.05280585 | -0.05280585 | -0.1307293 | -0.1307293 | -0.1307293 | 0.154479 | 0.154479 | 0.154479 | 0.004428106 | 0.004428106 | 0.004428106 | 0.004428106 | -0.07455258 | -0.07455258 | -0.07455258 | -0.07455258 | -0.07455258 | 0.04290334 | 0.04290334 | 0.04290334 | 0.04290334 | 0.04290334 | 0.04290334 | 0.04290334 | 0.04290334 | 0.04290334 | 0.04290334 | 0.04290334 | 0.04290334 | 0.04290334 | 0.04290334 | -0.004311493 | -0.004311493 | -0.004311493 | -0.004311493 | -0.004311493 | -0.004311493 | -0.004311493 | -0.004311493 | -0.004311493 | -0.004311493 | -0.004311493 | -0.004311493 | -0.004311493 | -0.004311493 | 0.003425111 | 0.003425111 | 0.003425111 | 0.003425111 | 0.003425111 | 0.003425111 | 0.003425111 | 0.003425111 | 0.003425111 | 0.003425111 | 0.003425111 | 0.003425111 | 0.003425111 | 0.003425111 | 0.003425111 | -0.06652812 | -0.06652812 | -0.06652812 | -0.06652812 | -0.06652812 | -0.06652812 | -0.06652812 | -0.06652812 | -0.06652812 | -0.06652812 | -0.06652812 | -0.06652812 | -0.06652812 | -0.06652812 | 0.01188936 | 0.01188936 | 0.01188936 | 0.01188936 | 0.01188936 | 0.01188936 | 0.01188936 | 0.01188936 | 0.01188936 | 0.01188936 | 0.01188936 | 0.01188936 | 0.01188936 | -0.01375981 | -0.01375981 | -0.01375981 | -0.01375981 | -0.01375981 | -0.01375981 | -0.01375981 | -0.01375981 | -0.01375981 | -0.01375981 | -0.01375981 | -0.01375981 | -0.01375981 | -0.01375981 | 0.05868303 | 0.05868303 | 0.05868303 | 0.05868303 | 0.05868303 | 0.05868303 | 0.05868303 | 0.05868303 | 0.05868303 | 0.05868303 | 0.05868303 | 0.05868303 | 0.05868303 | 0.05868303 | 0.05868303 | -0.09372396 | -0.09372396 | -0.09372396 | -0.09372396 | -0.09372396 | -0.09372396 | -0.09372396 | -0.09372396 | -0.09372396 | -0.09372396 | -0.09372396 | -0.09372396 | -0.09372396 | -0.09372396 | 0.04837617 | 0.04837617 | 0.04837617 | 0.04837617 | 0.04837617 | 0.04837617 | 0.04837617 | 0.04837617 | 0.04837617 | 0.04837617 | 0.04837617 | 0.04837617 | -0.02160347 | -0.02160347 | -0.02160347 | -0.02160347 | -0.02160347 | -0.02160347 | -0.02160347 | -0.02160347 | -0.02160347 | -0.02160347 | -0.02160347 | -0.02160347 | -0.02160347 | -0.02160347 | -0.02160347 | -0.02160347 |  | 2
145 | 3 | 0.02525195 | 0.6060467 | -0.4759154 | 2.033793 | 2 to 3 |  | Intercept | 0.4896924 | 2.033793 | 0.3985889 | 3.521585 | -0.1657382 | -0.1657382 | -3.284256 | -3.284256 | 0.7009171 | 0.7009171 | 4.592183 | 4.592183 | -1.294045 | -1.294045 | 7.342045 | 7.342045 | -6.633552 | -6.633552 | 7.653169 | 7.653169 | -7.180623 | -7.180623 | 2.587996 | 2.587996 | 2.587996 | -2.837791 | -2.837791 | -2.837791 | 1.509124 | 1.509124 | 1.509124 | -2.097614 | -2.097614 | -2.097614 | 2.381909 | 2.381909 | 2.381909 | 5.342999 | 5.342999 | 5.342999 | -6.350538 | -6.350538 | -6.350538 | 0.2516993 | 0.2516993 | 0.2516993 | 0.2516993 | 4.042772 | 4.042772 | 4.042772 | 4.042772 | 4.042772 | -2.182391 | -2.182391 | -2.182391 | -2.182391 | -2.182391 | -2.182391 | -2.182391 | -2.182391 | -2.182391 | -2.182391 | -2.182391 | -2.182391 | -2.182391 | -2.182391 | 0.9810022 | 0.9810022 | 0.9810022 | 0.9810022 | 0.9810022 | 0.9810022 | 0.9810022 | 0.9810022 | 0.9810022 | 0.9810022 | 0.9810022 | 0.9810022 | 0.9810022 | 0.9810022 | 0.3543373 | 0.3543373 | 0.3543373 | 0.3543373 | 0.3543373 | 0.3543373 | 0.3543373 | 0.3543373 | 0.3543373 | 0.3543373 | 0.3543373 | 0.3543373 | 0.3543373 | 0.3543373 | 0.3543373 | 7.069847 | 7.069847 | 7.069847 | 7.069847 | 7.069847 | 7.069847 | 7.069847 | 7.069847 | 7.069847 | 7.069847 | 7.069847 | 7.069847 | 7.069847 | 7.069847 | -1.556075 | -1.556075 | -1.556075 | -1.556075 | -1.556075 | -1.556075 | -1.556075 | -1.556075 | -1.556075 | -1.556075 | -1.556075 | -1.556075 | -1.556075 | 1.598772 | 1.598772 | 1.598772 | 1.598772 | 1.598772 | 1.598772 | 1.598772 | 1.598772 | 1.598772 | 1.598772 | 1.598772 | 1.598772 | 1.598772 | 1.598772 | -8.325896 | -8.325896 | -8.325896 | -8.325896 | -8.325896 | -8.325896 | -8.325896 | -8.325896 | -8.325896 | -8.325896 | -8.325896 | -8.325896 | -8.325896 | -8.325896 | -8.325896 | 14.83997 | 14.83997 | 14.83997 | 14.83997 | 14.83997 | 14.83997 | 14.83997 | 14.83997 | 14.83997 | 14.83997 | 14.83997 | 14.83997 | 14.83997 | 14.83997 | -8.748655 | -8.748655 | -8.748655 | -8.748655 | -8.748655 | -8.748655 | -8.748655 | -8.748655 | -8.748655 | -8.748655 | -8.748655 | -8.748655 | 3.707721 | 3.707721 | 3.707721 | 3.707721 | 3.707721 | 3.707721 | 3.707721 | 3.707721 | 3.707721 | 3.707721 | 3.707721 | 3.707721 | 3.707721 | 3.707721 | 3.707721 | 3.707721 |  | 3
145 | 4 | 0.0281333 | 0.6751993 | 0.06915259 | 0.3985889 | 3 to 4 | 33.14186 | CO2-C | 0.7858273 | 1.081962 | 0.6060467 | 0.6751993 | -0.03639707 | -0.01052884 | 0.0153394 | 0.4867101 | 0.9580809 | 0.9866546 | 1.015228 | 0.6900506 | 0.3648729 | 0.492482 | 0.620091 | 0.1719607 | -0.2761696 | 0.09779413 | 0.4717578 | 0.09378879 | -0.2841802 | 0.04422179 | 0.3726238 | 0.2763033 | 0.1799827 | 0.08366218 | 0.1960258 | 0.3083893 | 0.4207529 | 0.3832229 | 0.3456928 | 0.3081628 | 0.3833433 | 0.4585238 | 0.5337044 | 0.4808985 | 0.4280927 | 0.3752868 | 0.2445576 | 0.1138283 | -0.01690097 | 0.137578 | 0.292057 | 0.4465359 | 0.450964 | 0.4553921 | 0.4598202 | 0.4642483 | 0.3896958 | 0.3151432 | 0.2405906 | 0.166038 | 0.09148545 | 0.1343888 | 0.1772921 | 0.2201955 | 0.2630988 | 0.3060021 | 0.3489055 | 0.3918088 | 0.4347122 | 0.4776155 | 0.5205188 | 0.5634222 | 0.6063255 | 0.6492288 | 0.6921322 | 0.6878207 | 0.6835092 | 0.6791977 | 0.6748862 | 0.6705747 | 0.6662632 | 0.6619517 | 0.6576402 | 0.6533287 | 0.6490173 | 0.6447058 | 0.6403943 | 0.6360828 | 0.6317713 | 0.6351964 | 0.6386215 | 0.6420466 | 0.6454717 | 0.6488968 | 0.6523219 | 0.6557471 | 0.6591722 | 0.6625973 | 0.6660224 | 0.6694475 | 0.6728726 | 0.6762977 | 0.6797228 | 0.6831479 | 0.6166198 | 0.5500917 | 0.4835636 | 0.4170355 | 0.3505074 | 0.2839792 | 0.2174511 | 0.150923 | 0.08439489 | 0.01786677 | -0.04866134 | -0.1151895 | -0.1817176 | -0.2482457 | -0.2363563 | -0.224467 | -0.2125776 | -0.2006883 | -0.1887989 | -0.1769095 | -0.1650202 | -0.1531308 | -0.1412415 | -0.1293521 | -0.1174627 | -0.1055734 | -0.09368403 | -0.1074438 | -0.1212036 | -0.1349635 | -0.1487233 | -0.1624831 | -0.1762429 | -0.1900027 | -0.2037625 | -0.2175223 | -0.2312821 | -0.2450419 | -0.2588017 | -0.2725615 | -0.2863214 | -0.2276383 | -0.1689553 | -0.1102723 | -0.05158923 | 0.007093799 | 0.06577683 | 0.1244599 | 0.1831429 | 0.2418259 | 0.3005089 | 0.359192 | 0.417875 | 0.476558 | 0.5352411 | 0.5939241 | 0.5002001 | 0.4064762 | 0.3127522 | 0.2190283 | 0.1253043 | 0.03158035 | -0.0621436 | -0.1558676 | -0.2495915 | -0.3433155 | -0.4370394 | -0.5307634 | -0.6244873 | -0.7182113 | -0.6698351 | -0.621459 | -0.5730828 | -0.5247066 | -0.4763305 | -0.4279543 | -0.3795781 | -0.331202 | -0.2828258 | -0.2344496 | -0.1860735 | -0.1376973 | -0.1593008 | -0.1809043 | -0.2025077 | -0.2241112 | -0.2457147 | -0.2673182 | -0.2889216 | -0.3105251 | -0.3321286 | -0.3537321 | -0.3753355 | -0.396939 | -0.4185425 | -0.440146 | -0.4617494 |  | 4
145 | 5 | -0.001516545 | -0.03639707 | -0.7115964 | 3.521585 | 4 to 5 | [196 empty] | 5
145 | 7 | 0.0006391415 | 0.0153394 | 0.02586823 | -0.1657382 | 5 to 7 | [196 empty] | 6
145 | 9 | 0.03992004 | 0.9580809 | 0.4713707 | -3.284256 | 7 to 9 | [196 empty] | 7
145 | 11 | 0.04230118 | 1.015228 | 0.02857375 | 0.7009171 | 9 to 11 | [196 empty] | 8
145 | 13 | 0.01520304 | 0.3648729 | -0.3251777 | 4.592183 | 11 to 13 | [196 empty] | 9
145 | 15 | 0.02583713 | 0.620091 | 0.1276091 | -1.294045 | 13 to 15 | [196 empty] | 10
145 | 17 | -0.01150706 | -0.2761696 | -0.4481303 | 7.342045 | 15 to 17 | [196 empty] | 11
145 | 19 | 0.01965658 | 0.4717578 | 0.3739637 | -6.633552 | 17 to 19 | [196 empty] | 12
145 | 21 | -0.01184084 | -0.2841802 | -0.377969 | 7.653169 | 19 to 21 | [196 empty] | 13
145 | 23 | 0.01552599 | 0.3726238 | 0.328402 | -7.180623 | 21 to 23 | [196 empty] | 14
145 | 26 | 0.003485924 | 0.08366218 | -0.09632055 | 2.587996 | 23 to 26 | [196 empty] | 15
145 | 29 | 0.01753137 | 0.4207529 | 0.1123636 | -2.837791 | 26 to 29 | [196 empty] | 16
145 | 32 | 0.01284012 | 0.3081628 | -0.03753004 | 1.509124 | 29 to 32 | [196 empty] | 17
145 | 35 | 0.02223768 | 0.5337044 | 0.07518052 | -2.097614 | 32 to 35 | [196 empty] | 18
145 | 38 | 0.01563695 | 0.3752868 | -0.05280585 | 2.381909 | 35 to 38 | [196 empty] | 19
145 | 41 | -0.000704207 | -0.01690097 | -0.1307293 | 5.342999 | 38 to 41 | [196 empty] | 20
145 | 44 | 0.01860566 | 0.4465359 | 0.154479 | -6.350538 | 41 to 44 | [196 empty] | 21
145 | 48 | 0.01934368 | 0.4642483 | 0.004428106 | 0.2516993 | 44 to 48 | [196 empty] | 22
145 | 53 | 0.003811894 | 0.09148545 | -0.07455258 | 4.042772 | 48 to 53 | [196 empty] | 23
145 | 67 | 0.02883884 | 0.6921322 | 0.04290334 | -2.182391 | 53 to 67 | [196 empty] | 24
145 | 81 | 0.0263238 | 0.6317713 | -0.004311493 | 0.9810022 | 67 to 81 | [196 empty] | 25
145 | 96 | 0.0284645 | 0.6831479 | 0.003425111 | 0.3543373 | 81 to 96 | [196 empty] | 26
145 | 110 | -0.01034357 | -0.2482457 | -0.06652812 | 7.069847 | 96 to 110 | [196 empty] | 27
145 | 123 | -0.003903501 | -0.09368403 | 0.01188936 | -1.556075 | 110 to 123 | [196 empty] | 28
145 | 137 | -0.01193006 | -0.2863214 | -0.01375981 | 1.598772 | 123 to 137 | [196 empty] | 29
145 | 152 | 0.02474684 | 0.5939241 | 0.05868303 | -8.325896 | 137 to 152 | [196 empty] | 30
145 | 166 | -0.02992547 | -0.7182113 | -0.09372396 | 14.83997 | 152 to 166 | [196 empty] | 31
145 | 178 | -0.005737388 | -0.1376973 | 0.04837617 | -8.748655 | 166 to 178 | [196 empty] | 32
145 | 193 | -0.01923956 | -0.4617494 | -0.02160347 | 3.707721 | 178 to 193 | [196 empty] | 33
145 | [202 empty] | 34
150 | 1 | 0.02844334 | 0.6826402 | [198 empty] | 121 | 35
150 | 2 | 0.03969822 | 0.9527573 | 0.2701171 | 0.4125231 | 1 to 2 |  | Slope | 0.2701171 | -0.4650033 | -0.2935796 | 0.6966897 | -0.2630773 | -0.2630773 | -0.04195929 | -0.04195929 | -0.07868782 | -0.07868782 | -0.1161252 | -0.1161252 | 0.2455045 | 0.2455045 | -0.5309991 | -0.5309991 | 0.535294 | 0.535294 | -0.494083 | -0.494083 | 0.44036 | 0.44036 | -0.06925916 | -0.06925916 | -0.06925916 | 0.1022301 | 0.1022301 | 0.1022301 | -0.09331846 | -0.09331846 | -0.09331846 | -0.002965632 | -0.002965632 | -0.002965632 | -0.03845043 | -0.03845043 | -0.03845043 | -0.1651803 | -0.1651803 | -0.1651803 | 0.1799612 | 0.1799612 | 0.1799612 | 0.0915249 | 0.0915249 | 0.0915249 | 0.0915249 | -0.07407363 | -0.07407363 | -0.07407363 | -0.07407363 | -0.07407363 | -0.007444022 | -0.007444022 | -0.007444022 | -0.007444022 | -0.007444022 | -0.007444022 | -0.007444022 | -0.007444022 | -0.007444022 | -0.007444022 | -0.007444022 | -0.007444022 | -0.007444022 | -0.007444022 | -0.005893402 | -0.005893402 | -0.005893402 | -0.005893402 | -0.005893402 | -0.005893402 | -0.005893402 | -0.005893402 | -0.005893402 | -0.005893402 | -0.005893402 | -0.005893402 | -0.005893402 | -0.005893402 | 0.03684733 | 0.03684733 | 0.03684733 | 0.03684733 | 0.03684733 | 0.03684733 | 0.03684733 | 0.03684733 | 0.03684733 | 0.03684733 | 0.03684733 | 0.03684733 | 0.03684733 | 0.03684733 | 0.03684733 | -0.142832 | -0.142832 | -0.142832 | -0.142832 | -0.142832 | -0.142832 | -0.142832 | -0.142832 | -0.142832 | -0.142832 | -0.142832 | -0.142832 | -0.142832 | -0.142832 | 0.103258 | 0.103258 | 0.103258 | 0.103258 | 0.103258 | 0.103258 | 0.103258 | 0.103258 | 0.103258 | 0.103258 | 0.103258 | 0.103258 | 0.103258 | -0.007527277 | -0.007527277 | -0.007527277 | -0.007527277 | -0.007527277 | -0.007527277 | -0.007527277 | -0.007527277 | -0.007527277 | -0.007527277 | -0.007527277 | -0.007527277 | -0.007527277 | -0.007527277 | 0.05302637 | 0.05302637 | 0.05302637 | 0.05302637 | 0.05302637 | 0.05302637 | 0.05302637 | 0.05302637 | 0.05302637 | 0.05302637 | 0.05302637 | 0.05302637 | 0.05302637 | 0.05302637 | 0.05302637 | -0.08705539 | -0.08705539 | -0.08705539 | -0.08705539 | -0.08705539 | -0.08705539 | -0.08705539 | -0.08705539 | -0.08705539 | -0.08705539 | -0.08705539 | -0.08705539 | -0.08705539 | -0.08705539 | 0.04443519 | 0.04443519 | 0.04443519 | 0.04443519 | 0.04443519 | 0.04443519 | 0.04443519 | 0.04443519 | 0.04443519 | 0.04443519 | 0.04443519 | 0.04443519 | -0.02305277 | -0.02305277 | -0.02305277 | -0.02305277 | -0.02305277 | -0.02305277 | -0.02305277 | -0.02305277 | -0.02305277 | -0.02305277 | -0.02305277 | -0.02305277 | -0.02305277 | -0.02305277 | -0.02305277 | -0.02305277 |  | 2
150 | 3 | 0.02032308 | 0.487754 | -0.4650033 | 1.882764 | 2 to 3 |  | Intercept | 0.4125231 | 1.882764 | 1.368493 | -2.592584 | 2.206251 | 2.206251 | 0.6584245 | 0.6584245 | 0.9889813 | 0.9889813 | 1.400793 | 1.400793 | -3.300394 | -3.300394 | 8.34716 | 8.34716 | -9.779823 | -9.779823 | 9.77834 | 9.77834 | -9.844962 | -9.844962 | 1.876278 | 1.876278 | 1.876278 | -2.582442 | -2.582442 | -2.582442 | 3.088466 | 3.088466 | 3.088466 | 0.1971753 | 0.1971753 | 0.1971753 | 1.439143 | 1.439143 | 1.439143 | 6.254879 | 6.254879 | 6.254879 | -7.895925 | -7.895925 | -7.895925 | -4.004726 | -4.004726 | -4.004726 | -4.004726 | 3.944004 | 3.944004 | 3.944004 | 3.944004 | 3.944004 | 0.4126343 | 0.4126343 | 0.4126343 | 0.4126343 | 0.4126343 | 0.4126343 | 0.4126343 | 0.4126343 | 0.4126343 | 0.4126343 | 0.4126343 | 0.4126343 | 0.4126343 | 0.4126343 | 0.3087428 | 0.3087428 | 0.3087428 | 0.3087428 | 0.3087428 | 0.3087428 | 0.3087428 | 0.3087428 | 0.3087428 | 0.3087428 | 0.3087428 | 0.3087428 | 0.3087428 | 0.3087428 | -3.153257 | -3.153257 | -3.153257 | -3.153257 | -3.153257 | -3.153257 | -3.153257 | -3.153257 | -3.153257 | -3.153257 | -3.153257 | -3.153257 | -3.153257 | -3.153257 | -3.153257 | 14.09596 | 14.09596 | 14.09596 | 14.09596 | 14.09596 | 14.09596 | 14.09596 | 14.09596 | 14.09596 | 14.09596 | 14.09596 | 14.09596 | 14.09596 | 14.09596 | -12.97395 | -12.97395 | -12.97395 | -12.97395 | -12.97395 | -12.97395 | -12.97395 | -12.97395 | -12.97395 | -12.97395 | -12.97395 | -12.97395 | -12.97395 | 0.6526489 | 0.6526489 | 0.6526489 | 0.6526489 | 0.6526489 | 0.6526489 | 0.6526489 | 0.6526489 | 0.6526489 | 0.6526489 | 0.6526489 | 0.6526489 | 0.6526489 | 0.6526489 | -7.6432 | -7.6432 | -7.6432 | -7.6432 | -7.6432 | -7.6432 | -7.6432 | -7.6432 | -7.6432 | -7.6432 | -7.6432 | -7.6432 | -7.6432 | -7.6432 | -7.6432 | 13.64923 | 13.64923 | 13.64923 | 13.64923 | 13.64923 | 13.64923 | 13.64923 | 13.64923 | 13.64923 | 13.64923 | 13.64923 | 13.64923 | 13.64923 | 13.64923 | -8.17821 | -8.17821 | -8.17821 | -8.17821 | -8.17821 | -8.17821 | -8.17821 | -8.17821 | -8.17821 | -8.17821 | -8.17821 | -8.17821 | 3.834647 | 3.834647 | 3.834647 | 3.834647 | 3.834647 | 3.834647 | 3.834647 | 3.834647 | 3.834647 | 3.834647 | 3.834647 | 3.834647 | 3.834647 | 3.834647 | 3.834647 | 3.834647 |  | 3
150 | 4 | 0.0080906 | 0.1941744 | -0.2935796 | 1.368493 | 3 to 4 | -34.98183 | CO2-C | 0.6826402 | 0.9527573 | 0.487754 | 0.1941744 | 0.8908641 | 0.6277868 | 0.3647095 | 0.3227502 | 0.2807909 | 0.2021031 | 0.1234153 | 0.007290023 | -0.1088352 | 0.1366693 | 0.3821739 | -0.1488253 | -0.6798244 | -0.1445303 | 0.3907637 | -0.1033193 | -0.5974023 | -0.1570423 | 0.2833177 | 0.2140586 | 0.1447994 | 0.07554027 | 0.1777703 | 0.2800004 | 0.3822305 | 0.288912 | 0.1955936 | 0.1022751 | 0.0993095 | 0.09634386 | 0.09337823 | 0.05492781 | 0.01647738 | -0.02197304 | -0.1871534 | -0.3523337 | -0.517514 | -0.3375528 | -0.1575915 | 0.02236973 | 0.1138946 | 0.2054195 | 0.2969444 | 0.3884693 | 0.3143957 | 0.2403221 | 0.1662484 | 0.09217479 | 0.01810116 | 0.01065714 | 0.003213121 | -0.0042309 | -0.01167492 | -0.01911894 | -0.02656297 | -0.03400699 | -0.04145101 | -0.04889503 | -0.05633905 | -0.06378307 | -0.07122709 | -0.07867112 | -0.08611514 | -0.09200854 | -0.09790194 | -0.1037953 | -0.1096887 | -0.1155821 | -0.1214755 | -0.1273689 | -0.1332624 | -0.1391558 | -0.1450492 | -0.1509426 | -0.156836 | -0.1627294 | -0.1686228 | -0.1317754 | -0.0949281 | -0.05808077 | -0.02123344 | 0.01561389 | 0.05246122 | 0.08930856 | 0.1261559 | 0.1630032 | 0.1998505 | 0.2366979 | 0.2735452 | 0.3103925 | 0.3472399 | 0.3840872 | 0.2412552 | 0.09842321 | -0.04440879 | -0.1872408 | -0.3300728 | -0.4729048 | -0.6157368 | -0.7585688 | -0.9014008 | -1.044233 | -1.187065 | -1.329897 | -1.472729 | -1.615561 | -1.512303 | -1.409045 | -1.305787 | -1.202529 | -1.099271 | -0.9960125 | -0.8927545 | -0.7894964 | -0.6862384 | -0.5829803 | -0.4797223 | -0.3764642 | -0.2732062 | -0.2807335 | -0.2882607 | -0.295788 | -0.3033153 | -0.3108426 | -0.3183699 | -0.3258971 | -0.3334244 | -0.3409517 | -0.348479 | -0.3560062 | -0.3635335 | -0.3710608 | -0.3785881 | -0.3255617 | -0.2725353 | -0.219509 | -0.1664826 | -0.1134562 | -0.06042988 | -0.00740351 | 0.04562286 | 0.09864922 | 0.1516756 | 0.204702 | 0.2577283 | 0.3107547 | 0.3637811 | 0.4168074 | 0.329752 | 0.2426966 | 0.1556412 | 0.06858586 | -0.01846954 | -0.1055249 | -0.1925803 | -0.2796357 | -0.3666911 | -0.4537465 | -0.5408019 | -0.6278573 | -0.7149127 | -0.8019681 | -0.7575329 | -0.7130977 | -0.6686625 | -0.6242273 | -0.5797921 | -0.5353569 | -0.4909217 | -0.4464865 | -0.4020513 | -0.3576162 | -0.313181 | -0.2687458 | -0.2917985 | -0.3148513 | -0.3379041 | -0.3609569 | -0.3840096 | -0.4070624 | -0.4301152 | -0.4531679 | -0.4762207 | -0.4992735 | -0.5223262 | -0.545379 | -0.5684318 | -0.5914846 | -0.6145373 |  | 4
150 | 5 | 0.03711934 | 0.8908641 | 0.6966897 | -2.592584 | 4 to 5 | [196 empty] | 39
150 | 7 | 0.01519623 | 0.3647095 | -0.2630773 | 2.206251 | 5 to 7 | [196 empty] | 40
150 | 9 | 0.01169962 | 0.2807909 | -0.04195929 | 0.6584245 | 7 to 9 | [196 empty] | 41
150 | 11 | 0.005142302 | 0.1234153 | -0.07868782 | 0.9889813 | 9 to 11 | [196 empty] | 42
150 | 13 | -0.0045348 | -0.1088352 | -0.1161252 | 1.400793 | 11 to 13 | [196 empty] | 43
150 | 15 | 0.01592391 | 0.3821739 | 0.2455045 | -3.300394 | 13 to 15 | [196 empty] | 44
150 | 17 | -0.02832602 | -0.6798244 | -0.5309991 | 8.34716 | 15 to 17 | [196 empty] | 45
150 | 19 | 0.01628182 | 0.3907637 | 0.535294 | -9.779823 | 17 to 19 | [196 empty] | 46
150 | 21 | -0.02489176 | -0.5974023 | -0.494083 | 9.77834 | 19 to 21 | [196 empty] | 47
150 | 23 | 0.01180491 | 0.2833177 | 0.44036 | -9.844962 | 21 to 23 | [196 empty] | 48
150 | 26 | 0.003147511 | 0.07554027 | -0.06925916 | 1.876278 | 23 to 26 | [196 empty] | 49
150 | 29 | 0.01592627 | 0.3822305 | 0.1022301 | -2.582442 | 26 to 29 | [196 empty] | 50
150 | 32 | 0.004261464 | 0.1022751 | -0.09331846 | 3.088466 | 29 to 32 | [196 empty] | 51
150 | 35 | 0.00389076 | 0.09337823 | -0.002965632 | 0.1971753 | 32 to 35 | [196 empty] | 52
150 | 38 | -0.0009155434 | -0.02197304 | -0.03845043 | 1.439143 | 35 to 38 | [196 empty] | 53
150 | 41 | -0.02156308 | -0.517514 | -0.1651803 | 6.254879 | 38 to 41 | [196 empty] | 54
150 | 44 | 0.000932072 | 0.02236973 | 0.1799612 | -7.895925 | 41 to 44 | [196 empty] | 55
150 | 48 | 0.01618622 | 0.3884693 | 0.0915249 | -4.004726 | 44 to 48 | [196 empty] | 56
150 | 53 | 0.0007542152 | 0.01810116 | -0.07407363 | 3.944004 | 48 to 53 | [196 empty] | 57
150 | 67 | -0.003588131 | -0.08611514 | -0.007444022 | 0.4126343 | 53 to 67 | [196 empty] | 58
150 | 81 | -0.007025948 | -0.1686228 | -0.005893402 | 0.3087428 | 67 to 81 | [196 empty] | 59
150 | 96 | 0.01600363 | 0.3840872 | 0.03684733 | -3.153257 | 81 to 96 | [196 empty] | 60
150 | 110 | -0.06731503 | -1.615561 | -0.142832 | 14.09596 | 96 to 110 | [196 empty] | 61
150 | 123 | -0.01138359 | -0.2732062 | 0.103258 | -12.97395 | 110 to 123 | [196 empty] | 62
150 | 137 | -0.0157745 | -0.3785881 | -0.007527277 | 0.6526489 | 123 to 137 | [196 empty] | 63
150 | 152 | 0.01736698 | 0.4168074 | 0.05302637 | -7.6432 | 137 to 152 | [196 empty] | 64
150 | 166 | -0.03341534 | -0.8019681 | -0.08705539 | 13.64923 | 152 to 166 | [196 empty] | 65
150 | 178 | -0.01119774 | -0.2687458 | 0.04443519 | -8.17821 | 166 to 178 | [196 empty] | 66
150 | 193 | -0.02560572 | -0.6145373 | -0.02305277 | 3.834647 | 178 to 193 | [196 empty] | 67
150 | [202 empty] | 68
155 | 1 | 0.1006837 | 2.41641 | [198 empty] | 121 | 69
155 | 2 | 0.1001367 | 2.403281 | -0.01312823 | 2.429538 | 1 to 2 |  | Slope | -0.01312823 | -0.3437009 | -0.3454758 | -0.03216131 | -0.1065764 | -0.1065764 | -0.1495005 | -0.1495005 | -0.1251288 | -0.1251288 | -0.3351003 | -0.3351003 | 0.1614568 | 0.1614568 | -0.380243 | -0.380243 | 0.1676924 | 0.1676924 | -0.3817009 | -0.3817009 | 0.518282 | 0.518282 | -0.0315948 | -0.0315948 | -0.0315948 | 0.04467987 | 0.04467987 | 0.04467987 | -0.04677257 | -0.04677257 | -0.04677257 | -0.03642549 | -0.03642549 | -0.03642549 | -0.05558183 | -0.05558183 | -0.05558183 | -0.09117229 | -0.09117229 | -0.09117229 | 0.1786775 | 0.1786775 | 0.1786775 | -0.09963619 | -0.09963619 | -0.09963619 | -0.09963619 | 0.1138368 | 0.1138368 | 0.1138368 | 0.1138368 | 0.1138368 | -0.02178065 | -0.02178065 | -0.02178065 | -0.02178065 | -0.02178065 | -0.02178065 | -0.02178065 | -0.02178065 | -0.02178065 | -0.02178065 | -0.02178065 | -0.02178065 | -0.02178065 | -0.02178065 | -0.02211618 | -0.02211618 | -0.02211618 | -0.02211618 | -0.02211618 | -0.02211618 | -0.02211618 | -0.02211618 | -0.02211618 | -0.02211618 | -0.02211618 | -0.02211618 | -0.02211618 | -0.02211618 | 0.02242516 | 0.02242516 | 0.02242516 | 0.02242516 | 0.02242516 | 0.02242516 | 0.02242516 | 0.02242516 | 0.02242516 | 0.02242516 | 0.02242516 | 0.02242516 | 0.02242516 | 0.02242516 | 0.02242516 | -0.1060354 | -0.1060354 | -0.1060354 | -0.1060354 | -0.1060354 | -0.1060354 | -0.1060354 | -0.1060354 | -0.1060354 | -0.1060354 | -0.1060354 | -0.1060354 | -0.1060354 | -0.1060354 | 0.07574666 | 0.07574666 | 0.07574666 | 0.07574666 | 0.07574666 | 0.07574666 | 0.07574666 | 0.07574666 | 0.07574666 | 0.07574666 | 0.07574666 | 0.07574666 | 0.07574666 | 0.0006156246 | 0.0006156246 | 0.0006156246 | 0.0006156246 | 0.0006156246 | 0.0006156246 | 0.0006156246 | 0.0006156246 | 0.0006156246 | 0.0006156246 | 0.0006156246 | 0.0006156246 | 0.0006156246 | 0.0006156246 | 0.02591331 | 0.02591331 | 0.02591331 | 0.02591331 | 0.02591331 | 0.02591331 | 0.02591331 | 0.02591331 | 0.02591331 | 0.02591331 | 0.02591331 | 0.02591331 | 0.02591331 | 0.02591331 | 0.02591331 | -0.06506647 | -0.06506647 | -0.06506647 | -0.06506647 | -0.06506647 | -0.06506647 | -0.06506647 | -0.06506647 | -0.06506647 | -0.06506647 | -0.06506647 | -0.06506647 | -0.06506647 | -0.06506647 | 0.04785705 | 0.04785705 | 0.04785705 | 0.04785705 | 0.04785705 | 0.04785705 | 0.04785705 | 0.04785705 | 0.04785705 | 0.04785705 | 0.04785705 | 0.04785705 | -0.02833484 | -0.02833484 | -0.02833484 | -0.02833484 | -0.02833484 | -0.02833484 | -0.02833484 | -0.02833484 | -0.02833484 | -0.02833484 | -0.02833484 | -0.02833484 | -0.02833484 | -0.02833484 | -0.02833484 | -0.02833484 |  | 2
155 | 3 | 0.08581586 | 2.059581 | -0.3437009 | 3.090683 | 2 to 3 |  | Intercept | 2.429538 | 3.090683 | 3.096008 | 1.84275 | 2.214825 | 2.214825 | 2.515294 | 2.515294 | 2.295949 | 2.295949 | 4.605635 | 4.605635 | -1.849608 | -1.849608 | 6.27589 | 6.27589 | -3.039012 | -3.039012 | 7.399461 | 7.399461 | -11.50018 | -11.50018 | 1.146987 | 1.146987 | 1.146987 | -0.8361548 | -0.8361548 | -0.8361548 | 1.815966 | 1.815966 | 1.815966 | 1.48486 | 1.48486 | 1.48486 | 2.155331 | 2.155331 | 2.155331 | 3.507769 | 3.507769 | 3.507769 | -7.556073 | -7.556073 | -7.556073 | 4.68973 | 4.68973 | 4.68973 | 4.68973 | -5.556972 | -5.556972 | -5.556972 | -5.556972 | -5.556972 | 1.630751 | 1.630751 | 1.630751 | 1.630751 | 1.630751 | 1.630751 | 1.630751 | 1.630751 | 1.630751 | 1.630751 | 1.630751 | 1.630751 | 1.630751 | 1.630751 | 1.653231 | 1.653231 | 1.653231 | 1.653231 | 1.653231 | 1.653231 | 1.653231 | 1.653231 | 1.653231 | 1.653231 | 1.653231 | 1.653231 | 1.653231 | 1.653231 | -1.954617 | -1.954617 | -1.954617 | -1.954617 | -1.954617 | -1.954617 | -1.954617 | -1.954617 | -1.954617 | -1.954617 | -1.954617 | -1.954617 | -1.954617 | -1.954617 | -1.954617 | 10.3776 | 10.3776 | 10.3776 | 10.3776 | 10.3776 | 10.3776 | 10.3776 | 10.3776 | 10.3776 | 10.3776 | 10.3776 | 10.3776 | 10.3776 | 10.3776 | -9.61843 | -9.61843 | -9.61843 | -9.61843 | -9.61843 | -9.61843 | -9.61843 | -9.61843 | -9.61843 | -9.61843 | -9.61843 | -9.61843 | -9.61843 | -0.3773127 | -0.3773127 | -0.3773127 | -0.3773127 | -0.3773127 | -0.3773127 | -0.3773127 | -0.3773127 | -0.3773127 | -0.3773127 | -0.3773127 | -0.3773127 | -0.3773127 | -0.3773127 | -3.843096 | -3.843096 | -3.843096 | -3.843096 | -3.843096 | -3.843096 | -3.843096 | -3.843096 | -3.843096 | -3.843096 | -3.843096 | -3.843096 | -3.843096 | -3.843096 | -3.843096 | 9.985831 | 9.985831 | 9.985831 | 9.985831 | 9.985831 | 9.985831 | 9.985831 | 9.985831 | 9.985831 | 9.985831 | 9.985831 | 9.985831 | 9.985831 | 9.985831 | -8.759473 | -8.759473 | -8.759473 | -8.759473 | -8.759473 | -8.759473 | -8.759473 | -8.759473 | -8.759473 | -8.759473 | -8.759473 | -8.759473 | 4.802684 | 4.802684 | 4.802684 | 4.802684 | 4.802684 | 4.802684 | 4.802684 | 4.802684 | 4.802684 | 4.802684 | 4.802684 | 4.802684 | 4.802684 | 4.802684 | 4.802684 | 4.802684 |  | 3
155 | 4 | 0.07142103 | 1.714105 | -0.3454758 | 3.096008 | 3 to 4 | -12.03215 | CO2-C | 2.41641 | 2.403281 | 2.059581 | 1.714105 | 1.681943 | 1.575367 | 1.468791 | 1.31929 | 1.16979 | 1.044661 | 0.919532 | 0.5844317 | 0.2493315 | 0.4107883 | 0.5722452 | 0.1920022 | -0.1882408 | -0.02054841 | 0.147144 | -0.2345569 | -0.6162577 | -0.09797573 | 0.4203063 | 0.3887115 | 0.3571167 | 0.3255219 | 0.3702017 | 0.4148816 | 0.4595615 | 0.4127889 | 0.3660163 | 0.3192438 | 0.2828183 | 0.2463928 | 0.2099673 | 0.1543855 | 0.09880362 | 0.04322178 | -0.04795051 | -0.1391228 | -0.2302951 | -0.05161757 | 0.1270599 | 0.3057374 | 0.2061013 | 0.1064651 | 0.006828877 | -0.09280731 | 0.02102945 | 0.1348662 | 0.248703 | 0.3625397 | 0.4763765 | 0.4545959 | 0.4328152 | 0.4110346 | 0.3892539 | 0.3674733 | 0.3456926 | 0.323912 | 0.3021313 | 0.2803507 | 0.25857 | 0.2367894 | 0.2150087 | 0.1932281 | 0.1714474 | 0.1493313 | 0.1272151 | 0.1050989 | 0.08298271 | 0.06086653 | 0.03875036 | 0.01663418 | -0.005482003 | -0.02759818 | -0.04971436 | -0.07183054 | -0.09394672 | -0.1160629 | -0.1381791 | -0.1157539 | -0.09332876 | -0.0709036 | -0.04847844 | -0.02605328 | -0.003628126 | 0.01879703 | 0.04122219 | 0.06364735 | 0.08607251 | 0.1084977 | 0.1309228 | 0.153348 | 0.1757731 | 0.1981983 | 0.09216289 | -0.01387252 | -0.1199079 | -0.2259433 | -0.3319787 | -0.4380142 | -0.5440496 | -0.650085 | -0.7561204 | -0.8621558 | -0.9681912 | -1.074227 | -1.180262 | -1.286297 | -1.210551 | -1.134804 | -1.059057 | -0.9833108 | -0.9075641 | -0.8318175 | -0.7560708 | -0.6803242 | -0.6045775 | -0.5288308 | -0.4530842 | -0.3773375 | -0.3015909 | -0.3009752 | -0.3003596 | -0.299744 | -0.2991284 | -0.2985127 | -0.2978971 | -0.2972815 | -0.2966659 | -0.2960502 | -0.2954346 | -0.294819 | -0.2942034 | -0.2935877 | -0.2929721 | -0.2670588 | -0.2411455 | -0.2152322 | -0.1893189 | -0.1634055 | -0.1374922 | -0.1115789 | -0.08566561 | -0.05975229 | -0.03383898 | -0.007925668 | 0.01798765 | 0.04390096 | 0.06981427 | 0.09572759 | 0.03066111 | -0.03440536 | -0.09947183 | -0.1645383 | -0.2296048 | -0.2946712 | -0.3597377 | -0.4248042 | -0.4898707 | -0.5549371 | -0.6200036 | -0.6850701 | -0.7501365 | -0.815203 | -0.767346 | -0.7194889 | -0.6716319 | -0.6237748 | -0.5759178 | -0.5280607 | -0.4802037 | -0.4323466 | -0.3844896 | -0.3366326 | -0.2887755 | -0.2409185 | -0.2692533 | -0.2975881 | -0.325923 | -0.3542578 | -0.3825927 | -0.4109275 | -0.4392624 | -0.4675972 | -0.4959321 | -0.5242669 | -0.5526017 | -0.5809366 | -0.6092714 | -0.6376063 | -0.6659411 |  | 4
155 | 5 | 0.07008097 | 1.681943 | -0.03216131 | 1.84275 | 4 to 5 | [196 empty] | 73
155 | 7 | 0.06119961 | 1.468791 | -0.1065764 | 2.214825 | 5 to 7 | [196 empty] | 74
155 | 9 | 0.04874123 | 1.16979 | -0.1495005 | 2.515294 | 7 to 9 | [196 empty] | 75
155 | 11 | 0.03831383 | 0.919532 | -0.1251288 | 2.295949 | 9 to 11 | [196 empty] | 76
155 | 13 | 0.01038881 | 0.2493315 | -0.3351003 | 4.605635 | 11 to 13 | [196 empty] | 77
155 | 15 | 0.02384355 | 0.5722452 | 0.1614568 | -1.849608 | 13 to 15 | [196 empty] | 78
155 | 17 | -0.007843369 | -0.1882408 | -0.380243 | 6.27589 | 15 to 17 | [196 empty] | 79
155 | 19 | 0.006131001 | 0.147144 | 0.1676924 | -3.039012 | 17 to 19 | [196 empty] | 80
155 | 21 | -0.02567741 | -0.6162577 | -0.3817009 | 7.399461 | 19 to 21 | [196 empty] | 81
155 | 23 | 0.01751276 | 0.4203063 | 0.518282 | -11.50018 | 21 to 23 | [196 empty] | 82
155 | 26 | 0.01356341 | 0.3255219 | -0.0315948 | 1.146987 | 23 to 26 | [196 empty] | 83
155 | 29 | 0.0191484 | 0.4595615 | 0.04467987 | -0.8361548 | 26 to 29 | [196 empty] | 84
155 | 32 | 0.01330182 | 0.3192438 | -0.04677257 | 1.815966 | 29 to 32 | [196 empty] | 85
155 | 35 | 0.008748637 | 0.2099673 | -0.03642549 | 1.48486 | 32 to 35 | [196 empty] | 86
155 | 38 | 0.001800908 | 0.04322178 | -0.05558183 | 2.155331 | 35 to 38 | [196 empty] | 87
155 | 41 | -0.009595628 | -0.2302951 | -0.09117229 | 3.507769 | 38 to 41 | [196 empty] | 88
155 | 44 | 0.01273906 | 0.3057374 | 0.1786775 | -7.556073 | 41 to 44 | [196 empty] | 89
155 | 48 | -0.003866971 | -0.09280731 | -0.09963619 | 4.68973 | 44 to 48 | [196 empty] | 90
155 | 53 | 0.01984902 | 0.4763765 | 0.1138368 | -5.556972 | 48 to 53 | [196 empty] | 91
155 | 67 | 0.007143643 | 0.1714474 | -0.02178065 | 1.630751 | 53 to 67 | [196 empty] | 92
155 | 81 | -0.005757462 | -0.1381791 | -0.02211618 | 1.653231 | 67 to 81 | [196 empty] | 93
155 | 96 | 0.008258263 | 0.1981983 | 0.02242516 | -1.954617 | 81 to 96 | [196 empty] | 94
155 | 110 | -0.05359573 | -1.286297 | -0.1060354 | 10.3776 | 96 to 110 | [196 empty] | 95
155 | 123 | -0.01256629 | -0.3015909 | 0.07574666 | -9.61843 | 110 to 123 | [196 empty] | 96
155 | 137 | -0.01220717 | -0.2929721 | 0.0006156246 | -0.3773127 | 123 to 137 | [196 empty] | 97
155 | 152 | 0.003988649 | 0.09572759 | 0.02591331 | -3.843096 | 137 to 152 | [196 empty] | 98
155 | 166 | -0.03396679 | -0.815203 | -0.06506647 | 9.985831 | 152 to 166 | [196 empty] | 99
155 | 178 | -0.01003827 | -0.2409185 | 0.04785705 | -8.759473 | 166 to 178 | [196 empty] | 100
155 | 193 | -0.02774755 | -0.6659411 | -0.02833484 | 4.802684 | 178 to 193 | [196 empty] | 101
155 | [202 empty] | 102
160 | 1 | -0.002613504 | -0.0627241 | [198 empty] | 121 | 103
160 | 2 | 0.04034471 | 0.9682729 | 1.030997 | -1.093721 | 1 to 2 |  | Slope | 1.030997 | -0.7578703 | -0.2362795 | -0.3379699 | 0.1690798 | 0.1690798 | 0.02644456 | 0.02644456 | 0.03726402 | 0.03726402 | -0.1628587 | -0.1628587 | 0.203037 | 0.203037 | -0.3789352 | -0.3789352 | 0.2787536 | 0.2787536 | -0.204146 | -0.204146 | 0.3524828 | 0.3524828 | 0.01074548 | 0.01074548 | 0.01074548 | 0.03829846 | 0.03829846 | 0.03829846 | -0.1094934 | -0.1094934 | -0.1094934 | 0.01556819 | 0.01556819 | 0.01556819 | -0.005723355 | -0.005723355 | -0.005723355 | -0.08955087 | -0.08955087 | -0.08955087 | 0.3629413 | 0.3629413 | 0.3629413 | -0.1117406 | -0.1117406 | -0.1117406 | -0.1117406 | -0.01126622 | -0.01126622 | -0.01126622 | -0.01126622 | -0.01126622 | -0.01870096 | -0.01870096 | -0.01870096 | -0.01870096 | -0.01870096 | -0.01870096 | -0.01870096 | -0.01870096 | -0.01870096 | -0.01870096 | -0.01870096 | -0.01870096 | -0.01870096 | -0.01870096 | -0.005964423 | -0.005964423 | -0.005964423 | -0.005964423 | -0.005964423 | -0.005964423 | -0.005964423 | -0.005964423 | -0.005964423 | -0.005964423 | -0.005964423 | -0.005964423 | -0.005964423 | -0.005964423 | 0.05113921 | 0.05113921 | 0.05113921 | 0.05113921 | 0.05113921 | 0.05113921 | 0.05113921 | 0.05113921 | 0.05113921 | 0.05113921 | 0.05113921 | 0.05113921 | 0.05113921 | 0.05113921 | 0.05113921 | -0.115828 | -0.115828 | -0.115828 | -0.115828 | -0.115828 | -0.115828 | -0.115828 | -0.115828 | -0.115828 | -0.115828 | -0.115828 | -0.115828 | -0.115828 | -0.115828 | 0.04066407 | 0.04066407 | 0.04066407 | 0.04066407 | 0.04066407 | 0.04066407 | 0.04066407 | 0.04066407 | 0.04066407 | 0.04066407 | 0.04066407 | 0.04066407 | 0.04066407 | -0.006861169 | -0.006861169 | -0.006861169 | -0.006861169 | -0.006861169 | -0.006861169 | -0.006861169 | -0.006861169 | -0.006861169 | -0.006861169 | -0.006861169 | -0.006861169 | -0.006861169 | -0.006861169 | 0.07479172 | 0.07479172 | 0.07479172 | 0.07479172 | 0.07479172 | 0.07479172 | 0.07479172 | 0.07479172 | 0.07479172 | 0.07479172 | 0.07479172 | 0.07479172 | 0.07479172 | 0.07479172 | 0.07479172 | -0.06581962 | -0.06581962 | -0.06581962 | -0.06581962 | -0.06581962 | -0.06581962 | -0.06581962 | -0.06581962 | -0.06581962 | -0.06581962 | -0.06581962 | -0.06581962 | -0.06581962 | -0.06581962 | -0.03400884 | -0.03400884 | -0.03400884 | -0.03400884 | -0.03400884 | -0.03400884 | -0.03400884 | -0.03400884 | -0.03400884 | -0.03400884 | -0.03400884 | -0.03400884 | 0.04655215 | 0.04655215 | 0.04655215 | 0.04655215 | 0.04655215 | 0.04655215 | 0.04655215 | 0.04655215 | 0.04655215 | 0.04655215 | 0.04655215 | 0.04655215 | 0.04655215 | 0.04655215 | 0.04655215 | 0.04655215 |  | 2
160 | 3 | 0.008766776 | 0.2104026 | -0.7578703 | 2.484014 | 2 to 3 |  | Intercept | -1.093721 | 2.484014 | 0.919241 | 1.326003 | -1.209246 | -1.209246 | -0.210799 | -0.210799 | -0.3081742 | -0.3081742 | 1.893176 | 1.893176 | -2.863469 | -2.863469 | 5.866115 | 5.866115 | -5.314595 | -5.314595 | 3.860497 | 3.860497 | -7.828708 | -7.828708 | 0.03125089 | 0.03125089 | 0.03125089 | -0.6851265 | -0.6851265 | -0.6851265 | 3.600838 | 3.600838 | 3.600838 | -0.4011335 | -0.4011335 | -0.4011335 | 0.3440704 | 0.3440704 | 0.3440704 | 3.529516 | 3.529516 | 3.529516 | -15.02266 | -15.02266 | -15.02266 | 5.863339 | 5.863339 | 5.863339 | 5.863339 | 1.040571 | 1.040571 | 1.040571 | 1.040571 | 1.040571 | 1.434612 | 1.434612 | 1.434612 | 1.434612 | 1.434612 | 1.434612 | 1.434612 | 1.434612 | 1.434612 | 1.434612 | 1.434612 | 1.434612 | 1.434612 | 1.434612 | 0.5812637 | 0.5812637 | 0.5812637 | 0.5812637 | 0.5812637 | 0.5812637 | 0.5812637 | 0.5812637 | 0.5812637 | 0.5812637 | 0.5812637 | 0.5812637 | 0.5812637 | 0.5812637 | -4.04413 | -4.04413 | -4.04413 | -4.04413 | -4.04413 | -4.04413 | -4.04413 | -4.04413 | -4.04413 | -4.04413 | -4.04413 | -4.04413 | -4.04413 | -4.04413 | -4.04413 | 11.98472 | 11.98472 | 11.98472 | 11.98472 | 11.98472 | 11.98472 | 11.98472 | 11.98472 | 11.98472 | 11.98472 | 11.98472 | 11.98472 | 11.98472 | 11.98472 | -5.229406 | -5.229406 | -5.229406 | -5.229406 | -5.229406 | -5.229406 | -5.229406 | -5.229406 | -5.229406 | -5.229406 | -5.229406 | -5.229406 | -5.229406 | 0.6161985 | 0.6161985 | 0.6161985 | 0.6161985 | 0.6161985 | 0.6161985 | 0.6161985 | 0.6161985 | 0.6161985 | 0.6161985 | 0.6161985 | 0.6161985 | 0.6161985 | 0.6161985 | -10.57025 | -10.57025 | -10.57025 | -10.57025 | -10.57025 | -10.57025 | -10.57025 | -10.57025 | -10.57025 | -10.57025 | -10.57025 | -10.57025 | -10.57025 | -10.57025 | -10.57025 | 10.80268 | 10.80268 | 10.80268 | 10.80268 | 10.80268 | 10.80268 | 10.80268 | 10.80268 | 10.80268 | 10.80268 | 10.80268 | 10.80268 | 10.80268 | 10.80268 | 5.522087 | 5.522087 | 5.522087 | 5.522087 | 5.522087 | 5.522087 | 5.522087 | 5.522087 | 5.522087 | 5.522087 | 5.522087 | 5.522087 | -8.817769 | -8.817769 | -8.817769 | -8.817769 | -8.817769 | -8.817769 | -8.817769 | -8.817769 | -8.817769 | -8.817769 | -8.817769 | -8.817769 | -8.817769 | -8.817769 | -8.817769 | -8.817769 |  | 3
160 | 4 | -0.001078202 | -0.02587685 | -0.2362795 | 0.919241 | 3 to 4 | 14.64156 | CO2-C | -0.0627241 | 0.9682729 | 0.2104026 | -0.02587685 | -0.3638467 | -0.1947669 | -0.02568713 | 0.0007574308 | 0.02720199 | 0.06446601 | 0.10173 | -0.0611287 | -0.2239874 | -0.02095042 | 0.1820866 | -0.1968486 | -0.5757839 | -0.2970303 | -0.01827671 | -0.2224227 | -0.4265687 | -0.07408588 | 0.278397 | 0.2891424 | 0.2998879 | 0.3106334 | 0.3489319 | 0.3872303 | 0.4255288 | 0.3160353 | 0.2065419 | 0.09704846 | 0.1126166 | 0.1281848 | 0.143753 | 0.1380297 | 0.1323063 | 0.126583 | 0.03703208 | -0.05251879 | -0.1420697 | 0.2208716 | 0.5838129 | 0.9467542 | 0.8350137 | 0.7232731 | 0.6115325 | 0.4997919 | 0.4885257 | 0.4772595 | 0.4659933 | 0.4547271 | 0.4434608 | 0.4247599 | 0.4060589 | 0.3873579 | 0.368657 | 0.349956 | 0.331255 | 0.3125541 | 0.2938531 | 0.2751521 | 0.2564512 | 0.2377502 | 0.2190493 | 0.2003483 | 0.1816473 | 0.1756829 | 0.1697185 | 0.1637541 | 0.1577896 | 0.1518252 | 0.1458608 | 0.1398964 | 0.1339319 | 0.1279675 | 0.1220031 | 0.1160387 | 0.1100742 | 0.1041098 | 0.0981454 | 0.1492846 | 0.2004238 | 0.251563 | 0.3027022 | 0.3538414 | 0.4049806 | 0.4561198 | 0.507259 | 0.5583983 | 0.6095375 | 0.6606767 | 0.7118159 | 0.7629551 | 0.8140943 | 0.8652335 | 0.7494055 | 0.6335775 | 0.5177496 | 0.4019216 | 0.2860936 | 0.1702657 | 0.05443769 | -0.06139028 | -0.1772183 | -0.2930462 | -0.4088742 | -0.5247022 | -0.6405301 | -0.7563581 | -0.715694 | -0.67503 | -0.6343659 | -0.5937018 | -0.5530378 | -0.5123737 | -0.4717096 | -0.4310456 | -0.3903815 | -0.3497174 | -0.3090534 | -0.2683893 | -0.2277252 | -0.2345864 | -0.2414476 | -0.2483087 | -0.2551699 | -0.2620311 | -0.2688922 | -0.2757534 | -0.2826146 | -0.2894757 | -0.2963369 | -0.3031981 | -0.3100592 | -0.3169204 | -0.3237816 | -0.2489899 | -0.1741981 | -0.09940642 | -0.02461469 | 0.05017703 | 0.1249687 | 0.1997605 | 0.2745522 | 0.3493439 | 0.4241356 | 0.4989274 | 0.5737191 | 0.6485108 | 0.7233025 | 0.7980942 | 0.7322746 | 0.666455 | 0.6006354 | 0.5348158 | 0.4689961 | 0.4031765 | 0.3373569 | 0.2715373 | 0.2057176 | 0.139898 | 0.0740784 | 0.008258781 | -0.05756084 | -0.1233805 | -0.1573893 | -0.1913981 | -0.225407 | -0.2594158 | -0.2934247 | -0.3274335 | -0.3614423 | -0.3954512 | -0.42946 | -0.4634689 | -0.4974777 | -0.5314865 | -0.4849344 | -0.4383822 | -0.3918301 | -0.3452779 | -0.2987258 | -0.2521736 | -0.2056215 | -0.1590693 | -0.1125172 | -0.06596503 | -0.01941288 | 0.02713927 | 0.07369142 | 0.1202436 | 0.1667957 |  | 4
160 | 5 | -0.01516028 | -0.3638467 | -0.3379699 | 1.326003 | 4 to 5 | [196 empty] | 107
160 | 7 | -0.001070297 | -0.02568713 | 0.1690798 | -1.209246 | 5 to 7 | [196 empty] | 108
160 | 9 | 0.001133416 | 0.02720199 | 0.02644456 | -0.210799 | 7 to 9 | [196 empty] | 109
160 | 11 | 0.004238751 | 0.10173 | 0.03726402 | -0.3081742 | 9 to 11 | [196 empty] | 110
160 | 13 | -0.00933281 | -0.2239874 | -0.1628587 | 1.893176 | 11 to 13 | [196 empty] | 111
160 | 15 | 0.007586942 | 0.1820866 | 0.203037 | -2.863469 | 13 to 15 | [196 empty] | 112
160 | 17 | -0.023991 | -0.5757839 | -0.3789352 | 5.866115 | 15 to 17 | [196 empty] | 113
160 | 19 | -0.0007615297 | -0.01827671 | 0.2787536 | -5.314595 | 17 to 19 | [196 empty] | 114
160 | 21 | -0.0177737 | -0.4265687 | -0.204146 | 3.860497 | 19 to 21 | [196 empty] | 115
160 | 23 | 0.01159987 | 0.278397 | 0.3524828 | -7.828708 | 21 to 23 | [196 empty] | 116
160 | 26 | 0.01294306 | 0.3106334 | 0.01074548 | 0.03125089 | 23 to 26 | [196 empty] | 117
160 | 29 | 0.01773037 | 0.4255288 | 0.03829846 | -0.6851265 | 26 to 29 | [196 empty] | 118
160 | 32 | 0.004043686 | 0.09704846 | -0.1094934 | 3.600838 | 29 to 32 | [196 empty] | 119
160 | 35 | 0.005989709 | 0.143753 | 0.01556819 | -0.4011335 | 32 to 35 | [196 empty] | 120
160 | 38 | 0.00527429 | 0.126583 | -0.005723355 | 0.3440704 | 35 to 38 | [196 empty] | 121
160 | 41 | -0.005919569 | -0.1420697 | -0.08955087 | 3.529516 | 38 to 41 | [196 empty] | 122
160 | 44 | 0.03944809 | 0.9467542 | 0.3629413 | -15.02266 | 41 to 44 | [196 empty] | 123
160 | 48 | 0.02082466 | 0.4997919 | -0.1117406 | 5.863339 | 44 to 48 | [196 empty] | 124
160 | 53 | 0.01847753 | 0.4434608 | -0.01126622 | 1.040571 | 48 to 53 | [196 empty] | 125
160 | 67 | 0.007568639 | 0.1816473 | -0.01870096 | 1.434612 | 53 to 67 | [196 empty] | 126
160 | 81 | 0.004089392 | 0.0981454 | -0.005964423 | 0.5812637 | 67 to 81 | [196 empty] | 127
160 | 96 | 0.0360514 | 0.8652335 | 0.05113921 | -4.04413 | 81 to 96 | [196 empty] | 128
160 | 110 | -0.03151492 | -0.7563581 | -0.115828 | 11.98472 | 96 to 110 | [196 empty] | 129
160 | 123 | -0.009488551 | -0.2277252 | 0.04066407 | -5.229406 | 110 to 123 | [196 empty] | 130
160 | 137 | -0.0134909 | -0.3237816 | -0.006861169 | 0.6161985 | 123 to 137 | [196 empty] | 131
160 | 152 | 0.03325393 | 0.7980942 | 0.07479172 | -10.57025 | 137 to 152 | [196 empty] | 132
160 | 166 | -0.005140853 | -0.1233805 | -0.06581962 | 10.80268 | 152 to 166 | [196 empty] | 133
160 | 178 | -0.02214527 | -0.5314865 | -0.03400884 | 5.522087 | 166 to 178 | [196 empty] | 134
160 | 193 | 0.006949822 | 0.1667957 | 0.04655215 | -8.817769 | 178 to 193 | [196 empty] | 135
160 | [202 empty] | 136

## LOOKUP_CO2_prim
| Day | 2023-03-07 | 2023-03-08 | 2023-03-09 | 2023-03-10 | 2023-03-12 | 2023-03-14 | 2023-03-16 | 2023-03-18 | 2023-03-20 | 2023-03-22 | 2023-03-24 | 2023-03-26 | 2023-03-28 | 2023-03-31 | 2023-04-03 | 2023-04-06 | 2023-04-09 | 2023-04-12 | 2023-04-15 | 2023-04-18 | 2023-04-22 | 2023-04-27 | 2023-05-11 | 2023-05-25 | 2023-06-08 | 2023-06-23 | 2023-07-06 | 2023-07-20 | 2023-08-04 | 2023-08-18 | 2023-08-30 | 2023-09-14
Tube | 1 | 2 | 3 | 4 | 5 | 7 | 9 | 11 | 13 | 15 | 17 | 19 | 21 | 23 | 26 | 29 | 32 | 35 | 38 | 41 | 44 | 48 | 53 | 67 | 81 | 94 | 110 | 123 | 138 | 152 | 166 | 178 | 193
121 | 0 | 0 | 0 | 0 | 0 | 0 | 0 | 0 | 0 | 0 | 0 | 0 | 0 | 0 | 0 | 0 | 0 | 0 | 0 | 0 | 0 | 0 | 0 | 0 | 0 | 0 | 0 | 0 | 0 | 0 | 0 | 0 | 0 | CON0T4 | NONE | N0
126 | 0 | 0 | 0 | 0 | 0 | 0 | 0 | 0 | 0 | 0 | 0 | 0 | 0 | 0 | 0 | 0 | 0 | 0 | 0 | 0 | 0 | 0 | 0 | 0 | 0 | 0 | 0 | 0 | 0 | 0 | 0 | 0 | 0 | CON0T4 | NONE | N0
131 | 0 | 0 | 0 | 0 | 0 | 0 | 0 | 0 | 0 | 0 | 0 | 0 | 0 | 0 | 0 | 0 | 0 | 0 | 0 | 0 | 0 | 0 | 0 | 0 | 0 | 0 | 0 | 0 | 0 | 0 | 0 | 0 | 0 | CON0T4 | NONE | N0
136 | 0 | 0 | 0 | 0 | 0 | 0 | 0 | 0 | 0 | 0 | 0 | 0 | 0 | 0 | 0 | 0 | 0 | 0 | 0 | 0 | 0 | 0 | 0 | 0 | 0 | 0 | 0 | 0 | 0 | 0 | 0 | 0 | 0 | CON0T4 | NONE | N0
122 | -0.02825191 | -0.01581232 | -0.02060825 | -0.004357417 | -0.01161348 | 0.01148617 | -0.01374773 | -0.01898081 | -0.04049851 | -0.03352689 | -0.006185124 | 0.009949788 | -0.0005187742 | -0.01111967 | -0.009925274 | -0.01508899 | -0.01595984 | -0.04200253 | -0.01948565 | -0.01153272 | -0.02213088 | -0.0124544 | -0.0203039 | -0.004592666 | 0.003238841 | -0.009889345 | 0.001293302 | 0.0005767763 | 0.006367301 | -0.004997042 | -0.006714929 | -0.004490448 | -0.00456301 | LDN0T4 | LDPE | N0
127 | 0.05560696 | -0.005496159 | -0.03184405 | -0.0002990092 | -0.0005050106 | -0.01239741 | -0.007704446 | -0.01477116 | -0.03257582 | -0.03000011 | -0.0006996558 | 0.006520012 | -0.003674939 | -0.01017486 | 0.00110146 | -0.01253957 | -0.01037236 | -0.03444404 | -0.01255985 | -0.00955174 | -0.01804621 | -0.01532531 | -0.08579586 | -0.01272956 | 0.006294226 | -0.02028537 | 0.01728018 | -0.003888032 | -0.08698371 | -0.04348522 | -0.003596815 | -0.001037648 | -0.01997256 | LDN0T4 | LDPE | N0
132 | 0.005311531 | 0.006977006 | 0.07797021 | 0.04260678 | 0.004341999 | 0.03444377 | 0.0245363 | 0.01317486 | -0.008452044 | -0.0004314594 | 0.007172292 | -0.006200091 | 0.01020415 | 0.01158321 | -0.009809383 | -0.005629887 | 0.007795765 | -0.04665104 | -0.007205518 | -0.004299707 | -0.01041789 | -0.01180931 | -0.01507349 | -0.01345514 | -0.01068693 | -0.01349929 | 0.02610514 | 0.004903176 | 0.005098679 | 0.008939582 | -0.006633044 | 4.229809e-05 | -0.01709141 | LDN0T4 | LDPE | N0
137 | 0.01953349 | -0.01845657 | -0.0245783 | -0.002183186 | 0.0258989 | -0.01483595 | -0.01083344 | -0.02704324 | -0.03067958 | -0.02193614 | -0.01254259 | 0.008342084 | -0.03868072 | -0.03757595 | -0.00470811 | -0.009287699 | -0.005795861 | -0.04110059 | -0.01304768 | -0.004597888 | -0.003497554 | -0.004683364 | -0.01999063 | -0.01274599 | -0.004676823 | -0.01032474 | 0.01614983 | -0.01751597 | 0.009944138 | -0.0003242692 | -0.0008296577 | 0.0009603492 | 0.006730907 | LDN0T4 | LDPE | N0
123 | 0.3448875 | 0.1132145 | 0.05338196 | 0.06946404 | 0.08621585 | 0.05204616 | 0.04792075 | 0.03699506 | 0.05401711 | 0.0482161 | 0.04803048 | 0.001297378 | 0.0547821 | 0.04561239 | 0.042952 | 0.04009637 | 0.04952054 | 0.06079435 | 0.04702413 | 0.04939525 | 0.04219052 | 0.03517582 | 0.02029917 | 0.02750973 | 0.01172503 | -0.00509363 | 0.008240299 | -0.01074487 | 0.002423186 | 0.01709606 | -0.001433524 | -0.006770553 | 0.001577343 | BSN0T4 | PBS | N0
128 | 0.3570922 | 0.1180377 | 0.0772089 | 0.07056823 | 0.1747535 | 0.06340055 | 0.05990005 | 0.05468839 | 0.07518165 | 0.05458477 | 0.03565528 | 0.01872811 | 0.04877482 | 0.04707928 | 0.04281825 | 0.04135483 | 0.05030175 | 0.06117742 | 0.04029974 | 0.04615017 | 0.03674047 | 0.03455567 | 0.02691966 | 0.02830253 | -0.009945039 | -0.01610473 | 0.03712071 | -0.009718617 | 0.008633076 | -0.000205591 | -0.01091735 | -0.01271132 | 0.001879761 | BSN0T4 | PBS | N0
133 | 0.4672403 | 0.1138768 | 0.04708191 | 0.05040447 | 0.08604945 | 0.04675054 | 0.04686211 | 0.04587422 | 0.0551207 | 0.04693437 | 0.03684981 | 0.0207089 | 0.04543389 | 0.03852924 | 0.03705323 | 0.03711393 | 0.04441403 | 0.05843493 | 0.04201738 | 0.05167009 | 0.04210925 | 0.04321116 | 0.02488218 | 0.0169171 | -0.004409288 | 0.004711687 | 0.0498403 | -0.01197368 | 0.01961999 | 0.01265551 | 0.00844624 | -0.002128633 | 0.009747071 | BSN0T4 | PBS | N0
138 | 0.343565 | 0.1046751 | 0.05153381 | 0.06367579 | 0.08701855 | 0.05710177 | 0.04577547 | 0.04101522 | 0.05906605 | 0.04954812 | 0.04063079 | 0.01825465 | 0.04187656 | 0.03248231 | 0.02873675 | 0.02763211 | 0.0326512 | 0.04420055 | 0.02904507 | 0.05316033 | 0.0232008 | 0.0177742 | 0.02002051 | 0.007535071 | 0.006932621 | -0.01227662 | 0.01453228 | -0.02130929 | 0.004784072 | 0.005892952 | -0.01350024 | -0.009743518 | -0.001277474 | BSN0T4 | PBS | N0
124 | 0.8242303 | 0.5438422 | 0.3434549 | 0.2941004 | 0.270534 | 0.2113295 | 0.1991483 | 0.176997 | 0.1777461 | 0.1584189 | 0.1831138 | 0.1241959 | 0.1572016 | 0.1585918 | 0.1369321 | 0.1143887 | 0.1267768 | 0.1189709 | 0.09257095 | 0.09560346 | 0.06995322 | 0.05138271 | 0.06678349 | 0.05469911 | 0.04980437 | 0.1215665 | 0.03373782 | 0.005444437 | 0.0423283 | 0.03899612 | 0.03612711 | 0.01317526 | 0.05751119 | HAN0T4 | PLA/PHA | N0
129 | 0.8356333 | 0.5843105 | 0.3720299 | 0.3506187 | 0.3276041 | 0.2602084 | 0.2501892 | 0.2114151 | 0.2055062 | 0.1905732 | 0.230276 | 0.1612811 | 0.195775 | 0.188399 | 0.1627952 | 0.1351135 | 0.137993 | 0.1408026 | 0.1176988 | 0.1255445 | 0.08420863 | 0.07350697 | 0.09713671 | 0.05247068 | 0.1015275 | 0.1190123 | 0.01180714 | -0.001801269 | 0.07550124 | 0.01071819 | -0.003473905 | -0.00719285 | 0.0265839 | HAN0T4 | PLA/PHA | N0
134 | 0.7689146 | 0.5803343 | 0.356261 | 0.3168044 | 0.3221353 | 0.2373435 | 0.224415 | 0.187049 | 0.1834139 | 0.1816947 | 0.2184569 | 0.1425001 | 0.1694801 | 0.1716063 | 0.1559027 | 0.1186706 | 0.1219873 | 0.1197643 | 0.1004588 | 0.09597033 | 0.07739001 | 0.0625645 | 0.07532119 | 0.04597616 | 0.05907566 | 0.1266462 | 0.02936775 | 0.0172012 | 0.03032697 | 0.0273845 | 0.005620194 | 0.002741379 | 0.0443827 | HAN0T4 | PLA/PHA | N0
139 | 0.8399066 | 0.6643877 | 0.4604713 | 0.4709143 | 0.3354948 | 0.239383 | 0.2191142 | 0.1952797 | 0.194097 | 0.1692399 | 0.1934947 | 0.1381349 | 0.1825682 | 0.1704672 | 0.1389317 | 0.1225959 | 0.1258134 | 0.1216178 | 0.09900506 | 0.1039926 | 0.07897586 | 0.07960717 | 0.0722458 | 0.03149119 | 0.04545353 | 0.08359604 | 0.05502475 | -0.0003600769 | 0.04257039 | 0.02488715 | 0.01695707 | 0.005460831 | 0.04788891 | HAN0T4 | PLA/PHA | N0
125 | 0.06247472 | 0.01707695 | 0.001355355 | 0.03571916 | 0.03682037 | 0.04664607 | 0.01571107 | 0.008442508 | 0.01187061 | 0.01119759 | 0.04294592 | 0.01002059 | 0.03029864 | 0.02266391 | 0.01569367 | 0.008348869 | 9.757179e-05 | -5.729831e-05 | 0.005242969 | 0.008063006 | -0.002541865 | -0.005471414 | -0.002874773 | -0.01722699 | -0.02308805 | -0.02087232 | 0.04797047 | -0.02127195 | 0.02026159 | 0.003746422 | -0.00446429 | -0.01590893 | 0.008648847 | PLN0T4 | PLA | N0
130 | 0.05775592 | -0.03493783 | -0.05418694 | -0.02383587 | -0.02233618 | -0.0188717 | -0.01619968 | -0.01925564 | -0.01437525 | -0.009990908 | 0.0187494 | -0.01002252 | 0.00883654 | 0.003610377 | 0.00475613 | -0.005771062 | -0.01717865 | -0.01638437 | -0.01109992 | -0.005597309 | -0.02285268 | -0.02379928 | -0.01492188 | -0.02972031 | -0.01194995 | -0.000236463 | 0.03416619 | -0.009173418 | 0.0007851593 | 0.01135831 | -0.01236611 | -0.01448103 | 0.0002039735 | PLN0T4 | PLA | N0
135 | 0.05464707 | -0.005580101 | 0.005263402 | -0.007851065 | 0.00084827 | -0.002520613 | -0.02237659 | -0.01767447 | -0.02001275 | -0.01676291 | 0.01882115 | -0.004298082 | -0.0003123046 | -0.00599383 | -0.007224865 | -0.01109849 | -0.01197269 | -0.009290054 | -0.005064002 | 0.005513386 | -0.007881142 | -0.009529845 | -0.009641644 | -0.01519328 | -0.02240494 | -0.006853107 | 0.0852076 | -0.002801335 | 0.01750992 | 0.02564113 | 0.04624063 | 0.0076687 | 0.04059845 | PLN0T4 | PLA | N0
140 | 0.1059309 | -0.00321798 | -0.03454319 | 0.005111815 | 0.007503397 | 0.001762658 | -0.003400166 | -0.000848676 | 0.01057421 | 0.003817445 | 0.03705958 | 0.01193292 | 0.03509583 | 0.02653915 | 0.02151818 | 0.001989668 | 0.01287472 | 0.01446827 | 0.02021207 | 0.03493969 | 0.017122 | 0.01499473 | 0.002534973 | -0.01282291 | 0.002102147 | -0.006772954 | 0.06946987 | -0.01651165 | 0.008630569 | 0.005357501 | 0.03453875 | -0.01002344 | 0.01960895 | PLN0T4 | PLA | N0
141 | 0 | 0 | 0 | 0 | 0 | 0 | 0 | 0 | 0 | 0 | 0 | 0 | 0 | 0 | 0 | 0 | 0 | 0 | 0 | 0 | 0 | 0 | 0 | 0 | 0 | 0 | 0 | 0 | 0 | 0 | 0 | 0 | 0 | CON1T4 | NONE | N1
146 | 0 | 0 | 0 | 0 | 0 | 0 | 0 | 0 | 0 | 0 | 0 | 0 | 0 | 0 | 0 | 0 | 0 | 0 | 0 | 0 | 0 | 0 | 0 | 0 | 0 | 0 | 0 | 0 | 0 | 0 | 0 | 0 | 0 | CON1T4 | NONE | N1
151 | 0 | 0 | 0 | 0 | 0 | 0 | 0 | 0 | 0 | 0 | 0 | 0 | 0 | 0 | 0 | 0 | 0 | 0 | 0 | 0 | 0 | 0 | 0 | 0 | 0 | 0 | 0 | 0 | 0 | 0 | 0 | 0 | 0 | CON1T4 | NONE | N1
156 | * N1 calculations here were compared to the wrong baseline ($AG$10:$AG$13), so updated to $AG$30:$AG$33 in all sheets | 0 | 0 | 0 | 0 | 0 | 0 | 0 | 0 | 0 | 0 | 0 | 0 | 0 | 0 | 0 | 0 | 0 | 0 | 0 | 0 | 0 | 0 | 0 | 0 | 0 | 0 | 0 | 0 | 0 | 0 | 0 | 0 | CON1T4 | NONE | N1
142 | -0.04659524 | -0.01332008 | -0.009547783 | -0.006893982 | 0.009345722 | -0.01230508 | -0.0005499683 | 0.00734097 | -0.005348922 | -0.01674721 | -0.02609616 | -0.01190746 | -0.02290095 | 0.0006751713 | -0.0009287447 | -0.00168723 | 0.005597685 | -0.001946842 | -0.004751342 | -0.01891812 | 0.0009637015 | 0.0179419 | -0.005339507 | 0.002055155 | -0.004273832 | -0.01337037 | -0.06710168 | -0.002349436 | -0.05147477 | -0.01751082 | -0.04190871 | 0.01137399 | -0.02203294 | LDN1T4 | LDPE | N1
147 | -0.06823976 | 0.005442461 | 0.001557627 | -0.01103366 | 0.00118476 | -0.01440325 | 0.003416593 | 0.0089726 | 0.0009881999 | -0.01023722 | -0.03104705 | -0.01456443 | -0.0311359 | -0.002694308 | -0.001053689 | 0.0007654464 | 0.001577818 | -0.003563921 | -0.003962355 | -0.02489487 | 0.0006991733 | 0.002612675 | -0.001091735 | 0.002163651 | -0.00655168 | 0.03722482 | -0.06681198 | -0.004380656 | -0.05104332 | -0.01010699 | -0.04267809 | 0.003915591 | -0.02410576 | LDN1T4 | LDPE | N1
152 | -0.03498243 | 0.01921002 | -0.0146117 | -0.005998983 | 0.01291975 | -0.0001426569 | 0.0004767895 | 0.004013585 | -0.0144669 | -0.01350655 | -0.02830887 | -0.01560921 | -0.02021308 | 0.001130175 | -0.002409771 | -0.001519921 | -0.002311882 | -0.003497893 | -0.003881732 | -0.01571424 | -3.539763e-05 | -4.473689e-06 | -0.00102447 | -0.0006851938 | -0.000995667 | 0.04064031 | -0.07860603 | -0.01861127 | -0.05671174 | -0.002510515 | -0.04321125 | 0.02838708 | -0.02883379 | LDN1T4 | LDPE | N1
157 | -0.009927229 | 0.07923013 | 0.1231266 | 0.04121659 | 0.03136416 | -0.009294821 | 0.03764934 | 0.02787472 | 0.01238987 | -0.02084642 | -0.003443533 | 0.009020301 | -0.01758398 | 0.01597588 | 0.01183219 | 0.01474989 | 0.0102246 | 0.007670046 | 0.003054177 | -0.020488 | 0.0067445 | 0.006637553 | 0.00466306 | -0.01943855 | 0.004457032 | 0.03726672 | -0.05614309 | 0.003863227 | -0.03390312 | -0.003658999 | -0.04285253 | -0.002187147 | -0.01589586 | LDN1T4 | LDPE | N1
143 | 0.2736111 | 0.0724874 | 0.07078399 | 0.04207563 | 0.1119634 | 0.02805085 | 0.04760681 | 0.03945661 | 0.01668026 | 0.006823794 | -0.01692802 | 0.01378997 | -0.01984868 | 0.02027889 | 0.01570755 | 0.02309673 | 0.0128797 | 0.01085577 | 0.01472509 | -0.01813173 | 0.01896703 | 0.01812357 | 0.009981664 | 0.01299881 | 0.02342163 | 0.02976483 | -0.03038142 | -0.001156054 | 3.869806e-05 | 0.002251124 | -0.02498713 | 0.005938417 | -0.01222043 | BSN1T4 | PBS | N1
148 | 0.2248254 | 0.07503128 | 0.1001727 | 0.0528877 | 0.0783975 | 0.04521431 | 0.03764723 | 0.02771948 | 0.00430352 | 0.002605679 | -0.02191379 | 0.01089469 | -0.02674755 | 0.0119963 | 0.004341169 | 0.01379655 | 0.00821757 | 0.004119854 | 0.005451243 | -0.02094897 | 0.01890693 | 0.008880971 | 0.01083276 | 0.001429298 | 0.008649243 | 0.03662684 | -0.0422181 | 0.004708157 | -0.005567766 | 0.007924817 | -0.03988642 | 0.01386944 | -0.01633776 | BSN1T4 | PBS | N1
153 | 0.2946942 | 0.2493506 | 0.2342958 | 0.1487317 | 0.1262122 | 0.06849232 | 0.09790616 | 0.0942475 | 0.07298124 | 0.03629185 | 0.006317942 | 0.01900158 | -0.01699892 | 0.03487402 | 0.02187635 | 0.02594293 | 0.0233272 | 0.01902898 | 0.0203642 | -0.01637564 | 0.03284355 | 0.02296674 | 0.01537186 | 0.008565725 | 0.009316718 | 0.01480828 | 0.01838191 | -0.005380728 | 0.05272275 | 0.008239983 | -0.01196759 | 0.01286936 | 0.003607592 | BSN1T4 | PBS | N1
158 | 0.2598576 | 0.2134774 | 0.1483909 | 0.123168 | 0.06888609 | 0.0596216 | 0.07806936 | 0.0759468 | 0.05220675 | 0.04346733 | 0.03293079 | 0.04237482 | -0.002903783 | 0.0442927 | 0.02970629 | 0.03810537 | 0.03149177 | 0.02874103 | 0.02942669 | -0.002603699 | 0.01842708 | 0.01786993 | 0.03186639 | 0.02037416 | 0.01724589 | 0.02047706 | 0.007960084 | -0.009321205 | 0.06590069 | 0.005642434 | -0.02332896 | 0.01663261 | -0.00807104 | BSN1T4 | PBS | N1
144 | 0.6264965 | 0.7036207 | 0.6117026 | 0.4926953 | 0.4012534 | 0.2746285 | 0.2191815 | 0.1872899 | 0.1358191 | 0.1234981 | 0.08840792 | 0.1244121 | 0.08406018 | 0.1398026 | 0.1088668 | 0.1133943 | 0.1160632 | 0.1110272 | 0.11969 | 0.09633931 | 0.1229283 | 0.1186005 | 0.1281595 | 0.1240376 | 0.09054411 | 0.07903868 | -0.009122574 | 0.008896671 | 0.05275558 | 0.0305186 | 0.003420671 | 0.03713584 | 0.02397778 | HAN1T4 | PLA/PHA | N1
149 | 0.6055808 | 0.5877699 | 0.6137017 | 0.5509379 | 0.4610427 | 0.2514313 | 0.226922 | 0.1886769 | 0.1353157 | 0.1080051 | 0.1054782 | 0.1039367 | 0.07031302 | 0.1377583 | 0.09918119 | 0.1049981 | 0.1086016 | 0.1120868 | 0.1222297 | 0.1012515 | 0.140373 | 0.133702 | 0.1524466 | 0.1151312 | 0.09822269 | 0.03517306 | -0.001316487 | 0.01021764 | 0.05910072 | 0.02868418 | 0.01286697 | 0.03642313 | 0.03453214 | HAN1T4 | PLA/PHA | N1
154 | 0.6709332 | 0.6352642 | 0.5509092 | 0.4930144 | 0.398945 | 0.2395601 | 0.2197527 | 0.1714771 | 0.1133791 | 0.1027559 | 0.0748294 | 0.09178439 | 0.05934499 | 0.1302452 | 0.0865866 | 0.1061214 | 0.101549 | 0.1094392 | 0.1164871 | 0.09492421 | 0.1254332 | 0.1247643 | 0.1395912 | 0.1163755 | 0.08380918 | 0.05232375 | 0.01785804 | 0.01798806 | 0.07929589 | 0.03212487 | 0.01988899 | 0.04267916 | 0.04235169 | HAN1T4 | PLA/PHA | N1
159 | 0.587548 | 0.6832953 | 0.6050517 | 0.5159883 | 0.4005128 | 0.2822475 | 0.2372027 | 0.1792674 | 0.1237006 | 0.122081 | 0.07356885 | 0.1106898 | 0.08208688 | 0.1128081 | 0.1021856 | 0.1158217 | 0.1078782 | 0.1135574 | 0.1222955 | 0.1011609 | 0.1283419 | 0.1294325 | 0.1474351 | 0.1204236 | 0.09033861 | 0.05238323 | -0.01060422 | -0.0001777094 | 0.05078017 | 0.0187287 | -0.003277085 | 0.0291471 | 0.01969849 | HAN1T4 | PLA/PHA | N1
145 | 0.0327428 | 0.04508175 | 0.02525195 | 0.0281333 | -0.001516545 | 0.0006391415 | 0.03992004 | 0.04230118 | 0.01520304 | 0.02583713 | -0.01150706 | 0.01965658 | -0.01184084 | 0.01552599 | 0.003485924 | 0.01753137 | 0.01284012 | 0.02223768 | 0.01563695 | -0.000704207 | 0.01860566 | 0.01934368 | 0.003811894 | 0.02883884 | 0.0263238 | 0.0284645 | -0.01034357 | -0.003903501 | -0.01193006 | 0.02474684 | -0.02992547 | -0.005737388 | -0.01923956 | PLN1T4 | PLA | N1
150 | 0.02844334 | 0.03969822 | 0.02032308 | 0.0080906 | 0.03711934 | 0.01519623 | 0.01169962 | 0.005142302 | -0.0045348 | 0.01592391 | -0.02832602 | 0.01628182 | -0.02489176 | 0.01180491 | 0.003147511 | 0.01592627 | 0.004261464 | 0.00389076 | -0.0009155434 | -0.02156308 | 0.000932072 | 0.01618622 | 0.0007542152 | -0.003588131 | -0.007025948 | 0.01600363 | -0.06731503 | -0.01138359 | -0.0157745 | 0.01736698 | -0.03341534 | -0.01119774 | -0.02560572 | PLN1T4 | PLA | N1
155 | 0.1006837 | 0.1001367 | 0.08581586 | 0.07142103 | 0.07008097 | 0.06119961 | 0.04874123 | 0.03831383 | 0.01038881 | 0.02384355 | -0.007843369 | 0.006131001 | -0.02567741 | 0.01751276 | 0.01356341 | 0.0191484 | 0.01330182 | 0.008748637 | 0.001800908 | -0.009595628 | 0.01273906 | -0.003866971 | 0.01984902 | 0.007143643 | -0.005757462 | 0.008258263 | -0.05359573 | -0.01256629 | -0.01220717 | 0.003988649 | -0.03396679 | -0.01003827 | -0.02774755 | PLN1T4 | PLA | N1
160 | -0.002613504 | 0.04034471 | 0.008766776 | -0.001078202 | -0.01516028 | -0.001070297 | 0.001133416 | 0.004238751 | -0.00933281 | 0.007586942 | -0.023991 | -0.0007615297 | -0.0177737 | 0.01159987 | 0.01294306 | 0.01773037 | 0.004043686 | 0.005989709 | 0.00527429 | -0.005919569 | 0.03944809 | 0.02082466 | 0.01847753 | 0.007568639 | 0.004089392 | 0.0360514 | -0.03151492 | -0.009488551 | -0.0134909 | 0.03325393 | -0.005140853 | -0.02214527 | 0.006949822 | PLN1T4 | PLA | N1
Inst Flux
Day | 2023-03-06 | 2023-03-07 | 2023-03-08 | 2023-03-09 | 2023-03-10 | 2023-03-12 | 2023-03-14 | 2023-03-16 | 2023-03-18 | 2023-03-20 | 2023-03-22 | 2023-03-24 | 2023-03-26 | 2023-03-28 | 2023-03-31 | 2023-04-03 | 2023-04-06 | 2023-04-09 | 2023-04-12 | 2023-04-15 | 2023-04-18 | 2023-04-22 | 2023-04-27 | 2023-05-11 | 2023-05-25 | 2023-06-08 | 2023-06-23 | 2023-07-06 | 2023-07-20 | 2023-08-04 | 2023-08-18 | 2023-08-30 | 2023-09-14 |  |  | Day
CON-N0 | 0 | 0 | 0 | 0 | 0 | 0 | 0 | 0 | 0 | 0 | 0 | 0 | 0 | 0 | 0 | 0 | 0 | 0 | 0 | 0 | 0 | 0 | 0 | 0 | 0 | 0 | 0 | 0 | 0 | 0 | 0 | 0 | 0 |  |  | CON-N0
LDPE-N0 | 0.01305002 | -0.008197011 | 0.0002349012 | 0.008941793 | 0.004530604 | 0.004674147 | -0.001937328 | -0.01190509 | -0.02805149 | -0.02147365 | -0.003063769 | 0.004652948 | -0.008167571 | -0.01182182 | -0.005835327 | -0.01063654 | -0.006083073 | -0.04104955 | -0.01307467 | -0.007495514 | -0.01352313 | -0.0110681 | -0.03529097 | -0.01088084 | -0.001457671 | -0.01349969 | 0.01520711 | -0.003981012 | -0.0163934 | -0.009966738 | -0.004443611 | -0.001131362 | -0.008724019 |  |  | LDPE-N0
PBS-N0 | 0.3781963 | 0.112451 | 0.05730165 | 0.06352813 | 0.1085093 | 0.05482476 | 0.05011459 | 0.04464322 | 0.06084638 | 0.04982084 | 0.04029159 | 0.01474726 | 0.04771684 | 0.0409258 | 0.03789006 | 0.03654931 | 0.04422188 | 0.05615181 | 0.03959658 | 0.05009396 | 0.03606026 | 0.03267921 | 0.02303038 | 0.02006611 | 0.001075831 | -0.007190822 | 0.0274334 | -0.01343661 | 0.008865082 | 0.008859731 | -0.004351218 | -0.007838507 | 0.002981675 |  |  | PBS-N0
PL/H-N0 | 0.8171712 | 0.5932187 | 0.3830543 | 0.3581094 | 0.3139421 | 0.2370661 | 0.2232167 | 0.1926852 | 0.1901908 | 0.1749817 | 0.2063353 | 0.141528 | 0.1762562 | 0.1722661 | 0.1486404 | 0.1226922 | 0.1281426 | 0.1252889 | 0.1024334 | 0.1052777 | 0.07763193 | 0.06676534 | 0.0778718 | 0.04615928 | 0.06396525 | 0.1127053 | 0.03248437 | 0.005121072 | 0.04768172 | 0.02549649 | 0.01380762 | 0.003546155 | 0.04409167 |  |  | PL/H-N0
PLA-N0 | 0.07020216 | -0.006664742 | -0.02052784 | 0.002286009 | 0.005708966 | 0.006754103 | -0.006566342 | -0.00733407 | -0.002985795 | -0.002934694 | 0.02939401 | 0.001908227 | 0.01847968 | 0.0117049 | 0.008685779 | -0.001632753 | -0.004044762 | -0.002815862 | 0.002322779 | 0.01072969 | -0.004038422 | -0.005951454 | -0.006225832 | -0.01874087 | -0.0138352 | -0.008683711 | 0.05920353 | -0.01243959 | 0.01179681 | 0.01152584 | 0.01598724 | -0.008186175 | 0.01726505 |  |  | PLA-N0
CON-N1 | 0 | 0 | 0 | 0 | 0 | 0 | 0 | 0 | 0 | 0 | 0 | 0 | 0 | 0 | 0 | 0 | 0 | 0 | 0 | 0 | 0 | 0 | 0 | 0 | 0 | 0 | 0 | 0 | 0 | 0 | 0 | 0 | 0 |  |  | CON-N1
LDPE-N1 | -0.03993616 | 0.02264063 | 0.02513118 | 0.004322489 | 0.0137036 | -0.009036451 | 0.01024819 | 0.01205047 | -0.001609438 | -0.01533435 | -0.02222391 | -0.008265201 | -0.02295848 | 0.00377173 | 0.001859997 | 0.003077047 | 0.003772056 | -0.0003346523 | -0.002385313 | -0.02000381 | 0.002092994 | 0.006796915 | -0.0006981632 | -0.003976234 | -0.001841037 | 0.02544037 | -0.0671657 | -0.005369534 | -0.04828324 | -0.00844683 | -0.04266265 | 0.01037238 | -0.02271709 |  |  | LDPE-N1
PBS-N1 | 0.2632471 | 0.1525866 | 0.1384108 | 0.09171577 | 0.0963648 | 0.05034477 | 0.06530739 | 0.0593426 | 0.03654294 | 0.02229716 | 0.0001017305 | 0.02151527 | -0.01662473 | 0.02786048 | 0.01790784 | 0.02523539 | 0.01897906 | 0.01568641 | 0.0174918 | -0.01451501 | 0.02228615 | 0.0169603 | 0.01701317 | 0.010842 | 0.01465837 | 0.02541925 | -0.01156438 | -0.002787458 | 0.02827359 | 0.006014589 | -0.02504252 | 0.01232746 | -0.008255408 |  |  | PBS-N1
PL/H-N1 | 0.6226396 | 0.6524875 | 0.5953413 | 0.513159 | 0.4154385 | 0.2619669 | 0.2257647 | 0.1816778 | 0.1270536 | 0.114085 | 0.0855711 | 0.1077057 | 0.07395127 | 0.1301535 | 0.09920503 | 0.1100839 | 0.108523 | 0.1115277 | 0.1201756 | 0.09841896 | 0.1292691 | 0.1266248 | 0.1419081 | 0.118992 | 0.09072865 | 0.05472968 | -0.0007963104 | 0.009231165 | 0.06048309 | 0.02751409 | 0.008224884 | 0.03634631 | 0.03014002 |  |  | PL/H-N1
PLA-N1 | 0.03981409 | 0.05631535 | 0.03503942 | 0.02664168 | 0.02263087 | 0.01899117 | 0.02537358 | 0.02249902 | 0.00293106 | 0.01829788 | -0.01791686 | 0.01032697 | -0.02004593 | 0.01411088 | 0.008284976 | 0.0175841 | 0.008611773 | 0.0102167 | 0.005449151 | -0.009445622 | 0.01793122 | 0.0131219 | 0.01072317 | 0.009990748 | 0.004407446 | 0.02219445 | -0.04069231 | -0.009335482 | -0.01335066 | 0.0198391 | -0.02561211 | -0.01227967 | -0.01641075 |  |  | PLA-N1
SE | [35 empty] | SE
CON-N0 | 0 | 0 | 0 | 0 | 0 | 0 | 0 | 0 | 0 | 0 | 0 | 0 | 0 | 0 | 0 | 0 | 0 | 0 | 0 | 0 | 0 | 0 | 0 | 0 | 0 | 0 | 0 | 0 | 0 | 0 | 0 | 0 | 0 |  |  | CON-N0
LDPE-N0 | 0.01736582 | 0.005779251 | 0.02601597 | 0.01125225 | 0.007866747 | 0.01156401 | 0.008910383 | 0.00873903 | 0.006870486 | 0.00742164 | 0.00418287 | 0.003684886 | 0.01059583 | 0.01005931 | 0.002612636 | 0.002048003 | 0.005071596 | 0.002515291 | 0.002513519 | 0.001805928 | 0.004130237 | 0.002261267 | 0.01687751 | 0.00210287 | 0.003848065 | 0.002400701 | 0.005144151 | 0.00485546 | 0.02355245 | 0.011542 | 0.001406243 | 0.001191811 | 0.006142148 |  |  | LDPE-N0
PBS-N0 | 0.02983709 | 0.00280316 | 0.006766176 | 0.004628266 | 0.02208241 | 0.003554838 | 0.003291082 | 0.003808734 | 0.004899761 | 0.00167522 | 0.002789067 | 0.004514693 | 0.002744053 | 0.003377196 | 0.003346562 | 0.003102551 | 0.004071837 | 0.004029631 | 0.003795366 | 0.001525574 | 0.004472123 | 0.005345056 | 0.001709641 | 0.004917564 | 0.004993776 | 0.004577035 | 0.009707073 | 0.002664397 | 0.003806515 | 0.003799417 | 0.004992549 | 0.002256779 | 0.002364623 |  |  | PBS-N0
PL/H-N0 | 0.01642223 | 0.02541068 | 0.02645897 | 0.03935344 | 0.01472685 | 0.0100141 | 0.01050821 | 0.007276826 | 0.006127925 | 0.007044228 | 0.01089421 | 0.007654219 | 0.008315732 | 0.006130043 | 0.00635375 | 0.004466722 | 0.003442488 | 0.005200893 | 0.005369305 | 0.007027414 | 0.002945055 | 0.006222503 | 0.006659861 | 0.005227722 | 0.01283888 | 0.009831911 | 0.008883043 | 0.004320453 | 0.009703512 | 0.005806417 | 0.008533091 | 0.004206736 | 0.006462128 |  |  | PL/H-N0
PLA-N0 | 0.01201779 | 0.01070861 | 0.01435684 | 0.01261901 | 0.01218365 | 0.01402078 | 0.008411664 | 0.006708257 | 0.008287658 | 0.006366072 | 0.006241718 | 0.005378707 | 0.008475029 | 0.007740161 | 0.006340162 | 0.004276685 | 0.006700613 | 0.006660646 | 0.006851325 | 0.008597559 | 0.008260075 | 0.008012089 | 0.003821762 | 0.003768816 | 0.005892148 | 0.004348566 | 0.01130877 | 0.004063619 | 0.004430704 | 0.004981944 | 0.01438055 | 0.005431534 | 0.008733368 |  |  | PLA-N0
CON-N1 | 0 | 0 | 0 | 0 | 0 | 0 | 0 | 0 | 0 | 0 | 0 | 0 | 0 | 0 | 0 | 0 | 0 | 0 | 0 | 0 | 0 | 0 | 0 | 0 | 0 | 0 | 0 | 0 | 0 | 0 | 0 | 0 | 0 |  |  | CON-N1
LDPE-N1 | 0.01214672 | 0.02000644 | 0.03283918 | 0.01234682 | 0.006378494 | 0.003144476 | 0.009172306 | 0.005374717 | 0.0056423 | 0.002267538 | 0.006341474 | 0.005814274 | 0.002933939 | 0.004156496 | 0.003340937 | 0.003930959 | 0.002689444 | 0.002694263 | 0.001823743 | 0.001909102 | 0.001564837 | 0.003958145 | 0.00205236 | 0.005196072 | 0.002389019 | 0.01296163 | 0.004587195 | 0.004749441 | 0.004963461 | 0.00345296 | 0.0002747242 | 0.006614154 | 0.002682345 |  |  | LDPE-N1
PBS-N1 | 0.01467438 | 0.04609922 | 0.03574105 | 0.02615949 | 0.01357721 | 0.008844648 | 0.01385623 | 0.01551753 | 0.01582985 | 0.01029242 | 0.0125535 | 0.007152602 | 0.00501057 | 0.007236253 | 0.005352945 | 0.005012965 | 0.005232002 | 0.005312847 | 0.005027606 | 0.004080623 | 0.003521207 | 0.00293731 | 0.005090446 | 0.003971715 | 0.003513459 | 0.004843485 | 0.01463932 | 0.003003618 | 0.01815674 | 0.00138153 | 0.005731742 | 0.002273499 | 0.004299326 |  |  | PBS-N1
PL/H-N1 | 0.01795728 | 0.02589841 | 0.01492564 | 0.01372292 | 0.01520903 | 0.009935971 | 0.004199692 | 0.003982743 | 0.005348928 | 0.005146648 | 0.007437405 | 0.00680503 | 0.005737002 | 0.006136018 | 0.004667779 | 0.002668454 | 0.002970865 | 0.0008681834 | 0.001370933 | 0.001635018 | 0.003863036 | 0.00323807 | 0.005291493 | 0.002026066 | 0.002947116 | 0.009058528 | 0.006543298 | 0.003722624 | 0.006517244 | 0.003011623 | 0.005106988 | 0.002777333 | 0.005126845 |  |  | PL/H-N1
PLA-N1 | 0.02176486 | 0.01465633 | 0.01727441 | 0.01612439 | 0.01930608 | 0.01453505 | 0.01129974 | 0.01031555 | 0.005862032 | 0.004162878 | 0.004897332 | 0.004682083 | 0.003261928 | 0.001449081 | 0.00287205 | 0.0006595194 | 0.002576627 | 0.004128601 | 0.003624464 | 0.004431899 | 0.008058951 | 0.005744961 | 0.00492068 | 0.006792209 | 0.007716194 | 0.006217395 | 0.01251845 | 0.001918391 | 0.0008765635 | 0.00620075 | 0.006882154 | 0.003491967 | 0.00799369 |  |  | PLA-N1

## graph_my_cum_CO2
Treatment | Till | Plastic | Nitrogen |  | Cumulative
121 | CON0T4 | NONE | N0 |  | 866.9115
126 | CON0T4 | NONE | N0 |  | 825.9987
131 | CON0T4 | NONE | N0 |  | 891.2293
136 | CON0T4 | NONE | N0 |  | 932.2693
122 | LDN0T4 | LDPE | N0 |  | 895.4329
127 | LDN0T4 | LDPE | N0 |  | 836.9228
132 | LDN0T4 | LDPE | N0 |  | 889.1607
137 | LDN0T4 | LDPE | N0 |  | 882.9344
123 | BSN0T4 | PBS | N0 |  | 1039.672
128 | BSN0T4 | PBS | N0 |  | 1049.244
133 | BSN0T4 | PBS | N0 |  | 1063.807
138 | BSN0T4 | PBS | N0 |  | 1011.282
124 | HAN0T4 | PLA/PHA | N0 |  | 3001.786
129 | HAN0T4 | PLA/PHA | N0 |  | 2961.189
134 | HAN0T4 | PLA/PHA | N0 |  | 3001.863
139 | HAN0T4 | PLA/PHA | N0 |  | 2958.301
125 | PLN0T4 | PLA | N0 |  | 902.8638
130 | PLN0T4 | PLA | N0 |  | 859.8931
135 | PLN0T4 | PLA | N0 |  | 927.3338
140 | PLN0T4 | PLA | N0 |  | 935.9947
141 | CON1T4 | NONE | N1 |  | 707.7211
146 | CON1T4 | NONE | N1 |  | 708.3485
151 | CON1T4 | NONE | N1 |  | 685.6285
156 | CON1T4 | NONE | N1 |  | 671.9668
142 | LDN1T4 | LDPE | N1 |  | 671.5353
147 | LDN1T4 | LDPE | N1 |  | 677.0675
152 | LDN1T4 | LDPE | N1 |  | 697.1604
157 | LDN1T4 | LDPE | N1 |  | 689.6522
143 | BSN1T4 | PBS | N1 |  | 806.5345
148 | BSN1T4 | PBS | N1 |  | 793.6768
153 | BSN1T4 | PBS | N1 |  | 861.334
158 | BSN1T4 | PBS | N1 |  | 868.9092
144 | HAN1T4 | PLA/PHA | N1 |  | 2722.079
149 | HAN1T4 | PLA/PHA | N1 |  | 2716.613
154 | HAN1T4 | PLA/PHA | N1 |  | 2713.593
159 | HAN1T4 | PLA/PHA | N1 |  | 2725.741
145 | PLN1T4 | PLA | N1 |  | 729.1584
150 | PLN1T4 | PLA | N1 |  | 661.0645
155 | PLN1T4 | PLA | N1 |  | 684.9995
160 | PLN1T4 | PLA | N1 |  | 712.7991
[5 empty] | N0 | N1 | SD | SD
|  |  |  | CON | 879.1022 | 693.4162 | 44.50621 | 17.77948
|  |  |  | LDPE | 876.1127 | 683.8538 | 26.6202 | 11.66887
|  |  |  | PBS | 1041.001 | 832.6136 | 22.15901 | 38.02816
|  |  |  | PLA/PHA | 2980.785 | 2719.506 | 24.32294 | 5.441552
|  |  |  | PLA | 906.5213 | 697.0054 | 34.10475 | 30.10617

## CumFlux_by_treat_CO2
Tube # | 1 | 2 | 3 | 4 | 5 | 6 | 7 | 8 | 9 | 10 | 11 | 12 | 13 | 14 | 15 | 16 | 17 | 18 | 19 | 20 | 21 | 22 | 23 | 24 | 25 | 26 | 27 | 28 | 29 | 30 | 31 | 32 | 33 | 34 | 35 | 36 | 37 | 38 | 39 | 40 | 41 | 42 | 43 | 44 | 45 | 46 | 47 | 48 | 49 | 50 | 51 | 52 | 53 | 54 | 55 | 56 | 57 | 58 | 59 | 60 | 61 | 62 | 63 | 64 | 65 | 66 | 67 | 68 | 69 | 70 | 71 | 72 | 73 | 74 | 75 | 76 | 77 | 78 | 79 | 80 | 81 | 82 | 83 | 84 | 85 | 86 | 87 | 88 | 89 | 90 | 91 | 92 | 93 | 94 | 95 | 96 | 97 | 98 | 99 | 100 | 101 | 102 | 103 | 104 | 105 | 106 | 107 | 108 | 109 | 110 | 111 | 112 | 113 | 114 | 115 | 116 | 117 | 118 | 119 | 120 | 121 | 122 | 123 | 124 | 125 | 126 | 127 | 128 | 129 | 130 | 131 | 132 | 133 | 134 | 135 | 136 | 137 | 138 | 139 | 140 | 141 | 142 | 143 | 144 | 145 | 146 | 147 | 148 | 149 | 150 | 151 | 152 | 153 | 154 | 155 | 156 | 157 | 158 | 159 | 160 | 161 | 162 | 163 | 164 | 165 | 166 | 167 | 168 | 169 | 170 | 171 | 172 | 173 | 174 | 175 | 176 | 177 | 178 | 179 | 180 | 181 | 182 | 183 | 184 | 185 | 186 | 187 | 188 | 189 | 190 | 191 | 192 | 193
121 | 9.714879 | 10.07817 | 9.497998 | 8.264369 | 8.374145 | 7.980282 | 7.586419 | 7.519616 | 7.452814 | 7.422038 | 7.391261 | 7.449348 | 7.507435 | 7.392053 | 7.276671 | 7.10169 | 6.926709 | 6.970689 | 7.014668 | 7.007212 | 6.999756 | 6.816301 | 6.632847 | 6.640983 | 6.64912 | 6.657256 | 6.622856 | 6.588457 | 6.554057 | 6.629351 | 6.704646 | 6.77994 | 6.696848 | 6.613755 | 6.530662 | 6.524543 | 6.518424 | 6.512305 | 6.678253 | 6.8442 | 7.010147 | 6.871628 | 6.733109 | 6.59459 | 6.59761 | 6.600629 | 6.603649 | 6.606669 | 6.515943 | 6.425218 | 6.334493 | 6.243767 | 6.153042 | 6.111763 | 6.070485 | 6.029206 | 5.987927 | 5.946648 | 5.90537 | 5.864091 | 5.822812 | 5.781533 | 5.740254 | 5.698976 | 5.657697 | 5.616418 | 5.575139 | 5.536466 | 5.497793 | 5.45912 | 5.420447 | 5.381773 | 5.3431 | 5.304427 | 5.265754 | 5.227081 | 5.188408 | 5.149734 | 5.111061 | 5.072388 | 5.033715 | 4.924405 | 4.815096 | 4.705786 | 4.596476 | 4.487166 | 4.377857 | 4.268547 | 4.159237 | 4.049927 | 3.940618 | 3.831308 | 3.721998 | 3.612689 | 3.503379 | 3.394069 | 3.336784 | 3.279498 | 3.222213 | 3.164927 | 3.107642 | 3.050356 | 2.993071 | 2.935785 | 2.8785 | 2.821214 | 2.763929 | 2.706643 | 2.649358 | 2.592072 | 2.659269 | 2.726465 | 2.793662 | 2.860859 | 2.928055 | 2.995252 | 3.062448 | 3.129645 | 3.196841 | 3.264038 | 3.331235 | 3.398431 | 3.465628 | 3.417563 | 3.369499 | 3.321434 | 3.273369 | 3.225305 | 3.17724 | 3.129175 | 3.081111 | 3.033046 | 2.984981 | 2.936917 | 2.888852 | 2.840788 | 2.792723 | 2.779672 | 2.76662 | 2.753569 | 2.740518 | 2.727467 | 2.714415 | 2.701364 | 2.688313 | 2.675262 | 2.662211 | 2.649159 | 2.636108 | 2.623057 | 2.610006 | 2.596954 | 2.62628 | 2.655607 | 2.684933 | 2.714259 | 2.743585 | 2.772911 | 2.802237 | 2.831564 | 2.86089 | 2.890216 | 2.919542 | 2.948868 | 2.978194 | 3.007521 | 2.971633 | 2.935745 | 2.899857 | 2.863969 | 2.828082 | 2.792194 | 2.756306 | 2.720418 | 2.68453 | 2.648643 | 2.612755 | 2.576867 | 2.55869 | 2.540512 | 2.522335 | 2.504158 | 2.485981 | 2.467803 | 2.449626 | 2.431449 | 2.413272 | 2.395094 | 2.376917 | 2.35874 | 2.340562 | 2.322385 | 2.304208
126 | 9.027607 | 9.073079 | 9.038864 | 7.511536 | 8.287015 | 7.924693 | 7.562371 | 7.317683 | 7.072995 | 7.02415 | 6.975305 | 7.082654 | 7.190003 | 7.156295 | 7.122586 | 6.994338 | 6.866089 | 6.854516 | 6.842944 | 6.851134 | 6.859325 | 6.67773 | 6.496136 | 6.497047 | 6.497959 | 6.49887 | 6.440987 | 6.383105 | 6.325222 | 6.399461 | 6.473701 | 6.547941 | 6.444783 | 6.341624 | 6.238465 | 6.233629 | 6.228792 | 6.223955 | 6.397347 | 6.570739 | 6.744132 | 6.535923 | 6.327714 | 6.119506 | 6.118657 | 6.117808 | 6.116959 | 6.116111 | 6.009081 | 5.90205 | 5.79502 | 5.68799 | 5.58096 | 5.552332 | 5.523705 | 5.495077 | 5.466449 | 5.437821 | 5.409194 | 5.380566 | 5.351938 | 5.32331 | 5.294683 | 5.266055 | 5.237427 | 5.208799 | 5.180172 | 5.13958 | 5.098989 | 5.058397 | 5.017806 | 4.977214 | 4.936622 | 4.896031 | 4.855439 | 4.814848 | 4.774256 | 4.733665 | 4.693073 | 4.652482 | 4.61189 | 4.539843 | 4.467796 | 4.39575 | 4.323703 | 4.251656 | 4.179609 | 4.107563 | 4.035516 | 3.963469 | 3.891422 | 3.819376 | 3.747329 | 3.675282 | 3.603235 | 3.531189 | 3.463163 | 3.395138 | 3.327113 | 3.259087 | 3.191062 | 3.123037 | 3.055011 | 2.986986 | 2.918961 | 2.850935 | 2.78291 | 2.714885 | 2.646859 | 2.578834 | 2.652497 | 2.726159 | 2.799822 | 2.873484 | 2.947147 | 3.020809 | 3.094472 | 3.168135 | 3.241797 | 3.31546 | 3.389122 | 3.462785 | 3.536447 | 3.393564 | 3.25068 | 3.107796 | 2.964912 | 2.822029 | 2.679145 | 2.536261 | 2.393377 | 2.250494 | 2.10761 | 1.964726 | 1.821842 | 1.678959 | 1.536075 | 1.61613 | 1.696185 | 1.776241 | 1.856296 | 1.936351 | 2.016406 | 2.096461 | 2.176517 | 2.256572 | 2.336627 | 2.416682 | 2.496737 | 2.576792 | 2.656848 | 2.736903 | 2.753982 | 2.771061 | 2.78814 | 2.805219 | 2.822298 | 2.839377 | 2.856456 | 2.873535 | 2.890614 | 2.907693 | 2.924772 | 2.941851 | 2.95893 | 2.976009 | 2.962542 | 2.949074 | 2.935607 | 2.92214 | 2.908673 | 2.895206 | 2.881738 | 2.868271 | 2.854804 | 2.841337 | 2.82787 | 2.814403 | 2.795141 | 2.775879 | 2.756617 | 2.737355 | 2.718093 | 2.698832 | 2.67957 | 2.660308 | 2.641046 | 2.621784 | 2.602522 | 2.58326 | 2.563999 | 2.544737 | 2.525475
131 | 8.962967 | 9.623437 | 9.02197 | 7.892452 | 8.065499 | 7.616812 | 7.168125 | 7.065597 | 6.96307 | 6.961075 | 6.959081 | 7.087206 | 7.21533 | 7.171268 | 7.127205 | 6.988888 | 6.850571 | 6.838319 | 6.826066 | 6.853818 | 6.88157 | 6.689501 | 6.497432 | 6.505827 | 6.514222 | 6.522617 | 6.450525 | 6.378434 | 6.306342 | 6.37356 | 6.440778 | 6.507997 | 6.431509 | 6.355021 | 6.278533 | 6.239269 | 6.200005 | 6.160741 | 6.30557 | 6.4504 | 6.595229 | 6.422338 | 6.249447 | 6.076556 | 6.075941 | 6.075327 | 6.074713 | 6.074099 | 5.960673 | 5.847248 | 5.733822 | 5.620396 | 5.506971 | 5.494749 | 5.482528 | 5.470307 | 5.458086 | 5.445865 | 5.433644 | 5.421423 | 5.409202 | 5.396981 | 5.38476 | 5.372539 | 5.360318 | 5.348097 | 5.335876 | 5.298617 | 5.261358 | 5.224099 | 5.18684 | 5.149581 | 5.112322 | 5.075063 | 5.037804 | 5.000545 | 4.963287 | 4.926028 | 4.888769 | 4.85151 | 4.814251 | 4.794744 | 4.775236 | 4.755729 | 4.736222 | 4.716715 | 4.697208 | 4.6777 | 4.658193 | 4.638686 | 4.619179 | 4.599671 | 4.580164 | 4.560657 | 4.54115 | 4.521642 | 4.434998 | 4.348354 | 4.26171 | 4.175066 | 4.088421 | 4.001777 | 3.915133 | 3.828489 | 3.741844 | 3.6552 | 3.568556 | 3.481912 | 3.395268 | 3.308623 | 3.35576 | 3.402898 | 3.450035 | 3.497172 | 3.544309 | 3.591446 | 3.638583 | 3.68572 | 3.732857 | 3.779994 | 3.827131 | 3.874268 | 3.921405 | 3.902575 | 3.883744 | 3.864913 | 3.846082 | 3.827252 | 3.808421 | 3.78959 | 3.770759 | 3.751929 | 3.733098 | 3.714267 | 3.695437 | 3.676606 | 3.657775 | 3.582633 | 3.507492 | 3.43235 | 3.357208 | 3.282067 | 3.206925 | 3.131783 | 3.056642 | 2.9815 | 2.906358 | 2.831217 | 2.756075 | 2.680933 | 2.605792 | 2.53065 | 2.565751 | 2.600853 | 2.635954 | 2.671056 | 2.706157 | 2.741259 | 2.77636 | 2.811462 | 2.846563 | 2.881665 | 2.916766 | 2.951868 | 2.986969 | 3.022071 | 3.027498 | 3.032925 | 3.038352 | 3.043779 | 3.049206 | 3.054632 | 3.060059 | 3.065486 | 3.070913 | 3.07634 | 3.081767 | 3.087194 | 3.056367 | 3.025541 | 2.994714 | 2.963887 | 2.933061 | 2.902234 | 2.871407 | 2.84058 | 2.809754 | 2.778927 | 2.7481 | 2.717274 | 2.686447 | 2.65562 | 2.624794
136 | 10.43358 | 9.592887 | 11.77748 | 8.592515 | 8.697112 | 8.296761 | 7.89641 | 7.786513 | 7.676616 | 7.582455 | 7.488294 | 7.533946 | 7.579599 | 7.501149 | 7.422699 | 7.231783 | 7.040867 | 7.135784 | 7.230701 | 7.270732 | 7.310764 | 7.096018 | 6.881273 | 6.860151 | 6.83903 | 6.817909 | 6.885959 | 6.954009 | 7.022058 | 7.06765 | 7.113241 | 7.158832 | 7.076948 | 6.995064 | 6.91318 | 6.845405 | 6.77763 | 6.709855 | 6.880215 | 7.050575 | 7.220935 | 6.988068 | 6.755201 | 6.522335 | 6.529931 | 6.537526 | 6.545122 | 6.552718 | 6.430582 | 6.308447 | 6.186311 | 6.064175 | 5.942039 | 5.91975 | 5.897461 | 5.875172 | 5.852883 | 5.830594 | 5.808305 | 5.786017 | 5.763728 | 5.741439 | 5.71915 | 5.696861 | 5.674572 | 5.652283 | 5.629994 | 5.563495 | 5.496995 | 5.430496 | 5.363997 | 5.297497 | 5.230998 | 5.164498 | 5.097999 | 5.031499 | 4.965 | 4.8985 | 4.832001 | 4.765501 | 4.699002 | 4.645114 | 4.591226 | 4.537338 | 4.48345 | 4.429562 | 4.375674 | 4.321786 | 4.267898 | 4.21401 | 4.160122 | 4.106234 | 4.052346 | 3.998458 | 3.94457 | 3.890682 | 3.833424 | 3.776166 | 3.718908 | 3.661651 | 3.604393 | 3.547135 | 3.489877 | 3.432619 | 3.375361 | 3.318103 | 3.260846 | 3.203588 | 3.14633 | 3.089072 | 3.163983 | 3.238894 | 3.313805 | 3.388716 | 3.463627 | 3.538538 | 3.613449 | 3.68836 | 3.763271 | 3.838182 | 3.913093 | 3.988004 | 4.062915 | 4.049479 | 4.036043 | 4.022608 | 4.009172 | 3.995736 | 3.982301 | 3.968865 | 3.95543 | 3.941994 | 3.928558 | 3.915123 | 3.901687 | 3.888252 | 3.874816 | 3.828683 | 3.782549 | 3.736416 | 3.690282 | 3.644149 | 3.598016 | 3.551882 | 3.505749 | 3.459615 | 3.413482 | 3.367349 | 3.321215 | 3.275082 | 3.228948 | 3.182815 | 3.17064 | 3.158465 | 3.14629 | 3.134114 | 3.121939 | 3.109764 | 3.097589 | 3.085414 | 3.073239 | 3.061063 | 3.048888 | 3.036713 | 3.024538 | 3.012363 | 3.024989 | 3.037616 | 3.050242 | 3.062869 | 3.075495 | 3.088122 | 3.100749 | 3.113375 | 3.126002 | 3.138628 | 3.151255 | 3.163881 | 3.15219 | 3.140499 | 3.128809 | 3.117118 | 3.105427 | 3.093736 | 3.082045 | 3.070354 | 3.058663 | 3.046972 | 3.035281 | 3.023591 | 3.0119 | 3.000209 | 2.988518
122 | 9.584308 | 9.21764 | 9.361874 | 8.086021 | 8.387245 | 8.358498 | 8.329751 | 7.849021 | 7.36829 | 7.283229 | 7.198167 | 7.274032 | 7.349897 | 7.302123 | 7.254349 | 7.125501 | 6.996654 | 7.107022 | 7.21739 | 7.256517 | 7.295645 | 7.073445 | 6.851245 | 6.73125 | 6.611255 | 6.491259 | 6.524156 | 6.557052 | 6.589949 | 6.710062 | 6.830175 | 6.950288 | 6.869815 | 6.789341 | 6.708868 | 6.672903 | 6.636938 | 6.600973 | 6.803755 | 7.006537 | 7.209318 | 6.987468 | 6.765617 | 6.543766 | 6.53331 | 6.522855 | 6.5124 | 6.501945 | 6.386899 | 6.271854 | 6.156809 | 6.041764 | 5.926719 | 5.90262 | 5.878522 | 5.854423 | 5.830324 | 5.806225 | 5.782127 | 5.758028 | 5.733929 | 5.70983 | 5.685732 | 5.661633 | 5.637534 | 5.613436 | 5.589337 | 5.537773 | 5.48621 | 5.434646 | 5.383082 | 5.331519 | 5.279955 | 5.228392 | 5.176828 | 5.125265 | 5.073701 | 5.022137 | 4.970574 | 4.91901 | 4.867447 | 4.79095 | 4.714454 | 4.637957 | 4.56146 | 4.484964 | 4.408467 | 4.331971 | 4.255474 | 4.178978 | 4.102481 | 4.025984 | 3.949488 | 3.872991 | 3.796495 | 3.719998 | 3.663083 | 3.606168 | 3.549253 | 3.492339 | 3.435424 | 3.378509 | 3.321594 | 3.264679 | 3.207764 | 3.150849 | 3.093934 | 3.037019 | 2.980105 | 2.92319 | 2.987594 | 3.051998 | 3.116402 | 3.180806 | 3.24521 | 3.309614 | 3.374018 | 3.438422 | 3.502826 | 3.567229 | 3.631633 | 3.696037 | 3.760441 | 3.736778 | 3.713115 | 3.689452 | 3.665789 | 3.642125 | 3.618462 | 3.594799 | 3.571136 | 3.547473 | 3.523809 | 3.500146 | 3.476483 | 3.45282 | 3.429156 | 3.401202 | 3.373247 | 3.345293 | 3.317338 | 3.289384 | 3.261429 | 3.233475 | 3.20552 | 3.177566 | 3.149611 | 3.121657 | 3.093702 | 3.065748 | 3.037793 | 3.009839 | 2.997945 | 2.986052 | 2.974159 | 2.962265 | 2.950372 | 2.938479 | 2.926586 | 2.914692 | 2.902799 | 2.890906 | 2.879012 | 2.867119 | 2.855226 | 2.843332 | 2.839956 | 2.83658 | 2.833203 | 2.829827 | 2.82645 | 2.823074 | 2.819698 | 2.816321 | 2.812945 | 2.809568 | 2.806192 | 2.802815 | 2.784058 | 2.7653 | 2.746542 | 2.727784 | 2.709026 | 2.690268 | 2.67151 | 2.652752 | 2.633994 | 2.615236 | 2.596478 | 2.57772 | 2.558962 | 2.540204 | 2.521446
127 | 11.0058 | 9.459984 | 9.069821 | 8.058042 | 8.343822 | 7.799808 | 7.255793 | 7.229104 | 7.202415 | 7.172287 | 7.142159 | 7.186395 | 7.230632 | 7.206304 | 7.181977 | 7.050961 | 6.919944 | 7.027509 | 7.135075 | 7.081516 | 7.027957 | 6.752421 | 6.476885 | 6.550454 | 6.624024 | 6.697594 | 6.548719 | 6.399845 | 6.25097 | 6.339076 | 6.427183 | 6.515289 | 6.431716 | 6.348144 | 6.264572 | 6.214981 | 6.165391 | 6.1158 | 6.298323 | 6.480846 | 6.663369 | 6.430955 | 6.198542 | 5.966128 | 5.98387 | 6.001612 | 6.019355 | 6.037097 | 5.919156 | 5.801214 | 5.683273 | 5.565332 | 5.447391 | 5.449202 | 5.451013 | 5.452824 | 5.454635 | 5.456446 | 5.458257 | 5.460068 | 5.461879 | 5.46369 | 5.465502 | 5.467313 | 5.469124 | 5.470935 | 5.472746 | 5.434748 | 5.39675 | 5.358752 | 5.320754 | 5.282757 | 5.244759 | 5.206761 | 5.168763 | 5.130765 | 5.092767 | 5.054769 | 5.016772 | 4.978774 | 4.940776 | 4.834561 | 4.728345 | 4.62213 | 4.515915 | 4.409699 | 4.303484 | 4.197269 | 4.091054 | 3.984838 | 3.878623 | 3.772408 | 3.666192 | 3.559977 | 3.453762 | 3.347547 | 3.344642 | 3.341736 | 3.338831 | 3.335926 | 3.333021 | 3.330116 | 3.327211 | 3.324306 | 3.3214 | 3.318495 | 3.31559 | 3.312685 | 3.30978 | 3.306875 | 3.347778 | 3.388681 | 3.429584 | 3.470487 | 3.51139 | 3.552292 | 3.593195 | 3.634098 | 3.675001 | 3.715904 | 3.756807 | 3.79771 | 3.838613 | 3.686997 | 3.535382 | 3.383766 | 3.23215 | 3.080534 | 2.928919 | 2.777303 | 2.625687 | 2.474071 | 2.322456 | 2.17084 | 2.019224 | 1.867608 | 1.715993 | 1.716139 | 1.716285 | 1.716431 | 1.716577 | 1.716723 | 1.71687 | 1.717016 | 1.717162 | 1.717308 | 1.717454 | 1.7176 | 1.717747 | 1.717893 | 1.718039 | 1.718185 | 1.803898 | 1.889611 | 1.975324 | 2.061037 | 2.14675 | 2.232463 | 2.318176 | 2.403889 | 2.489602 | 2.575315 | 2.661028 | 2.746741 | 2.832454 | 2.918167 | 2.91546 | 2.912753 | 2.910046 | 2.907339 | 2.904632 | 2.901925 | 2.899218 | 2.896511 | 2.893804 | 2.891097 | 2.88839 | 2.885683 | 2.869606 | 2.853529 | 2.837452 | 2.821375 | 2.805298 | 2.789221 | 2.773144 | 2.757067 | 2.74099 | 2.724913 | 2.708836 | 2.692759 | 2.676682 | 2.660605 | 2.644528
132 | 10.83445 | 9.83609 | 11.70536 | 9.087781 | 8.643511 | 8.511746 | 8.379982 | 8.196697 | 8.013413 | 7.892515 | 7.771616 | 7.752624 | 7.733631 | 7.631748 | 7.529865 | 7.31153 | 7.093194 | 6.961493 | 6.829793 | 7.090739 | 7.351685 | 7.131032 | 6.910379 | 6.736499 | 6.562618 | 6.388738 | 6.450523 | 6.512307 | 6.574092 | 6.694653 | 6.815215 | 6.935776 | 6.738314 | 6.540853 | 6.343392 | 6.314129 | 6.284865 | 6.255602 | 6.433541 | 6.611479 | 6.789418 | 6.552351 | 6.315284 | 6.078217 | 6.072157 | 6.066096 | 6.060036 | 6.053976 | 5.929978 | 5.805981 | 5.681984 | 5.557986 | 5.433989 | 5.413916 | 5.393843 | 5.37377 | 5.353698 | 5.333625 | 5.313552 | 5.293479 | 5.273406 | 5.253333 | 5.23326 | 5.213187 | 5.193114 | 5.173042 | 5.152969 | 5.108701 | 5.064434 | 5.020167 | 4.9759 | 4.931633 | 4.887366 | 4.843098 | 4.798831 | 4.754564 | 4.710297 | 4.66603 | 4.621763 | 4.577495 | 4.533228 | 4.465041 | 4.396853 | 4.328665 | 4.260477 | 4.19229 | 4.124102 | 4.055914 | 3.987727 | 3.919539 | 3.851351 | 3.783163 | 3.714976 | 3.646788 | 3.5786 | 3.510413 | 3.511003 | 3.511593 | 3.512183 | 3.512773 | 3.513363 | 3.513953 | 3.514543 | 3.515133 | 3.515723 | 3.516313 | 3.516904 | 3.517494 | 3.518084 | 3.518674 | 3.555155 | 3.591636 | 3.628117 | 3.664599 | 3.70108 | 3.737561 | 3.774042 | 3.810524 | 3.847005 | 3.883486 | 3.919967 | 3.956448 | 3.99293 | 3.944479 | 3.896028 | 3.847577 | 3.799126 | 3.750675 | 3.702225 | 3.653774 | 3.605323 | 3.556872 | 3.508421 | 3.45997 | 3.411519 | 3.363069 | 3.314618 | 3.292069 | 3.269519 | 3.24697 | 3.224421 | 3.201872 | 3.179323 | 3.156774 | 3.134225 | 3.111675 | 3.089126 | 3.066577 | 3.044028 | 3.021479 | 2.99893 | 2.97638 | 2.967017 | 2.957654 | 2.948291 | 2.938928 | 2.929565 | 2.920202 | 2.910839 | 2.901476 | 2.892113 | 2.88275 | 2.873387 | 2.864024 | 2.854661 | 2.845298 | 2.850823 | 2.856348 | 2.861874 | 2.867399 | 2.872924 | 2.87845 | 2.883975 | 2.8895 | 2.895025 | 2.900551 | 2.906076 | 2.911601 | 2.887102 | 2.862603 | 2.838103 | 2.813604 | 2.789105 | 2.764606 | 2.740106 | 2.715607 | 2.691108 | 2.666608 | 2.642109 | 2.61761 | 2.59311 | 2.568611 | 2.544112
137 | 10.20928 | 9.148935 | 9.244199 | 8.014112 | 9.248109 | 8.222689 | 7.197268 | 7.11432 | 7.031371 | 7.018577 | 7.005783 | 7.045376 | 7.08497 | 6.98668 | 6.88839 | 6.754213 | 6.620037 | 6.899421 | 7.178805 | 6.63166 | 6.084516 | 5.904808 | 5.725099 | 5.988407 | 6.251715 | 6.515023 | 6.497798 | 6.480572 | 6.463347 | 6.572005 | 6.680662 | 6.78932 | 6.669381 | 6.549442 | 6.429503 | 6.391411 | 6.353319 | 6.315226 | 6.502325 | 6.689424 | 6.876523 | 6.665784 | 6.455044 | 6.244305 | 6.262116 | 6.279927 | 6.297737 | 6.315548 | 6.19067 | 6.065791 | 5.940913 | 5.816035 | 5.691156 | 5.691074 | 5.690992 | 5.69091 | 5.690828 | 5.690746 | 5.690663 | 5.690581 | 5.690499 | 5.690417 | 5.690335 | 5.690253 | 5.69017 | 5.690088 | 5.690006 | 5.617682 | 5.545358 | 5.473034 | 5.40071 | 5.328386 | 5.256062 | 5.183738 | 5.111414 | 5.03909 | 4.966767 | 4.894443 | 4.822119 | 4.749795 | 4.677471 | 4.604746 | 4.532022 | 4.459297 | 4.386572 | 4.313848 | 4.241123 | 4.168399 | 4.095674 | 4.022949 | 3.950225 | 3.8775 | 3.804776 | 3.732051 | 3.659326 | 3.586602 | 3.564684 | 3.542765 | 3.520847 | 3.498929 | 3.477011 | 3.455092 | 3.433174 | 3.411256 | 3.389338 | 3.367419 | 3.345501 | 3.323583 | 3.301665 | 3.279746 | 3.316332 | 3.352918 | 3.389503 | 3.426089 | 3.462675 | 3.49926 | 3.535846 | 3.572432 | 3.609017 | 3.645603 | 3.682189 | 3.718774 | 3.75536 | 3.729924 | 3.704488 | 3.679052 | 3.653616 | 3.628179 | 3.602743 | 3.577307 | 3.551871 | 3.526435 | 3.500999 | 3.475563 | 3.450126 | 3.42469 | 3.399254 | 3.361643 | 3.324031 | 3.286419 | 3.248808 | 3.211196 | 3.173585 | 3.135973 | 3.098362 | 3.06075 | 3.023139 | 2.985527 | 2.947916 | 2.910304 | 2.872692 | 2.835081 | 2.845759 | 2.856438 | 2.867116 | 2.877795 | 2.888473 | 2.899152 | 2.90983 | 2.920508 | 2.931187 | 2.941865 | 2.952544 | 2.963222 | 2.973901 | 2.984579 | 2.980334 | 2.976088 | 2.971843 | 2.967598 | 2.963352 | 2.959107 | 2.954861 | 2.950616 | 2.946371 | 2.942125 | 2.93788 | 2.933635 | 2.922878 | 2.912122 | 2.901366 | 2.890609 | 2.879853 | 2.869097 | 2.858341 | 2.847584 | 2.836828 | 2.826072 | 2.815315 | 2.804559 | 2.793803 | 2.783047 | 2.77229
123 | 29.35468 | 18.03045 | 14.59359 | 12.30082 | 12.25239 | 11.24495 | 10.23752 | 9.868457 | 9.499395 | 9.329011 | 9.158627 | 9.190423 | 9.222218 | 9.089647 | 8.957077 | 8.860909 | 8.76474 | 8.67334 | 8.58194 | 8.725137 | 8.868335 | 8.49556 | 8.122786 | 8.095754 | 8.068721 | 8.041689 | 8.0025 | 7.963311 | 7.924123 | 8.032983 | 8.141844 | 8.250705 | 8.150228 | 8.049751 | 7.949275 | 7.897782 | 7.84629 | 7.794797 | 7.965422 | 8.136048 | 8.306673 | 8.031828 | 7.756983 | 7.482139 | 7.464026 | 7.445914 | 7.427802 | 7.40969 | 7.230893 | 7.052097 | 6.8733 | 6.694504 | 6.515707 | 6.486122 | 6.456536 | 6.42695 | 6.397365 | 6.367779 | 6.338194 | 6.308608 | 6.279023 | 6.249437 | 6.219852 | 6.190266 | 6.16068 | 6.131095 | 6.101509 | 6.047939 | 5.994369 | 5.940799 | 5.887229 | 5.833659 | 5.780089 | 5.726519 | 5.672949 | 5.619379 | 5.565809 | 5.512239 | 5.458669 | 5.405099 | 5.351529 | 5.257266 | 5.163002 | 5.068739 | 4.974475 | 4.880212 | 4.785949 | 4.691685 | 4.597422 | 4.503158 | 4.408895 | 4.314632 | 4.220368 | 4.126105 | 4.031842 | 3.937578 | 3.899032 | 3.860486 | 3.821941 | 3.783395 | 3.744849 | 3.706303 | 3.667757 | 3.629211 | 3.590665 | 3.552119 | 3.513574 | 3.475028 | 3.436482 | 3.397936 | 3.422742 | 3.447548 | 3.472354 | 3.497159 | 3.521965 | 3.546771 | 3.571577 | 3.596383 | 3.621189 | 3.645995 | 3.670801 | 3.695606 | 3.720412 | 3.670633 | 3.620854 | 3.571075 | 3.521296 | 3.471516 | 3.421737 | 3.371958 | 3.322179 | 3.2724 | 3.22262 | 3.172841 | 3.123062 | 3.073283 | 3.023504 | 3.036262 | 3.049021 | 3.061779 | 3.074537 | 3.087296 | 3.100054 | 3.112813 | 3.125571 | 3.13833 | 3.151088 | 3.163847 | 3.176605 | 3.189364 | 3.202122 | 3.21488 | 3.222064 | 3.229247 | 3.23643 | 3.243614 | 3.250797 | 3.25798 | 3.265163 | 3.272347 | 3.27953 | 3.286713 | 3.293897 | 3.30108 | 3.308263 | 3.315446 | 3.296378 | 3.27731 | 3.258241 | 3.239173 | 3.220104 | 3.201036 | 3.181967 | 3.162899 | 3.14383 | 3.124762 | 3.105693 | 3.086625 | 3.067998 | 3.049372 | 3.030745 | 3.012118 | 2.993492 | 2.974865 | 2.956238 | 2.937612 | 2.918985 | 2.900359 | 2.881732 | 2.863105 | 2.844479 | 2.825852 | 2.807225
128 | 30.3823 | 17.65205 | 15.18526 | 12.36934 | 13.74941 | 12.09718 | 10.44494 | 10.12917 | 9.813396 | 9.670148 | 9.526899 | 9.601515 | 9.67613 | 9.352155 | 9.028179 | 8.776325 | 8.52447 | 8.494228 | 8.463986 | 8.593519 | 8.723053 | 8.467402 | 8.21175 | 8.154017 | 8.096284 | 8.038552 | 8.030056 | 8.021561 | 8.013065 | 8.109809 | 8.206552 | 8.303296 | 8.221541 | 8.139786 | 8.058031 | 7.938304 | 7.818577 | 7.69885 | 7.91319 | 8.127531 | 8.341871 | 8.051039 | 7.760207 | 7.469375 | 7.472095 | 7.474816 | 7.477536 | 7.480256 | 7.324293 | 7.16833 | 7.012366 | 6.856403 | 6.70044 | 6.663623 | 6.626806 | 6.589989 | 6.553172 | 6.516355 | 6.479538 | 6.442721 | 6.405904 | 6.369087 | 6.33227 | 6.295453 | 6.258636 | 6.221819 | 6.185002 | 6.10287 | 6.020739 | 5.938607 | 5.856476 | 5.774344 | 5.692213 | 5.610081 | 5.52795 | 5.445818 | 5.363687 | 5.281555 | 5.199424 | 5.117292 | 5.035161 | 4.945588 | 4.856016 | 4.766444 | 4.676871 | 4.587299 | 4.497727 | 4.408154 | 4.318582 | 4.22901 | 4.139437 | 4.049865 | 3.960293 | 3.87072 | 3.781148 | 3.691576 | 3.729541 | 3.767506 | 3.805472 | 3.843437 | 3.881403 | 3.919368 | 3.957334 | 3.995299 | 4.033264 | 4.07123 | 4.109195 | 4.147161 | 4.185126 | 4.223092 | 4.199297 | 4.175503 | 4.151708 | 4.127914 | 4.10412 | 4.080325 | 4.056531 | 4.032736 | 4.008942 | 3.985148 | 3.961353 | 3.937559 | 3.913764 | 3.865355 | 3.816945 | 3.768535 | 3.720125 | 3.671716 | 3.623306 | 3.574896 | 3.526486 | 3.478076 | 3.429667 | 3.381257 | 3.332847 | 3.284437 | 3.236028 | 3.212481 | 3.188934 | 3.165387 | 3.14184 | 3.118294 | 3.094747 | 3.0712 | 3.047653 | 3.024106 | 3.000559 | 2.977013 | 2.953466 | 2.929919 | 2.906372 | 2.882825 | 2.892576 | 2.902327 | 2.912078 | 2.921829 | 2.93158 | 2.941331 | 2.951081 | 2.960832 | 2.970583 | 2.980334 | 2.990085 | 2.999836 | 3.009587 | 3.019337 | 3.018423 | 3.017509 | 3.016595 | 3.01568 | 3.014766 | 3.013852 | 3.012937 | 3.012023 | 3.011109 | 3.010194 | 3.00928 | 3.008366 | 3.00545 | 3.002533 | 2.999617 | 2.996701 | 2.993785 | 2.990868 | 2.987952 | 2.985036 | 2.98212 | 2.979203 | 2.976287 | 2.973371 | 2.970455 | 2.967538 | 2.964622
133 | 31.95656 | 17.42766 | 14.38421 | 11.9332 | 12.17867 | 11.13642 | 10.09417 | 9.753652 | 9.413137 | 9.326215 | 9.239293 | 9.254062 | 9.268832 | 9.095934 | 8.923037 | 8.742019 | 8.561002 | 8.495915 | 8.430828 | 8.572626 | 8.714424 | 8.393166 | 8.071909 | 8.036059 | 8.000208 | 7.964358 | 7.95001 | 7.935663 | 7.921315 | 7.994384 | 8.067454 | 8.140523 | 8.067677 | 7.994831 | 7.921985 | 7.831632 | 7.741279 | 7.650925 | 7.902867 | 8.154809 | 8.406751 | 8.137222 | 7.867693 | 7.598164 | 7.627014 | 7.655864 | 7.684713 | 7.713563 | 7.486776 | 7.259988 | 7.0332 | 6.806412 | 6.579625 | 6.537705 | 6.495785 | 6.453865 | 6.411945 | 6.370025 | 6.328106 | 6.286186 | 6.244266 | 6.202346 | 6.160426 | 6.118506 | 6.076586 | 6.034667 | 5.992747 | 5.933318 | 5.87389 | 5.814461 | 5.755033 | 5.695604 | 5.636175 | 5.576747 | 5.517318 | 5.45789 | 5.398461 | 5.339033 | 5.279604 | 5.220176 | 5.160747 | 5.096732 | 5.032717 | 4.968702 | 4.904687 | 4.840673 | 4.776658 | 4.712643 | 4.648628 | 4.584613 | 4.520598 | 4.456583 | 4.392568 | 4.328553 | 4.264538 | 4.200523 | 4.215256 | 4.229989 | 4.244723 | 4.259456 | 4.274189 | 4.288922 | 4.303655 | 4.318388 | 4.333121 | 4.347854 | 4.362587 | 4.37732 | 4.392053 | 4.406786 | 4.359715 | 4.312644 | 4.265573 | 4.218503 | 4.171432 | 4.124361 | 4.07729 | 4.030219 | 3.983148 | 3.936077 | 3.889006 | 3.841935 | 3.794864 | 3.769247 | 3.74363 | 3.718013 | 3.692396 | 3.666779 | 3.641162 | 3.615545 | 3.589928 | 3.564312 | 3.538695 | 3.513078 | 3.487461 | 3.461844 | 3.436227 | 3.413424 | 3.390622 | 3.367819 | 3.345016 | 3.322214 | 3.299411 | 3.276608 | 3.253806 | 3.231003 | 3.2082 | 3.185398 | 3.162595 | 3.139792 | 3.11699 | 3.094187 | 3.115174 | 3.136162 | 3.157149 | 3.178137 | 3.199124 | 3.220112 | 3.241099 | 3.262086 | 3.283074 | 3.304061 | 3.325049 | 3.346036 | 3.367024 | 3.388011 | 3.372843 | 3.357675 | 3.342507 | 3.327339 | 3.312171 | 3.297002 | 3.281834 | 3.266666 | 3.251498 | 3.23633 | 3.221162 | 3.205994 | 3.193634 | 3.181274 | 3.168913 | 3.156553 | 3.144193 | 3.131833 | 3.119472 | 3.107112 | 3.094752 | 3.082392 | 3.070031 | 3.057671 | 3.045311 | 3.032951 | 3.02059
138 | 30.02405 | 17.21355 | 14.53982 | 12.1706 | 12.21177 | 11.26538 | 10.31898 | 9.915875 | 9.512771 | 9.370965 | 9.229158 | 9.266938 | 9.304718 | 9.151801 | 8.998884 | 8.829989 | 8.661095 | 8.562744 | 8.464392 | 8.557152 | 8.649911 | 8.279915 | 7.909919 | 7.863606 | 7.817293 | 7.77098 | 7.74993 | 7.72888 | 7.70783 | 7.782305 | 7.856779 | 7.931254 | 7.846893 | 7.762532 | 7.67817 | 7.596418 | 7.514665 | 7.432913 | 7.678095 | 7.923277 | 8.168459 | 7.851504 | 7.534548 | 7.217593 | 7.18384 | 7.150086 | 7.116333 | 7.08258 | 6.961683 | 6.840786 | 6.719889 | 6.598992 | 6.478096 | 6.43377 | 6.389445 | 6.345119 | 6.300794 | 6.256468 | 6.212143 | 6.167817 | 6.123492 | 6.079166 | 6.034841 | 5.990515 | 5.94619 | 5.901865 | 5.857539 | 5.79315 | 5.728762 | 5.664373 | 5.599984 | 5.535596 | 5.471207 | 5.406818 | 5.34243 | 5.278041 | 5.213652 | 5.149263 | 5.084875 | 5.020486 | 4.956097 | 4.876628 | 4.797158 | 4.717689 | 4.638219 | 4.558749 | 4.47928 | 4.39981 | 4.320341 | 4.240871 | 4.161401 | 4.081932 | 4.002462 | 3.922993 | 3.843523 | 3.764054 | 3.747157 | 3.73026 | 3.713364 | 3.696467 | 3.679571 | 3.662674 | 3.645777 | 3.628881 | 3.611984 | 3.595088 | 3.578191 | 3.561294 | 3.544398 | 3.527501 | 3.529533 | 3.531565 | 3.533597 | 3.535629 | 3.537661 | 3.539693 | 3.541725 | 3.543757 | 3.545788 | 3.54782 | 3.549852 | 3.551884 | 3.553916 | 3.520728 | 3.48754 | 3.454352 | 3.421164 | 3.387976 | 3.354787 | 3.321599 | 3.288411 | 3.255223 | 3.222035 | 3.188847 | 3.155659 | 3.122471 | 3.089283 | 3.084353 | 3.079423 | 3.074493 | 3.069563 | 3.064633 | 3.059703 | 3.054773 | 3.049843 | 3.044913 | 3.039983 | 3.035054 | 3.030124 | 3.025194 | 3.020264 | 3.015334 | 3.012605 | 3.009876 | 3.007147 | 3.004418 | 3.001689 | 2.99896 | 2.996231 | 2.993502 | 2.990773 | 2.988044 | 2.985315 | 2.982586 | 2.979857 | 2.977128 | 2.980547 | 2.983967 | 2.987387 | 2.990807 | 2.994227 | 2.997647 | 3.001067 | 3.004487 | 3.007906 | 3.011326 | 3.014746 | 3.018166 | 3.002004 | 2.985843 | 2.969681 | 2.953519 | 2.937358 | 2.921196 | 2.905034 | 2.888873 | 2.872711 | 2.856549 | 2.840388 | 2.824226 | 2.808064 | 2.791903 | 2.775741
124 | 82.77056 | 47.0632 | 38.57248 | 32.52761 | 30.49351 | 28.65106 | 26.80862 | 25.77803 | 24.74744 | 24.58722 | 24.427 | 24.19553 | 23.96405 | 23.59268 | 23.2213 | 23.73995 | 24.25859 | 23.4428 | 22.627 | 22.69628 | 22.76556 | 22.68506 | 22.60457 | 22.59853 | 22.59249 | 22.58646 | 23.16257 | 23.73868 | 24.3148 | 24.51104 | 24.70727 | 24.90351 | 24.65666 | 24.4098 | 24.16294 | 24.27633 | 24.38972 | 24.5031 | 25.04652 | 25.58993 | 26.13334 | 25.00572 | 23.87811 | 22.75049 | 22.73966 | 22.72882 | 22.71799 | 22.70715 | 22.29197 | 21.87679 | 21.46161 | 21.04643 | 20.63125 | 20.45147 | 20.27169 | 20.09191 | 19.91213 | 19.73235 | 19.55257 | 19.37279 | 19.19301 | 19.01323 | 18.83345 | 18.65367 | 18.47389 | 18.29411 | 18.11433 | 18.03342 | 17.95251 | 17.87161 | 17.7907 | 17.70979 | 17.62888 | 17.54797 | 17.46707 | 17.38616 | 17.30525 | 17.22434 | 17.14343 | 17.06253 | 16.98162 | 17.11295 | 17.24427 | 17.3756 | 17.50693 | 17.63826 | 17.76959 | 17.90092 | 18.03225 | 18.16357 | 18.2949 | 18.42623 | 18.55756 | 18.68889 | 18.82022 | 18.95155 | 18.28308 | 17.61461 | 16.94614 | 16.27768 | 15.60921 | 14.94074 | 14.27227 | 13.60381 | 12.93534 | 12.26687 | 11.5984 | 10.92993 | 10.26147 | 9.592999 | 9.54287 | 9.492741 | 9.442612 | 9.392482 | 9.342353 | 9.292224 | 9.242095 | 9.191965 | 9.141836 | 9.091707 | 9.041578 | 8.991448 | 8.941319 | 8.882724 | 8.824129 | 8.765534 | 8.706939 | 8.648343 | 8.589748 | 8.531153 | 8.472558 | 8.413963 | 8.355368 | 8.296773 | 8.238178 | 8.179582 | 8.120987 | 8.08065 | 8.040313 | 7.999975 | 7.959638 | 7.919301 | 7.878963 | 7.838626 | 7.798289 | 7.757952 | 7.717614 | 7.677277 | 7.63694 | 7.596602 | 7.556265 | 7.515928 | 7.528521 | 7.541114 | 7.553707 | 7.5663 | 7.578893 | 7.591486 | 7.604079 | 7.616672 | 7.629265 | 7.641858 | 7.654452 | 7.667045 | 7.679638 | 7.692231 | 7.562424 | 7.432618 | 7.302811 | 7.173005 | 7.043198 | 6.913392 | 6.783585 | 6.653779 | 6.523972 | 6.394166 | 6.264359 | 6.134553 | 6.233477 | 6.332401 | 6.431325 | 6.530249 | 6.629173 | 6.728097 | 6.827022 | 6.925946 | 7.02487 | 7.123794 | 7.222718 | 7.321642 | 7.420566 | 7.519491 | 7.618415
129 | 85.47958 | 48.6867 | 38.90856 | 33.23722 | 31.70995 | 30.02893 | 28.3479 | 27.24709 | 26.14628 | 25.73109 | 25.31589 | 25.0948 | 24.87371 | 24.52198 | 24.17025 | 25.07868 | 25.9871 | 24.96556 | 23.94402 | 24.05983 | 24.17564 | 23.96665 | 23.75767 | 23.72659 | 23.69552 | 23.66445 | 24.01296 | 24.36147 | 24.70998 | 24.82996 | 24.94995 | 25.06994 | 24.86487 | 24.65979 | 24.45472 | 24.5404 | 24.62608 | 24.71177 | 25.25897 | 25.80617 | 26.35337 | 24.9975 | 23.64164 | 22.28578 | 22.4891 | 22.69242 | 22.89574 | 23.09906 | 22.69986 | 22.30067 | 21.90147 | 21.50228 | 21.10309 | 20.88435 | 20.66561 | 20.44687 | 20.22813 | 20.00939 | 19.79065 | 19.57191 | 19.35317 | 19.13443 | 18.91569 | 18.69695 | 18.47821 | 18.25947 | 18.04074 | 17.81482 | 17.5889 | 17.36298 | 17.13706 | 16.91114 | 16.68522 | 16.4593 | 16.23339 | 16.00747 | 15.78155 | 15.55563 | 15.32971 | 15.10379 | 14.87787 | 15.15479 | 15.43171 | 15.70862 | 15.98554 | 16.26245 | 16.53937 | 16.81629 | 17.0932 | 17.37012 | 17.64704 | 17.92395 | 18.20087 | 18.47778 | 18.7547 | 19.03162 | 18.30579 | 17.57996 | 16.85413 | 16.1283 | 15.40248 | 14.67665 | 13.95082 | 13.22499 | 12.49916 | 11.77334 | 11.04751 | 10.32168 | 9.595851 | 8.870023 | 8.894187 | 8.918351 | 8.942515 | 8.966679 | 8.990843 | 9.015007 | 9.03917 | 9.063334 | 9.087498 | 9.111662 | 9.135826 | 9.15999 | 9.184154 | 9.089328 | 8.994503 | 8.899678 | 8.804852 | 8.710027 | 8.615202 | 8.520376 | 8.425551 | 8.330726 | 8.2359 | 8.141075 | 8.046249 | 7.951424 | 7.856599 | 7.790929 | 7.72526 | 7.659591 | 7.593922 | 7.528252 | 7.462583 | 7.396914 | 7.331245 | 7.265575 | 7.199906 | 7.134237 | 7.068568 | 7.002898 | 6.937229 | 6.87156 | 6.834603 | 6.797647 | 6.76069 | 6.723734 | 6.686777 | 6.64982 | 6.612864 | 6.575907 | 6.538951 | 6.501994 | 6.465037 | 6.428081 | 6.391124 | 6.354168 | 6.289813 | 6.225459 | 6.161104 | 6.09675 | 6.032396 | 5.968041 | 5.903687 | 5.839332 | 5.774978 | 5.710623 | 5.646269 | 5.581915 | 5.652879 | 5.723843 | 5.794807 | 5.865772 | 5.936736 | 6.0077 | 6.078665 | 6.149629 | 6.220593 | 6.291557 | 6.362522 | 6.433486 | 6.50445 | 6.575414 | 6.646379
134 | 85.25024 | 49.2332 | 39.9881 | 34.11767 | 32.25823 | 30.18373 | 28.10922 | 26.90191 | 25.6946 | 25.4079 | 25.1212 | 24.86179 | 24.60239 | 24.36367 | 24.12495 | 24.95121 | 25.77746 | 24.70864 | 23.63981 | 23.68621 | 23.7326 | 23.62615 | 23.5197 | 23.57344 | 23.62718 | 23.68092 | 24.07396 | 24.467 | 24.86003 | 24.89005 | 24.92006 | 24.95007 | 24.64918 | 24.34828 | 24.04739 | 24.12694 | 24.20649 | 24.28604 | 24.83099 | 25.37594 | 25.92089 | 24.79745 | 23.67401 | 22.55057 | 22.63659 | 22.72262 | 22.80865 | 22.89468 | 22.49924 | 22.1038 | 21.70836 | 21.31291 | 20.91747 | 20.65349 | 20.3895 | 20.12552 | 19.86153 | 19.59754 | 19.33356 | 19.06957 | 18.80559 | 18.5416 | 18.27761 | 18.01363 | 17.74964 | 17.48566 | 17.22167 | 17.18943 | 17.1572 | 17.12496 | 17.09273 | 17.06049 | 17.02826 | 16.99602 | 16.96379 | 16.93155 | 16.89931 | 16.86708 | 16.83484 | 16.80261 | 16.77037 | 16.92119 | 17.072 | 17.22281 | 17.37362 | 17.52444 | 17.67525 | 17.82606 | 17.97688 | 18.12769 | 18.2785 | 18.42931 | 18.58013 | 18.73094 | 18.88175 | 19.03257 | 18.35487 | 17.67717 | 16.99947 | 16.32177 | 15.64407 | 14.96637 | 14.28867 | 13.61097 | 12.93327 | 12.25557 | 11.57787 | 10.90017 | 10.22247 | 9.544771 | 9.580082 | 9.615392 | 9.650703 | 9.686014 | 9.721324 | 9.756635 | 9.791946 | 9.827256 | 9.862567 | 9.897878 | 9.933188 | 9.968499 | 10.00381 | 9.843094 | 9.682378 | 9.521662 | 9.360946 | 9.20023 | 9.039513 | 8.878797 | 8.718081 | 8.557365 | 8.396649 | 8.235933 | 8.075217 | 7.914501 | 7.753785 | 7.718058 | 7.682331 | 7.646604 | 7.610877 | 7.57515 | 7.539423 | 7.503697 | 7.46797 | 7.432243 | 7.396516 | 7.360789 | 7.325062 | 7.289335 | 7.253608 | 7.217881 | 7.164231 | 7.110581 | 7.056931 | 7.003281 | 6.949631 | 6.895981 | 6.84233 | 6.78868 | 6.73503 | 6.68138 | 6.62773 | 6.57408 | 6.52043 | 6.46678 | 6.412719 | 6.358658 | 6.304597 | 6.250536 | 6.196475 | 6.142414 | 6.088353 | 6.034292 | 5.980231 | 5.926171 | 5.87211 | 5.818049 | 5.902886 | 5.987722 | 6.072559 | 6.157396 | 6.242233 | 6.32707 | 6.411907 | 6.496744 | 6.581581 | 6.666418 | 6.751255 | 6.836091 | 6.920928 | 7.005765 | 7.090602
139 | 86.86381 | 51.83185 | 43.19342 | 34.60877 | 32.87391 | 30.60699 | 28.34008 | 27.06397 | 25.78785 | 25.70155 | 25.61525 | 25.27875 | 24.94224 | 24.49282 | 24.04339 | 24.45004 | 24.85669 | 24.11314 | 23.3696 | 23.82561 | 24.28163 | 23.72693 | 23.17224 | 23.06975 | 22.96727 | 22.86478 | 23.34542 | 23.82606 | 24.3067 | 24.55563 | 24.80456 | 25.05349 | 24.74177 | 24.43005 | 24.11833 | 24.21369 | 24.30905 | 24.40442 | 25.21522 | 26.02602 | 26.83683 | 25.50904 | 24.18126 | 22.85347 | 23.29013 | 23.72679 | 24.16346 | 24.60012 | 23.81667 | 23.03321 | 22.24976 | 21.4663 | 20.68285 | 20.37435 | 20.06584 | 19.75734 | 19.44884 | 19.14033 | 18.83183 | 18.52333 | 18.21482 | 17.90632 | 17.59782 | 17.28931 | 16.98081 | 16.67231 | 16.3638 | 16.35497 | 16.34614 | 16.33731 | 16.32848 | 16.31965 | 16.31081 | 16.30198 | 16.29315 | 16.28432 | 16.27549 | 16.26666 | 16.25783 | 16.24899 | 16.24016 | 16.22979 | 16.21941 | 16.20903 | 16.19866 | 16.18828 | 16.1779 | 16.16752 | 16.15715 | 16.14677 | 16.13639 | 16.12602 | 16.11564 | 16.10526 | 16.09489 | 16.08451 | 15.65411 | 15.22372 | 14.79332 | 14.36293 | 13.93253 | 13.50214 | 13.07174 | 12.64135 | 12.21095 | 11.78056 | 11.35016 | 10.91977 | 10.48937 | 10.05898 | 9.98016 | 9.901342 | 9.822524 | 9.743706 | 9.664889 | 9.586071 | 9.507253 | 9.428435 | 9.349618 | 9.2708 | 9.191982 | 9.113165 | 9.034347 | 8.971706 | 8.909066 | 8.846426 | 8.783786 | 8.721145 | 8.658505 | 8.595865 | 8.533224 | 8.470584 | 8.407944 | 8.345303 | 8.282663 | 8.220023 | 8.157383 | 8.08573 | 8.014078 | 7.942426 | 7.870774 | 7.799122 | 7.72747 | 7.655818 | 7.584166 | 7.512514 | 7.440862 | 7.369209 | 7.297557 | 7.225905 | 7.154253 | 7.082601 | 7.06482 | 7.047038 | 7.029257 | 7.011476 | 6.993694 | 6.975913 | 6.958131 | 6.94035 | 6.922569 | 6.904787 | 6.887006 | 6.869225 | 6.851443 | 6.833662 | 6.75686 | 6.680057 | 6.603255 | 6.526453 | 6.449651 | 6.372849 | 6.296046 | 6.219244 | 6.142442 | 6.06564 | 5.988838 | 5.912036 | 5.992645 | 6.073254 | 6.153864 | 6.234473 | 6.315083 | 6.395692 | 6.476301 | 6.556911 | 6.63752 | 6.71813 | 6.798739 | 6.879349 | 6.959958 | 7.040567 | 7.121177
125 | 11.03415 | 10.11228 | 9.86988 | 8.922478 | 9.239632 | 8.956234 | 8.672837 | 8.170638 | 7.668439 | 7.564466 | 7.460493 | 7.55924 | 7.657987 | 7.58201 | 7.506033 | 7.728897 | 7.951761 | 7.7097 | 7.467638 | 7.603829 | 7.740021 | 7.455438 | 7.170856 | 7.114174 | 7.057493 | 7.000811 | 6.934209 | 6.867606 | 6.801004 | 6.784342 | 6.767681 | 6.751019 | 6.663624 | 6.57623 | 6.488835 | 6.501739 | 6.514642 | 6.527545 | 6.713738 | 6.89993 | 7.086123 | 6.817189 | 6.548255 | 6.279321 | 6.261012 | 6.242703 | 6.224394 | 6.206085 | 6.11022 | 6.014354 | 5.918489 | 5.822624 | 5.726758 | 5.68175 | 5.636741 | 5.591733 | 5.546725 | 5.501716 | 5.456708 | 5.411699 | 5.366691 | 5.321682 | 5.276674 | 5.231666 | 5.186657 | 5.141649 | 5.09664 | 5.053907 | 5.011175 | 4.968442 | 4.925709 | 4.882977 | 4.840244 | 4.797511 | 4.754778 | 4.712046 | 4.669313 | 4.62658 | 4.583848 | 4.541115 | 4.498382 | 4.4388 | 4.379218 | 4.319635 | 4.260053 | 4.20047 | 4.140888 | 4.081306 | 4.021723 | 3.962141 | 3.902559 | 3.842976 | 3.783394 | 3.723812 | 3.664229 | 3.604647 | 3.643868 | 3.68309 | 3.722311 | 3.761532 | 3.800754 | 3.839975 | 3.879196 | 3.918418 | 3.957639 | 3.99686 | 4.036082 | 4.075303 | 4.114524 | 4.153746 | 4.087509 | 4.021273 | 3.955037 | 3.888801 | 3.822565 | 3.756329 | 3.690092 | 3.623856 | 3.55762 | 3.491384 | 3.425148 | 3.358912 | 3.292675 | 3.304029 | 3.315383 | 3.326736 | 3.33809 | 3.349443 | 3.360797 | 3.37215 | 3.383504 | 3.394858 | 3.406211 | 3.417565 | 3.428918 | 3.440272 | 3.451625 | 3.416589 | 3.381553 | 3.346516 | 3.31148 | 3.276444 | 3.241408 | 3.206371 | 3.171335 | 3.136299 | 3.101262 | 3.066226 | 3.03119 | 2.996153 | 2.961117 | 2.926081 | 2.931497 | 2.936914 | 2.942331 | 2.947748 | 2.953164 | 2.958581 | 2.963998 | 2.969415 | 2.974832 | 2.980248 | 2.985665 | 2.991082 | 2.996499 | 3.001916 | 2.976767 | 2.951618 | 2.92647 | 2.901321 | 2.876173 | 2.851024 | 2.825876 | 2.800727 | 2.775579 | 2.75043 | 2.725282 | 2.700133 | 2.714173 | 2.728212 | 2.742251 | 2.756291 | 2.77033 | 2.78437 | 2.798409 | 2.812448 | 2.826488 | 2.840527 | 2.854567 | 2.868606 | 2.882645 | 2.896685 | 2.910724
130 | 10.9209 | 8.753384 | 8.668253 | 7.581065 | 7.846403 | 7.473406 | 7.10041 | 7.003842 | 6.907274 | 6.824312 | 6.74135 | 6.884718 | 7.028086 | 7.012797 | 6.997509 | 7.184277 | 7.371045 | 7.161244 | 6.951442 | 7.088186 | 7.22493 | 6.969251 | 6.713571 | 6.721817 | 6.730064 | 6.73831 | 6.634143 | 6.529976 | 6.425809 | 6.406332 | 6.386855 | 6.367379 | 6.277248 | 6.187117 | 6.096986 | 6.111913 | 6.126841 | 6.141769 | 6.347271 | 6.552773 | 6.758275 | 6.438949 | 6.119623 | 5.800297 | 5.791777 | 5.783257 | 5.774737 | 5.766216 | 5.700627 | 5.635037 | 5.569448 | 5.503858 | 5.438269 | 5.388026 | 5.337784 | 5.287542 | 5.237299 | 5.187057 | 5.136815 | 5.086572 | 5.03633 | 4.986088 | 4.935845 | 4.885603 | 4.835361 | 4.785118 | 4.734876 | 4.723073 | 4.71127 | 4.699466 | 4.687663 | 4.67586 | 4.664057 | 4.652253 | 4.64045 | 4.628647 | 4.616844 | 4.605041 | 4.593237 | 4.581434 | 4.569631 | 4.522821 | 4.47601 | 4.4292 | 4.38239 | 4.33558 | 4.288769 | 4.241959 | 4.195149 | 4.148339 | 4.101528 | 4.054718 | 4.007908 | 3.961098 | 3.914287 | 3.867477 | 3.857625 | 3.847774 | 3.837922 | 3.828071 | 3.818219 | 3.808368 | 3.798516 | 3.788664 | 3.778813 | 3.768961 | 3.75911 | 3.749258 | 3.739407 | 3.729555 | 3.714555 | 3.699554 | 3.684554 | 3.669553 | 3.654553 | 3.639552 | 3.624552 | 3.609551 | 3.594551 | 3.57955 | 3.56455 | 3.549549 | 3.534549 | 3.495237 | 3.455926 | 3.416615 | 3.377304 | 3.337992 | 3.298681 | 3.25937 | 3.220059 | 3.180747 | 3.141436 | 3.102125 | 3.062814 | 3.023502 | 2.984191 | 2.989249 | 2.994307 | 2.999365 | 3.004423 | 3.00948 | 3.014538 | 3.019596 | 3.024654 | 3.029712 | 3.03477 | 3.039828 | 3.044885 | 3.049943 | 3.055001 | 3.060059 | 3.043 | 3.025942 | 3.008883 | 2.991824 | 2.974766 | 2.957707 | 2.940649 | 2.92359 | 2.906531 | 2.889473 | 2.872414 | 2.855355 | 2.838297 | 2.821238 | 2.811429 | 2.801619 | 2.79181 | 2.782001 | 2.772191 | 2.762382 | 2.752572 | 2.742763 | 2.732954 | 2.723144 | 2.713335 | 2.703525 | 2.70468 | 2.705834 | 2.706988 | 2.708142 | 2.709297 | 2.710451 | 2.711605 | 2.71276 | 2.713914 | 2.715068 | 2.716222 | 2.717377 | 2.718531 | 2.719685 | 2.720839
135 | 10.84629 | 9.45797 | 9.9604 | 7.913919 | 8.376301 | 7.934569 | 7.492836 | 7.123586 | 6.754335 | 6.771179 | 6.788024 | 7.006563 | 7.225102 | 7.030042 | 6.834981 | 7.103874 | 7.372767 | 7.124104 | 6.875441 | 6.9404 | 7.005358 | 6.748415 | 6.491472 | 6.477903 | 6.464335 | 6.450766 | 6.406945 | 6.363124 | 6.319303 | 6.366647 | 6.41399 | 6.461333 | 6.396638 | 6.331944 | 6.267249 | 6.27604 | 6.28483 | 6.293621 | 6.537391 | 6.781162 | 7.024932 | 6.729654 | 6.434377 | 6.139099 | 6.141104 | 6.143109 | 6.145114 | 6.147118 | 6.030565 | 5.914012 | 5.797459 | 5.680906 | 5.564353 | 5.528732 | 5.493111 | 5.45749 | 5.421869 | 5.386247 | 5.350626 | 5.315005 | 5.279384 | 5.243763 | 5.208141 | 5.17252 | 5.136899 | 5.101278 | 5.065657 | 5.017902 | 4.970148 | 4.922394 | 4.87464 | 4.826886 | 4.779132 | 4.731378 | 4.683624 | 4.63587 | 4.588115 | 4.540361 | 4.492607 | 4.444853 | 4.397099 | 4.34862 | 4.300142 | 4.251663 | 4.203185 | 4.154706 | 4.106228 | 4.057749 | 4.009271 | 3.960792 | 3.912314 | 3.863835 | 3.815357 | 3.766878 | 3.7184 | 3.669921 | 3.768441 | 3.866961 | 3.965481 | 4.064001 | 4.162521516 | 4.261042 | 4.359562 | 4.458082 | 4.556602 | 4.655122 | 4.753642 | 4.852162 | 4.950682 | 5.049202 | 4.944921 | 4.840639 | 4.736357 | 4.632075 | 4.527793 | 4.423511 | 4.31923 | 4.214948 | 4.110666 | 4.006384 | 3.902102 | 3.79782 | 3.693539 | 3.671542 | 3.649545 | 3.627549 | 3.605552 | 3.583555 | 3.561559 | 3.539562 | 3.517565 | 3.495569 | 3.473572 | 3.451575 | 3.429579 | 3.407582 | 3.385585 | 3.385027 | 3.38447 | 3.383912 | 3.383354 | 3.382796 | 3.382238 | 3.38168 | 3.381123 | 3.380565 | 3.380007 | 3.379449 | 3.378891 | 3.378333 | 3.377775 | 3.377218 | 3.429864 | 3.48251 | 3.535157 | 3.587803 | 3.640449 | 3.693095 | 3.745742 | 3.798388 | 3.851034 | 3.903681 | 3.956327 | 4.008973 | 4.061619 | 4.114266 | 4.037198 | 3.960129 | 3.883061 | 3.805993 | 3.728925 | 3.651857 | 3.574789 | 3.497721 | 3.420653 | 3.343584 | 3.266516 | 3.189448 | 3.215826 | 3.242203 | 3.268581 | 3.294958 | 3.321336 | 3.347713 | 3.374091 | 3.400468 | 3.426846 | 3.453224 | 3.479601 | 3.505979 | 3.532356 | 3.558734 | 3.585111
140 | 12.0771 | 9.514661 | 9.073367 | 8.187901 | 8.536024 | 8.065829 | 7.595635 | 7.402702 | 7.20977 | 7.196443 | 7.183117 | 7.404995 | 7.626873 | 7.477891 | 7.328909 | 7.569699 | 7.810489 | 7.623591 | 7.436694 | 7.645924 | 7.855154 | 7.559507 | 7.263861 | 7.222774 | 7.181687 | 7.140599 | 6.972708 | 6.804817 | 6.636925 | 6.777174 | 6.917422 | 7.057671 | 6.984263 | 6.910856 | 6.837449 | 6.853901 | 6.870352 | 6.886804 | 7.168257 | 7.44971 | 7.731163 | 7.4005 | 7.069837 | 6.739174 | 6.728699 | 6.718223 | 6.707748 | 6.697273 | 6.529137 | 6.361 | 6.192864 | 6.024728 | 5.856592 | 5.80416 | 5.751728 | 5.699296 | 5.646865 | 5.594433 | 5.542001 | 5.489569 | 5.437137 | 5.384705 | 5.332273 | 5.279841 | 5.227409 | 5.174977 | 5.122545 | 5.105832 | 5.089118 | 5.072404 | 5.05569 | 5.038977 | 5.022263 | 5.005549 | 4.988835 | 4.972121 | 4.955408 | 4.938694 | 4.92198 | 4.905266 | 4.888553 | 4.8113 | 4.734047 | 4.656795 | 4.579542 | 4.502289 | 4.425037 | 4.347784 | 4.270531 | 4.193279 | 4.116026 | 4.038773 | 3.961521 | 3.884268 | 3.807015 | 3.729763 | 3.798754 | 3.867746 | 3.936738 | 4.005729 | 4.074721 | 4.143713 | 4.212704 | 4.281696 | 4.350688 | 4.419679 | 4.488671 | 4.557663 | 4.626654 | 4.695646 | 4.597897 | 4.500148 | 4.402399 | 4.30465 | 4.2069 | 4.109151 | 4.011402 | 3.913653 | 3.815904 | 3.718155 | 3.620406 | 3.522657 | 3.424908 | 3.406877 | 3.388847 | 3.370816 | 3.352786 | 3.334755 | 3.316725 | 3.298694 | 3.280664 | 3.262633 | 3.244603 | 3.226572 | 3.208542 | 3.190511 | 3.172481 | 3.155771 | 3.139062 | 3.122352 | 3.105643 | 3.088933 | 3.072224 | 3.055514 | 3.038804 | 3.022095 | 3.005385 | 2.988676 | 2.971966 | 2.955257 | 2.938547 | 2.921838 | 2.998004 | 3.07417 | 3.150337 | 3.226503 | 3.302669 | 3.378836 | 3.455002 | 3.531168 | 3.607335 | 3.683501 | 3.759667 | 3.835834 | 3.912 | 3.988166 | 3.89097 | 3.793775 | 3.696579 | 3.599383 | 3.502187 | 3.404991 | 3.307795 | 3.2106 | 3.113404 | 3.016208 | 2.919012 | 2.821816 | 2.843974 | 2.866131 | 2.888288 | 2.910446 | 2.932603 | 2.95476 | 2.976918 | 2.999075 | 3.021233 | 3.04339 | 3.065547 | 3.087705 | 3.109862 | 3.132019 | 3.154177
141 | 10.48636 | 8.749989 | 8.237116 | 7.463508 | 7.658522 | 7.512958 | 7.367394 | 7.000278 | 6.633163 | 6.507289 | 6.381416 | 6.366365 | 6.351314 | 6.027933 | 5.704552 | 6.034184 | 6.363816 | 6.110039 | 5.856261 | 5.840159 | 5.824056 | 5.470345 | 5.116635 | 5.084399 | 5.052163 | 5.019926 | 4.859923 | 4.699919 | 4.539916 | 4.500343 | 4.460769 | 4.421196 | 4.342593 | 4.26399 | 4.185387 | 4.176261 | 4.167135 | 4.158009 | 4.315328 | 4.472646 | 4.629965 | 4.436166 | 4.242366 | 4.048567 | 4.029373 | 4.010179 | 3.990985 | 3.971791 | 3.915349 | 3.858907 | 3.802465 | 3.746023 | 3.689581 | 3.656232 | 3.622882 | 3.589533 | 3.556184 | 3.522835 | 3.489486 | 3.456137 | 3.422788 | 3.389439 | 3.356089 | 3.32274 | 3.289391 | 3.256042 | 3.222693 | 3.204433 | 3.186173 | 3.167913 | 3.149652 | 3.131392 | 3.113132 | 3.094872 | 3.076612 | 3.058351 | 3.040091 | 3.021831 | 3.003571 | 2.985311 | 2.967051 | 2.9191 | 2.87115 | 2.823199 | 2.775249 | 2.727298 | 2.679348 | 2.631397 | 2.583447 | 2.535496 | 2.487546 | 2.439595 | 2.391645 | 2.343695 | 2.295744 | 2.247794 | 2.41169 | 2.575586 | 2.739483 | 2.903379 | 3.067275 | 3.231172 | 3.395068 | 3.558964 | 3.72286 | 3.886757 | 4.050653 | 4.214549 | 4.378446 | 4.542342 | 4.418569 | 4.294797 | 4.171024 | 4.047251 | 3.923479 | 3.799706 | 3.675933 | 3.552161 | 3.428388 | 3.304615 | 3.180842 | 3.05707 | 2.933297 | 2.919519 | 2.90574 | 2.891962 | 2.878183 | 2.864405 | 2.850626 | 2.836848 | 2.823069 | 2.809291 | 2.795512 | 2.781734 | 2.767955 | 2.754177 | 2.740399 | 2.746868 | 2.753338 | 2.759808 | 2.766278 | 2.772747 | 2.779217 | 2.785687 | 2.792157 | 2.798626 | 2.805096 | 2.811566 | 2.818036 | 2.824506 | 2.830975 | 2.837445 | 2.861191 | 2.884936 | 2.908682 | 2.932428 | 2.956173 | 2.979919 | 3.003665 | 3.02741 | 3.051156 | 3.074902 | 3.098647 | 3.122393 | 3.146139 | 3.169884 | 3.119133 | 3.068382 | 3.017631 | 2.96688 | 2.916129 | 2.865378 | 2.814626 | 2.763875 | 2.713124 | 2.662373 | 2.611622 | 2.560871 | 2.5674 | 2.573929 | 2.580459 | 2.586988 | 2.593517 | 2.600047 | 2.606576 | 2.613105 | 2.619634 | 2.626164 | 2.632693 | 2.639222 | 2.645752 | 2.652281 | 2.65881
146 | 11.91542 | 9.605526 | 8.491229 | 7.705261 | 7.756904 | 7.338656 | 6.920408 | 6.604054 | 6.287701 | 6.284448 | 6.281195 | 6.323008 | 6.364821 | 5.893885 | 5.422949 | 5.894941 | 6.366933 | 5.931638 | 5.496343 | 5.406125 | 5.315907 | 5.056227 | 4.796547 | 4.719554 | 4.642561 | 4.565568 | 4.460352 | 4.355136 | 4.24992 | 4.248162 | 4.246405 | 4.244647 | 4.251344 | 4.258041 | 4.264738 | 4.175398 | 4.086059 | 3.99672 | 4.113246 | 4.229773 | 4.346299 | 4.178962 | 4.011624 | 3.844287 | 3.840656 | 3.837025 | 3.833395 | 3.829764 | 3.749907 | 3.67005 | 3.590193 | 3.510336 | 3.430479 | 3.415041 | 3.399602 | 3.384164 | 3.368725 | 3.353287 | 3.337848 | 3.32241 | 3.306971 | 3.291533 | 3.276094 | 3.260656 | 3.245217 | 3.229779 | 3.21434 | 3.214539 | 3.214738 | 3.214937 | 3.215136 | 3.215335 | 3.215534 | 3.215733 | 3.215932 | 3.216132 | 3.216331 | 3.21653 | 3.216729 | 3.216928 | 3.217127 | 3.155688 | 3.09425 | 3.032811 | 2.971373 | 2.909935 | 2.848496 | 2.787058 | 2.725619 | 2.664181 | 2.602742 | 2.541304 | 2.479865 | 2.418427 | 2.356989 | 2.29555 | 2.44826 | 2.60097 | 2.75368 | 2.90639 | 3.0591 | 3.211809 | 3.364519 | 3.517229 | 3.669939 | 3.822649 | 3.975359 | 4.128069 | 4.280779 | 4.433488 | 4.308499 | 4.18351 | 4.05852 | 3.933531 | 3.808541 | 3.683552 | 3.558562 | 3.433573 | 3.308583 | 3.183594 | 3.058604 | 2.933615 | 2.808626 | 2.807883 | 2.807141 | 2.806399 | 2.805657 | 2.804915 | 2.804173 | 2.803431 | 2.802689 | 2.801947 | 2.801205 | 2.800462 | 2.79972 | 2.798978 | 2.798236 | 2.783308 | 2.768379 | 2.75345 | 2.738522 | 2.723593 | 2.708665 | 2.693736 | 2.678807 | 2.663879 | 2.64895 | 2.634021 | 2.619093 | 2.604164 | 2.589236 | 2.574307 | 2.649601 | 2.724894 | 2.800188 | 2.875482 | 2.950775 | 3.026069 | 3.101363 | 3.176656 | 3.25195 | 3.327244 | 3.402537 | 3.477831 | 3.553125 | 3.628418 | 3.548307 | 3.468196 | 3.388085 | 3.307974 | 3.227863 | 3.147751 | 3.06764 | 2.987529 | 2.907418 | 2.827307 | 2.747196 | 2.667084 | 2.706192 | 2.7453 | 2.784407 | 2.823515 | 2.862622 | 2.90173 | 2.940838 | 2.979945 | 3.019053 | 3.05816 | 3.097268 | 3.136376 | 3.175483 | 3.214591 | 3.253698
151 | 12.01964 | 8.860995 | 8.429632 | 7.223544 | 7.585522 | 7.062837 | 6.540151 | 6.270029 | 5.999908 | 5.92534 | 5.850773 | 5.925578 | 6.000382 | 5.772326 | 5.54427 | 5.778885 | 6.013501 | 5.80026 | 5.587018 | 5.40187 | 5.216722 | 4.890087 | 4.563452 | 4.508622 | 4.453793 | 4.398964 | 4.286495 | 4.174026 | 4.061557 | 4.04084 | 4.020124 | 3.999407 | 3.95607 | 3.912734 | 3.869398 | 3.819452 | 3.769506 | 3.71956 | 3.858614 | 3.997669 | 4.136724 | 3.969542 | 3.802361 | 3.635179 | 3.628772 | 3.622364 | 3.615957 | 3.60955 | 3.537098 | 3.464646 | 3.392194 | 3.319741 | 3.247289 | 3.24434 | 3.241391 | 3.238442 | 3.235493 | 3.232544 | 3.229595 | 3.226646 | 3.223697 | 3.220748 | 3.217799 | 3.21485 | 3.211901 | 3.208952 | 3.206003 | 3.198534 | 3.191065 | 3.183596 | 3.176127 | 3.168659 | 3.16119 | 3.153721 | 3.146252 | 3.138783 | 3.131315 | 3.123846 | 3.116377 | 3.108908 | 3.101439 | 3.047575 | 2.993711 | 2.939847 | 2.885983 | 2.832118 | 2.778254 | 2.72439 | 2.670526 | 2.616661 | 2.562797 | 2.508933 | 2.455069 | 2.401204 | 2.34734 | 2.293476 | 2.421845 | 2.550213 | 2.678582 | 2.806951 | 2.935319 | 3.063688 | 3.192057 | 3.320425 | 3.448794 | 3.577163 | 3.705531 | 3.8339 | 3.962269 | 4.090637 | 3.991276 | 3.891914 | 3.792553 | 3.693191 | 3.593829 | 3.494468 | 3.395106 | 3.295745 | 3.196383 | 3.097022 | 2.99766 | 2.898299 | 2.798937 | 2.803332 | 2.807727 | 2.812123 | 2.816518 | 2.820913 | 2.825308 | 2.829703 | 2.834099 | 2.838494 | 2.842889 | 2.847284 | 2.851679 | 2.856074 | 2.86047 | 2.846885 | 2.8333 | 2.819715 | 2.80613 | 2.792545 | 2.77896 | 2.765375 | 2.75179 | 2.738205 | 2.724621 | 2.711036 | 2.697451 | 2.683866 | 2.670281 | 2.656696 | 2.714703 | 2.77271 | 2.830716 | 2.888723 | 2.94673 | 3.004737 | 3.062744 | 3.120751 | 3.178757 | 3.236764 | 3.294771 | 3.352778 | 3.410785 | 3.468792 | 3.401308 | 3.333825 | 3.266341 | 3.198858 | 3.131375 | 3.063891 | 2.996408 | 2.928924 | 2.861441 | 2.793958 | 2.726474 | 2.658991 | 2.676067 | 2.693143 | 2.710219 | 2.727295 | 2.744371 | 2.761447 | 2.778523 | 2.795599 | 2.812675 | 2.829752 | 2.846828 | 2.863904 | 2.88098 | 2.898056 | 2.915132
156 | 11.1623 | 9.012836 | 9.027982 | 7.89645 | 7.997178 | 7.442117 | 6.887056 | 6.631974 | 6.376892 | 6.298439 | 6.219986 | 6.177494 | 6.135003 | 5.961379 | 5.787756 | 5.80193 | 5.816104 | 5.621715 | 5.427327 | 5.406416 | 5.385505 | 5.06104 | 4.736574 | 4.697959 | 4.659343 | 4.620727 | 4.486117 | 4.351506 | 4.216895 | 4.186487 | 4.156079 | 4.125671 | 4.060026 | 3.99438 | 3.928734 | 3.881006 | 3.833277 | 3.785548 | 3.950609 | 4.11567 | 4.280731 | 4.108909 | 3.937087 | 3.765265 | 3.760053 | 3.754841 | 3.749629 | 3.744417 | 3.688751 | 3.633084 | 3.577418 | 3.521751 | 3.466084 | 3.451679 | 3.437274 | 3.422869 | 3.408463 | 3.394058 | 3.379653 | 3.365247 | 3.350842 | 3.336437 | 3.322031 | 3.307626 | 3.293221 | 3.278816 | 3.26441 | 3.259809 | 3.255208 | 3.250607 | 3.246006 | 3.241405 | 3.236804 | 3.232203 | 3.227602 | 3.223001 | 3.2184 | 3.213799 | 3.209198 | 3.204597 | 3.199996 | 3.147572 | 3.095148 | 3.042724 | 2.9903 | 2.937876 | 2.885452 | 2.833028 | 2.780604 | 2.72818 | 2.675756 | 2.623332 | 2.570908 | 2.518484 | 2.46606 | 2.413636 | 2.471647 | 2.529658 | 2.587669 | 2.645679 | 2.70369 | 2.761701 | 2.819712 | 2.877722 | 2.935733 | 2.993744 | 3.051755 | 3.109765 | 3.167776 | 3.225787 | 3.200733 | 3.175679 | 3.150625 | 3.125572 | 3.100518 | 3.075464 | 3.05041 | 3.025356 | 3.000302 | 2.975249 | 2.950195 | 2.925141 | 2.900087 | 2.889302 | 2.878517 | 2.867732 | 2.856946 | 2.846161 | 2.835376 | 2.824591 | 2.813806 | 2.803021 | 2.792236 | 2.78145 | 2.770665 | 2.75988 | 2.749095 | 2.739113 | 2.729131 | 2.719149 | 2.709167 | 2.699184 | 2.689202 | 2.67922 | 2.669238 | 2.659256 | 2.649274 | 2.639292 | 2.62931 | 2.619328 | 2.609346 | 2.599363 | 2.606132 | 2.6129 | 2.619669 | 2.626437 | 2.633205 | 2.639974 | 2.646742 | 2.653511 | 2.660279 | 2.667047 | 2.673816 | 2.680584 | 2.687353 | 2.694121 | 2.685051 | 2.67598 | 2.66691 | 2.65784 | 2.648769 | 2.639699 | 2.630628 | 2.621558 | 2.612488 | 2.603417 | 2.594347 | 2.585277 | 2.578354 | 2.571432 | 2.56451 | 2.557588 | 2.550665 | 2.543743 | 2.536821 | 2.529899 | 2.522976 | 2.516054 | 2.509132 | 2.50221 | 2.495287 | 2.488365 | 2.481443
142 | 10.54847 | 8.737655 | 8.601986 | 7.693395 | 7.973829 | 7.34343 | 6.713031 | 6.780525 | 6.848019 | 6.8089 | 6.76978 | 6.609154 | 6.448527 | 5.937319 | 5.426111 | 5.469946 | 5.51378 | 5.497387 | 5.480993 | 5.183459 | 4.885925 | 4.961096 | 5.036267 | 4.997797 | 4.959327 | 4.920857 | 4.830179 | 4.739501 | 4.648823 | 4.617092 | 4.585362 | 4.553631 | 4.480981 | 4.408331 | 4.335681 | 4.263854 | 4.192027 | 4.120201 | 4.079463 | 4.038726 | 3.997989 | 4.044052 | 4.090116 | 4.136179 | 4.157006 | 4.177833 | 4.198659 | 4.219486 | 4.09994 | 3.980393 | 3.860846 | 3.741299 | 3.621753 | 3.604012 | 3.58627 | 3.568529 | 3.550788 | 3.533047 | 3.515306 | 3.497565 | 3.479824 | 3.462082 | 3.444341 | 3.4266 | 3.408859 | 3.391118 | 3.373377 | 3.372326 | 3.371276 | 3.370225 | 3.369175 | 3.368125 | 3.367074 | 3.366024 | 3.364973 | 3.363923 | 3.362872 | 3.361822 | 3.360772 | 3.359721 | 3.358671 | 3.302633 | 3.246596 | 3.190558 | 3.13452 | 3.078483 | 3.022445 | 2.966407 | 2.91037 | 2.854332 | 2.798295 | 2.742257 | 2.686219 | 2.630182 | 2.574144 | 2.518106 | 2.542188 | 2.566269 | 2.59035 | 2.614431 | 2.638512 | 2.662593 | 2.686674 | 2.710756 | 2.734837 | 2.758918 | 2.782999 | 2.80708 | 2.831161 | 2.855243 | 2.891625 | 2.928007 | 2.96439 | 3.000772 | 3.037154 | 3.073537 | 3.109919 | 3.146301 | 3.182684 | 3.219066 | 3.255448 | 3.291831 | 3.328213 | 3.247208 | 3.166204 | 3.0852 | 3.004195 | 2.923191 | 2.842187 | 2.761182 | 2.680178 | 2.599173 | 2.518169 | 2.437165 | 2.35616 | 2.275156 | 2.194152 | 2.197654 | 2.201157 | 2.20466 | 2.208163 | 2.211665 | 2.215168 | 2.218671 | 2.222174 | 2.225677 | 2.229179 | 2.232682 | 2.236185 | 2.239688 | 2.243191 | 2.246693 | 2.250508 | 2.254323 | 2.258138 | 2.261953 | 2.265768 | 2.269583 | 2.273398 | 2.277212 | 2.281027 | 2.284842 | 2.288657 | 2.292472 | 2.296287 | 2.300102 | 2.349346 | 2.39859 | 2.447834 | 2.497078 | 2.546323 | 2.595567 | 2.644811 | 2.694055 | 2.743299 | 2.792543 | 2.841787 | 2.891031 | 2.851528 | 2.812025 | 2.772521 | 2.733018 | 2.693514 | 2.654011 | 2.614508 | 2.575004 | 2.535501 | 2.495997 | 2.456494 | 2.41699 | 2.377487 | 2.337984 | 2.29848
147 | 9.817372 | 9.187956 | 9.053957 | 7.821236 | 7.777966 | 7.224302 | 6.670638 | 6.622471 | 6.574303 | 6.534569 | 6.494835 | 6.365716 | 6.236597 | 5.802893 | 5.369188 | 5.382074 | 5.394959 | 5.344124 | 5.293289 | 4.990787 | 4.688286 | 4.735595 | 4.782904 | 4.73688 | 4.690856 | 4.644832 | 4.542155 | 4.439478 | 4.3368 | 4.326798 | 4.316796 | 4.306795 | 4.207772 | 4.10875 | 4.009728 | 3.956961 | 3.904194 | 3.851427 | 3.817936 | 3.784444 | 3.750953 | 3.785154 | 3.819356 | 3.853557 | 3.853064 | 3.852571 | 3.852078 | 3.851585 | 3.775499 | 3.699414 | 3.623329 | 3.547244 | 3.471159 | 3.479555 | 3.487952 | 3.496348 | 3.504745 | 3.513141 | 3.521538 | 3.529934 | 3.538331 | 3.546727 | 3.555124 | 3.56352 | 3.571917 | 3.580313 | 3.58871 | 3.565649 | 3.542589 | 3.519529 | 3.496469 | 3.473409 | 3.450349 | 3.427289 | 3.404229 | 3.381169 | 3.358109 | 3.335049 | 3.311989 | 3.288928 | 3.265868 | 3.27137 | 3.276871 | 3.282372 | 3.287873 | 3.293374 | 3.298876 | 3.304377 | 3.309878 | 3.315379 | 3.320881 | 3.326382 | 3.331883 | 3.337384 | 3.342885 | 3.348387 | 3.312524 | 3.276662 | 3.240799 | 3.204937 | 3.169074 | 3.133211 | 3.097349 | 3.061486 | 3.025624 | 2.989761 | 2.953899 | 2.918036 | 2.882174 | 2.846311 | 2.899801 | 2.953291 | 3.006781 | 3.060271 | 3.113761 | 3.167252 | 3.220742 | 3.274232 | 3.327722 | 3.381212 | 3.434702 | 3.488192 | 3.541682 | 3.449313 | 3.356944 | 3.264575 | 3.172205 | 3.079836 | 2.987467 | 2.895098 | 2.802729 | 2.71036 | 2.617991 | 2.525621 | 2.433252 | 2.340883 | 2.248514 | 2.269743 | 2.290972 | 2.3122 | 2.333429 | 2.354658 | 2.375887 | 2.397116 | 2.418345 | 2.439573 | 2.460802 | 2.482031 | 2.50326 | 2.524489 | 2.545718 | 2.566947 | 2.541881 | 2.516816 | 2.49175 | 2.466685 | 2.441619 | 2.416554 | 2.391488 | 2.366423 | 2.341357 | 2.316292 | 2.291226 | 2.266161 | 2.241095 | 2.21603 | 2.257363 | 2.298696 | 2.34003 | 2.381363 | 2.422696 | 2.46403 | 2.505363 | 2.546696 | 2.58803 | 2.629363 | 2.670697 | 2.71203 | 2.681143 | 2.650257 | 2.61937 | 2.588484 | 2.557597 | 2.526711 | 2.495824 | 2.464938 | 2.434051 | 2.403165 | 2.372278 | 2.341392 | 2.310506 | 2.279619 | 2.248733
152 | 11.11956 | 9.518377 | 8.77649 | 8.254885 | 8.921084 | 8.181319 | 7.441554 | 7.146646 | 6.851738 | 6.669794 | 6.487849 | 6.344882 | 6.201916 | 5.871516 | 5.541116 | 5.578295 | 5.615473 | 5.552679 | 5.489884 | 5.220159 | 4.950434 | 4.944397 | 4.93836 | 4.844059 | 4.749757 | 4.655455 | 4.587605 | 4.519755 | 4.451904 | 4.413657 | 4.37541 | 4.337163 | 4.254989 | 4.172816 | 4.090643 | 4.031948 | 3.973253 | 3.914558 | 3.933468 | 3.952378 | 3.971288 | 3.942208 | 3.913128 | 3.884049 | 3.898104 | 3.91216 | 3.926216 | 3.940272 | 3.850639 | 3.761006 | 3.671373 | 3.58174 | 3.492107 | 3.490403 | 3.4887 | 3.486997 | 3.485294 | 3.483591 | 3.481888 | 3.480184 | 3.478481 | 3.476778 | 3.475075 | 3.473372 | 3.471668 | 3.469965 | 3.468262 | 3.455007 | 3.441752 | 3.428497 | 3.415242 | 3.401987 | 3.388732 | 3.375477 | 3.362222 | 3.348967 | 3.335712 | 3.322457 | 3.309202 | 3.295947 | 3.282692 | 3.311725 | 3.340759 | 3.369792 | 3.398826 | 3.427859 | 3.456893 | 3.485926 | 3.514959 | 3.543993 | 3.573026 | 3.60206 | 3.631093 | 3.660127 | 3.68916 | 3.718193 | 3.651427 | 3.58466 | 3.517894 | 3.451127 | 3.384361 | 3.317594 | 3.250828 | 3.184061 | 3.117295 | 3.050528 | 2.983762 | 2.916995 | 2.850228 | 2.783462 | 2.83663 | 2.889798 | 2.942967 | 2.996135 | 3.049303 | 3.102471 | 3.155639 | 3.208807 | 3.261976 | 3.315144 | 3.368312 | 3.42148 | 3.474648 | 3.378905 | 3.283161 | 3.187418 | 3.091674 | 2.995931 | 2.900187 | 2.804444 | 2.7087 | 2.612957 | 2.517214 | 2.42147 | 2.325727 | 2.229983 | 2.13424 | 2.176212 | 2.218185 | 2.260157 | 2.302129 | 2.344102 | 2.386074 | 2.428047 | 2.470019 | 2.511992 | 2.553964 | 2.595937 | 2.637909 | 2.679882 | 2.721854 | 2.763827 | 2.723784 | 2.683742 | 2.6437 | 2.603657 | 2.563615 | 2.523573 | 2.48353 | 2.443488 | 2.403445 | 2.363403 | 2.323361 | 2.283318 | 2.243276 | 2.203234 | 2.294576 | 2.385919 | 2.477262 | 2.568604 | 2.659947 | 2.75129 | 2.842632 | 2.933975 | 3.025318 | 3.11666 | 3.208003 | 3.299346 | 3.22174 | 3.144134 | 3.066528 | 2.988923 | 2.911317 | 2.833711 | 2.756106 | 2.6785 | 2.600894 | 2.523288 | 2.445683 | 2.368077 | 2.290471 | 2.212866 | 2.13526
157 | 11.15768 | 10.95886 | 11.50153 | 8.561389 | 8.502271 | 7.712126 | 6.921981 | 7.074991 | 7.228 | 7.040168 | 6.852336 | 6.681286 | 6.510237 | 6.121312 | 5.732387 | 5.894915 | 6.057444 | 5.932834 | 5.808225 | 5.410878 | 5.013532 | 5.100128 | 5.186723 | 5.102905 | 5.019087 | 4.935269 | 4.830536 | 4.725803 | 4.621069 | 4.561753 | 4.502437 | 4.443121 | 4.377462 | 4.311804 | 4.246145 | 4.17416 | 4.102175 | 4.03019 | 3.972366 | 3.914542 | 3.856718 | 3.90448 | 3.952242 | 4.000004 | 3.988221 | 3.976438 | 3.964655 | 3.952872 | 3.876352 | 3.799832 | 3.723312 | 3.646792 | 3.570272 | 3.512419 | 3.454567 | 3.396714 | 3.338862 | 3.281009 | 3.223157 | 3.165304 | 3.107452 | 3.049599 | 2.991747 | 2.933894 | 2.876041 | 2.818189 | 2.760336 | 2.793767 | 2.827199 | 2.86063 | 2.894061 | 2.927492 | 2.960923 | 2.994354 | 3.027785 | 3.061216 | 3.094647 | 3.128079 | 3.16151 | 3.194941 | 3.228372 | 3.226948 | 3.225524 | 3.224101 | 3.222677 | 3.221253 | 3.219829 | 3.218405 | 3.216982 | 3.215558 | 3.214134 | 3.21271 | 3.211287 | 3.209863 | 3.208439 | 3.207015 | 3.186574 | 3.166133 | 3.145692 | 3.125251 | 3.10481 | 3.084369 | 3.063928 | 3.043486 | 3.023045 | 3.002604 | 2.982163 | 2.961722 | 2.941281 | 2.92084 | 2.92331 | 2.92578 | 2.928251 | 2.930721 | 2.933191 | 2.935662 | 2.938132 | 2.940602 | 2.943073 | 2.945543 | 2.948013 | 2.950484 | 2.952954 | 2.934252 | 2.915549 | 2.896847 | 2.878145 | 2.859442 | 2.84074 | 2.822037 | 2.803335 | 2.784633 | 2.76593 | 2.747228 | 2.728525 | 2.709823 | 2.691121 | 2.691742 | 2.692363 | 2.692984 | 2.693606 | 2.694227 | 2.694848 | 2.69547 | 2.696091 | 2.696712 | 2.697333 | 2.697955 | 2.698576 | 2.699197 | 2.699819 | 2.70044 | 2.684107 | 2.667774 | 2.651442 | 2.635109 | 2.618776 | 2.602444 | 2.586111 | 2.569778 | 2.553446 | 2.537113 | 2.520781 | 2.504448 | 2.488115 | 2.471783 | 2.48676 | 2.501737 | 2.516715 | 2.531692 | 2.546669 | 2.561647 | 2.576624 | 2.591601 | 2.606579 | 2.621556 | 2.636533 | 2.651511 | 2.641751 | 2.631992 | 2.622232 | 2.612472 | 2.602713 | 2.592953 | 2.583194 | 2.573434 | 2.563674 | 2.553915 | 2.544155 | 2.534396 | 2.524636 | 2.514876 | 2.505117
143 | 28.93452 | 16.1338 | 13.82249 | 11.42105 | 11.16759 | 10.21908 | 9.270566 | 9.033686 | 8.796805 | 8.554419 | 8.312033 | 8.013653 | 7.715272 | 7.247082 | 6.778891 | 6.74722 | 6.715548 | 6.718982 | 6.722416 | 6.289262 | 5.856108 | 5.927776 | 5.999444 | 5.880765 | 5.762086 | 5.643407 | 5.556214 | 5.469022 | 5.381829 | 5.267279 | 5.15273 | 5.03818 | 4.94474 | 4.8513 | 4.75786 | 4.709699 | 4.661538 | 4.613377 | 4.547854 | 4.482332 | 4.41681 | 4.462821 | 4.508831 | 4.554842 | 4.541985 | 4.529127 | 4.51627 | 4.503413 | 4.411347 | 4.319282 | 4.227216 | 4.13515 | 4.043085 | 4.022442 | 4.001799 | 3.981157 | 3.960514 | 3.939871 | 3.919229 | 3.898586 | 3.877943 | 3.857301 | 3.836658 | 3.816015 | 3.795372 | 3.77473 | 3.754087 | 3.749047 | 3.744006 | 3.738966 | 3.733926 | 3.728885 | 3.723845 | 3.718805 | 3.713764 | 3.708724 | 3.703684 | 3.698643 | 3.693603 | 3.688562 | 3.683522 | 3.651439 | 3.619355 | 3.587272 | 3.555188 | 3.523105 | 3.491022 | 3.458938 | 3.426855 | 3.394771 | 3.362688 | 3.330605 | 3.298521 | 3.266438 | 3.234354 | 3.202271 | 3.222103 | 3.241935 | 3.261767 | 3.281599 | 3.301431 | 3.321263 | 3.341095 | 3.360927 | 3.380759 | 3.400591 | 3.420423 | 3.440255 | 3.460087 | 3.479919 | 3.45929 | 3.438662 | 3.418033 | 3.397405 | 3.376777 | 3.356148 | 3.33552 | 3.314891 | 3.294263 | 3.273634 | 3.253006 | 3.232378 | 3.211749 | 3.18148 | 3.151211 | 3.120941 | 3.090672 | 3.060403 | 3.030133 | 2.999864 | 2.969595 | 2.939325 | 2.909056 | 2.878787 | 2.848517 | 2.818248 | 2.787979 | 2.79347 | 2.798961 | 2.804453 | 2.809944 | 2.815436 | 2.820927 | 2.826419 | 2.83191 | 2.837401 | 2.842893 | 2.848384 | 2.853876 | 2.859367 | 2.864859 | 2.87035 | 2.857129 | 2.843908 | 2.830688 | 2.817467 | 2.804246 | 2.791025 | 2.777804 | 2.764584 | 2.751363 | 2.738142 | 2.724921 | 2.7117 | 2.69848 | 2.685259 | 2.698476 | 2.711694 | 2.724911 | 2.738128 | 2.751346 | 2.764563 | 2.777781 | 2.790998 | 2.804216 | 2.817433 | 2.83065 | 2.843868 | 2.836621 | 2.829374 | 2.822127 | 2.81488 | 2.807633 | 2.800385 | 2.793138 | 2.785891 | 2.778644 | 2.771397 | 2.76415 | 2.756903 | 2.749656 | 2.742409 | 2.735162
148 | 26.43059 | 16.12347 | 14.85819 | 11.9699 | 11.9531 | 10.918 | 9.882907 | 9.278301 | 8.673694 | 8.435168 | 8.196642 | 7.871862 | 7.547083 | 7.18781 | 6.828537 | 6.752329 | 6.676121 | 6.712803 | 6.749485 | 6.283158 | 5.816832 | 5.844745 | 5.872658 | 5.745395 | 5.618131 | 5.490868 | 5.380793 | 5.270719 | 5.160644 | 5.088824 | 5.017004 | 4.945184 | 4.852524 | 4.759865 | 4.667206 | 4.597441 | 4.527677 | 4.457912 | 4.437223 | 4.416533 | 4.395843 | 4.475736 | 4.555629 | 4.635522 | 4.559705 | 4.483888 | 4.40807 | 4.332253 | 4.272778 | 4.213304 | 4.153829 | 4.094355 | 4.03488 | 4.002062 | 3.969244 | 3.936426 | 3.903607 | 3.870789 | 3.837971 | 3.805153 | 3.772334 | 3.739516 | 3.706698 | 3.67388 | 3.641061 | 3.608243 | 3.575425 | 3.575158 | 3.574891 | 3.574624 | 3.574357 | 3.57409 | 3.573823 | 3.573555 | 3.573288 | 3.573021 | 3.572754 | 3.572487 | 3.57222 | 3.571953 | 3.571686 | 3.556369 | 3.541052 | 3.525735 | 3.510419 | 3.495102 | 3.479785 | 3.464468 | 3.449151 | 3.433835 | 3.418518 | 3.403201 | 3.387884 | 3.372567 | 3.357251 | 3.341934 | 3.324983 | 3.308033 | 3.291083 | 3.274132 | 3.257182 | 3.240231 | 3.223281 | 3.206331 | 3.18938 | 3.17243 | 3.155479 | 3.138529 | 3.121578 | 3.104628 | 3.117607 | 3.130586 | 3.143565 | 3.156544 | 3.169523 | 3.182502 | 3.19548 | 3.208459 | 3.221438 | 3.234417 | 3.247396 | 3.260375 | 3.273354 | 3.229073 | 3.184792 | 3.140512 | 3.096231 | 3.05195 | 3.007669 | 2.963389 | 2.919108 | 2.874827 | 2.830546 | 2.786266 | 2.741985 | 2.697704 | 2.653423 | 2.670747 | 2.688071 | 2.705394 | 2.722718 | 2.740041 | 2.757365 | 2.774688 | 2.792012 | 2.809335 | 2.826659 | 2.843983 | 2.861306 | 2.87863 | 2.895953 | 2.913277 | 2.879624 | 2.845971 | 2.812318 | 2.778665 | 2.745011 | 2.711358 | 2.677705 | 2.644052 | 2.610399 | 2.576746 | 2.543093 | 2.50944 | 2.475787 | 2.442134 | 2.484533 | 2.526932 | 2.569331 | 2.61173 | 2.654129 | 2.696528 | 2.738927 | 2.781326 | 2.823725 | 2.866124 | 2.908523 | 2.950922 | 2.927764 | 2.904606 | 2.881448 | 2.85829 | 2.835132 | 2.811974 | 2.788816 | 2.765658 | 2.7425 | 2.719341 | 2.696183 | 2.673025 | 2.649867 | 2.626709 | 2.603551
153 | 27.35976 | 20.51507 | 17.45447 | 13.25753 | 12.85862 | 11.5186 | 10.17857 | 10.01814 | 9.857718 | 9.650817 | 9.443915 | 9.169324 | 8.894734 | 8.158377 | 7.42202 | 7.37488 | 7.32774 | 7.106119 | 6.884497 | 6.406157 | 5.927816 | 6.100066 | 6.272315 | 6.101897 | 5.93148 | 5.761062 | 5.668656 | 5.576249 | 5.483843 | 5.39956 | 5.315277 | 5.230993 | 5.126949 | 5.022904 | 4.918859 | 4.853407 | 4.787954 | 4.722502 | 4.633966 | 4.54543 | 4.456895 | 4.575401 | 4.693908 | 4.812415 | 4.749201 | 4.685988 | 4.622774 | 4.559561 | 4.461377 | 4.363194 | 4.26501 | 4.166827 | 4.068643 | 4.043974 | 4.019305 | 3.994636 | 3.969967 | 3.945298 | 3.920629 | 3.89596 | 3.871292 | 3.846623 | 3.821954 | 3.797285 | 3.772616 | 3.747947 | 3.723278 | 3.706811 | 3.690345 | 3.673879 | 3.657412 | 3.640946 | 3.624479 | 3.608013 | 3.591546 | 3.57508 | 3.558614 | 3.542147 | 3.525681 | 3.509214 | 3.492748 | 3.442819 | 3.39289 | 3.342961 | 3.293032 | 3.243103 | 3.193174 | 3.143245 | 3.093316 | 3.043387 | 2.993458 | 2.943529 | 2.8936 | 2.843671 | 2.793742 | 2.743814 | 2.875528 | 3.007242 | 3.138957 | 3.270671 | 3.402386 | 3.5341 | 3.665815 | 3.797529 | 3.929243 | 4.060958 | 4.192672 | 4.324387 | 4.456101 | 4.587816 | 4.466651 | 4.345485 | 4.22432 | 4.103155 | 3.98199 | 3.860825 | 3.73966 | 3.618495 | 3.49733 | 3.376165 | 3.255 | 3.133835 | 3.01267 | 3.086936 | 3.161202 | 3.235468 | 3.309734 | 3.384 | 3.458267 | 3.532533 | 3.606799 | 3.681065 | 3.755331 | 3.829597 | 3.903863 | 3.97813 | 4.052396 | 3.97441 | 3.896423 | 3.818437 | 3.740451 | 3.662465 | 3.584479 | 3.506493 | 3.428506 | 3.35052 | 3.272534 | 3.194548 | 3.116562 | 3.038576 | 2.960589 | 2.882603 | 2.887637 | 2.892672 | 2.897706 | 2.90274 | 2.907774 | 2.912808 | 2.917842 | 2.922877 | 2.927911 | 2.932945 | 2.937979 | 2.943013 | 2.948048 | 2.953082 | 2.952762 | 2.952443 | 2.952123 | 2.951804 | 2.951484 | 2.951165 | 2.950846 | 2.950526 | 2.950207 | 2.949887 | 2.949568 | 2.949248 | 2.95466 | 2.960071 | 2.965483 | 2.970894 | 2.976306 | 2.981718 | 2.987129 | 2.992541 | 2.997952 | 3.003364 | 3.008775 | 3.014187 | 3.019598 | 3.02501 | 3.030421
158 | 26.52319 | 20.02668 | 15.59216 | 12.63922 | 11.72076 | 10.89008 | 10.0594 | 9.78862 | 9.517836 | 9.31235 | 9.106864 | 8.768998 | 8.431131 | 7.960018 | 7.488905 | 7.638166 | 7.787428 | 7.525068 | 7.262707 | 6.68867 | 6.114634 | 6.241813 | 6.368992 | 6.206885 | 6.044778 | 5.882671 | 5.783626 | 5.684581 | 5.585536 | 5.50372 | 5.421904 | 5.340088 | 5.248928 | 5.157768 | 5.066608 | 5.005893 | 4.945177 | 4.884462 | 4.811998 | 4.739534 | 4.667069 | 4.627153 | 4.587236 | 4.54732 | 4.525532 | 4.503744 | 4.481956 | 4.460167 | 4.428446 | 4.396724 | 4.365002 | 4.33328 | 4.301558 | 4.273065 | 4.244571 | 4.216078 | 4.187585 | 4.159091 | 4.130598 | 4.102105 | 4.073611 | 4.045118 | 4.016625 | 3.988131 | 3.959638 | 3.931145 | 3.902651 | 3.885463 | 3.868274 | 3.851086 | 3.833897 | 3.816709 | 3.79952 | 3.782332 | 3.765143 | 3.747955 | 3.730766 | 3.713578 | 3.69639 | 3.679201 | 3.662013 | 3.614191 | 3.56637 | 3.518549 | 3.470728 | 3.422906 | 3.375085 | 3.327264 | 3.279443 | 3.231621 | 3.1838 | 3.135979 | 3.088157 | 3.040336 | 2.992515 | 2.944694 | 3.047736 | 3.150778 | 3.253821 | 3.356863 | 3.459906 | 3.562948 | 3.66599 | 3.769033 | 3.872075 | 3.975118 | 4.07816 | 4.181202 | 4.284245 | 4.387287 | 4.286344 | 4.185402 | 4.084459 | 3.983516 | 3.882574 | 3.781631 | 3.680688 | 3.579746 | 3.478803 | 3.377861 | 3.276918 | 3.175975 | 3.075033 | 3.167435 | 3.259837 | 3.35224 | 3.444642 | 3.537045 | 3.629447 | 3.721849 | 3.814252 | 3.906654 | 3.999057 | 4.091459 | 4.183861 | 4.276264 | 4.368666 | 4.270683 | 4.172701 | 4.074718 | 3.976735 | 3.878752 | 3.780769 | 3.682786 | 3.584803 | 3.48682 | 3.388838 | 3.290855 | 3.192872 | 3.094889 | 2.996906 | 2.898923 | 2.889337 | 2.87975 | 2.870164 | 2.860577 | 2.85099 | 2.841404 | 2.831817 | 2.822231 | 2.812644 | 2.803057 | 2.793471 | 2.783884 | 2.774298 | 2.764711 | 2.799057 | 2.833402 | 2.867747 | 2.902093 | 2.936438 | 2.970784 | 3.005129 | 3.039474 | 3.07382 | 3.108165 | 3.142511 | 3.176856 | 3.153161 | 3.129467 | 3.105772 | 3.082077 | 3.058383 | 3.034688 | 3.010993 | 2.987299 | 2.963604 | 2.939909 | 2.916215 | 2.89252 | 2.868825 | 2.845131 | 2.821436
144 | 83.04421 | 62.61606 | 61.72656 | 52.73465 | 48.36048 | 45.85355 | 43.34662 | 40.31256 | 37.27851 | 36.01334 | 34.74817 | 33.04342 | 31.33868 | 29.61221 | 27.88575 | 26.90345 | 25.92115 | 26.15636 | 26.39157 | 24.42083 | 22.45008 | 22.84162 | 23.23316 | 22.58665 | 21.94014 | 21.29363 | 21.27454 | 21.25545 | 21.23636 | 20.91732 | 20.59829 | 20.27925 | 20.03573 | 19.7922 | 19.54868 | 19.357 | 19.16533 | 18.97365 | 18.8326 | 18.69156 | 18.55051 | 18.36588 | 18.18125 | 17.99662 | 17.96776 | 17.93889 | 17.91002 | 17.88116 | 17.48081 | 17.08046 | 16.68011 | 16.27977 | 15.87942 | 15.79849 | 15.71757 | 15.63665 | 15.55573 | 15.47481 | 15.39388 | 15.31296 | 15.23204 | 15.15112 | 15.0702 | 14.98927 | 14.90835 | 14.82743 | 14.74651 | 14.61794 | 14.48938 | 14.36082 | 14.23226 | 14.10369 | 13.97513 | 13.84657 | 13.718 | 13.58944 | 13.46088 | 13.33232 | 13.20375 | 13.07519 | 12.94663 | 12.80066 | 12.65469 | 12.50873 | 12.36276 | 12.2168 | 12.07083 | 11.92486 | 11.7789 | 11.63293 | 11.48697 | 11.341 | 11.19504 | 11.04907 | 10.9031 | 10.75714 | 10.57818 | 10.39922 | 10.22026 | 10.0413 | 9.862336 | 9.683376 | 9.504415 | 9.325455 | 9.146495 | 8.967535 | 8.788574 | 8.609614 | 8.430654 | 8.251693 | 8.225625 | 8.199556 | 8.173488 | 8.147419 | 8.121351 | 8.095282 | 8.069214 | 8.043145 | 8.017077 | 7.991008 | 7.96494 | 7.938871 | 7.912803 | 7.864172 | 7.815541 | 7.766909 | 7.718278 | 7.669647 | 7.621016 | 7.572385 | 7.523754 | 7.475123 | 7.426492 | 7.377861 | 7.32923 | 7.280599 | 7.231968 | 7.183256 | 7.134543 | 7.085831 | 7.037118 | 6.988405 | 6.939693 | 6.89098 | 6.842268 | 6.793555 | 6.744842 | 6.69613 | 6.647417 | 6.598705 | 6.549992 | 6.501279 | 6.475809 | 6.450338 | 6.424868 | 6.399397 | 6.373927 | 6.348456 | 6.322986 | 6.297515 | 6.272045 | 6.246574 | 6.221104 | 6.195633 | 6.170163 | 6.144692 | 6.134769 | 6.124846 | 6.114924 | 6.105001 | 6.095078 | 6.085155 | 6.075232 | 6.065309 | 6.055387 | 6.045464 | 6.035541 | 6.025618 | 6.039942 | 6.054266 | 6.068591 | 6.082915 | 6.097239 | 6.111564 | 6.125888 | 6.140212 | 6.154536 | 6.168861 | 6.183185 | 6.197509 | 6.211833 | 6.226158 | 6.240482
149 | 83.04421 | 62.61606 | 61.72656 | 52.73465 | 48.36048 | 45.85355 | 43.34662 | 40.31256 | 37.27851 | 36.01334 | 34.74817 | 33.04342 | 31.33868 | 29.61221 | 27.88575 | 26.90345 | 25.92115 | 26.15636 | 26.39157 | 24.42083 | 22.45008 | 22.84162 | 23.23316 | 22.58665 | 21.94014 | 21.29363 | 21.27454 | 21.25545 | 21.23636 | 20.91732 | 20.59829 | 20.27925 | 19.99332 | 19.7074 | 19.42147 | 19.4276 | 19.43373 | 19.43986 | 19.27307 | 19.10628 | 18.93948 | 19.08001 | 19.22053 | 19.36105 | 19.46648 | 19.5719 | 19.67733 | 19.78275 | 19.39466 | 19.00657 | 18.61848 | 18.23039 | 17.8423 | 17.59923 | 17.35616 | 17.1131 | 16.87003 | 16.62696 | 16.3839 | 16.14083 | 15.89776 | 15.6547 | 15.41163 | 15.16856 | 14.9255 | 14.68243 | 14.43936 | 14.30968 | 14.18 | 14.05031 | 13.92063 | 13.79094 | 13.66126 | 13.53158 | 13.40189 | 13.27221 | 13.14252 | 13.01284 | 12.88316 | 12.75347 | 12.62379 | 12.34189 | 12.05999 | 11.7781 | 11.4962 | 11.2143 | 10.93241 | 10.65051 | 10.36861 | 10.08671 | 9.804817 | 9.522919 | 9.241022 | 8.959125 | 8.677228 | 8.395331 | 8.379968 | 8.364606 | 8.349244 | 8.333881 | 8.318519 | 8.303157 | 8.287794 | 8.272432 | 8.257069 | 8.241707 | 8.226345 | 8.210982 | 8.19562 | 8.180258 | 8.137383 | 8.094509 | 8.051635 | 8.00876 | 7.965886 | 7.923011 | 7.880137 | 7.837263 | 7.794388 | 7.751514 | 7.70864 | 7.665765 | 7.622891 | 7.606543 | 7.590196 | 7.573848 | 7.557501 | 7.541153 | 7.524805729 | 7.508458 | 7.492111 | 7.475763 | 7.459416 | 7.443068 | 7.426721 | 7.410373 | 7.394025 | 7.335152 | 7.276279 | 7.217406 | 7.158533 | 7.099659 | 7.040786 | 6.981913 | 6.92304 | 6.864167 | 6.805293 | 6.74642 | 6.687547 | 6.628674 | 6.569801 | 6.510927 | 6.506914 | 6.5029 | 6.498886 | 6.494873 | 6.490859 | 6.486845 | 6.482832 | 6.478818 | 6.474804 | 6.470791 | 6.466777 | 6.462763 | 6.45875 | 6.454736 | 6.415849 | 6.376963 | 6.338076 | 6.299189 | 6.260303 | 6.221416 | 6.182529 | 6.143643 | 6.104756 | 6.065869 | 6.026983 | 5.988096 | 6.025433 | 6.06277 | 6.100108 | 6.137445 | 6.174782 | 6.212119 | 6.249456 | 6.286794 | 6.324131 | 6.361468 | 6.398805 | 6.436143 | 6.47348 | 6.510817 | 6.548154
154 | 68.369 | 56.87305 | 62.95764 | 54.56128 | 50.5873 | 46.48352 | 42.37974 | 40.82437 | 39.269 | 38.17839 | 37.08779 | 34.85669 | 32.6256 | 30.41156 | 28.19751 | 27.75481 | 27.31211 | 26.68202 | 26.05194 | 24.09561 | 22.13929 | 22.76654 | 23.39379 | 22.65972 | 21.92565 | 21.19158 | 21.17872 | 21.16585 | 21.15298 | 20.83394 | 20.5149 | 20.19586 | 19.93773 | 19.6796 | 19.42147 | 19.4276 | 19.43373 | 19.43986 | 19.27307 | 19.10628 | 18.93948 | 19.08001 | 19.22053 | 19.36105 | 19.46648 | 19.5719 | 19.67733 | 19.78275 | 19.39466 | 19.00657 | 18.61848 | 18.23039 | 17.8423 | 17.59923 | 17.35616 | 17.1131 | 16.87003 | 16.62696 | 16.3839 | 16.14083 | 15.89776 | 15.6547 | 15.41163 | 15.16856 | 14.9255 | 14.68243 | 14.43936 | 14.30968 | 14.18 | 14.05031 | 13.92063 | 13.79094 | 13.66126 | 13.53158 | 13.40189 | 13.27221 | 13.14252 | 13.01284 | 12.88316 | 12.75347 | 12.62379 | 12.34189 | 12.05999 | 11.7781 | 11.4962 | 11.2143 | 10.93241 | 10.65051 | 10.36861 | 10.08671 | 9.804817 | 9.522919 | 9.241022 | 8.959125 | 8.677228 | 8.395331 | 8.379968 | 8.364606 | 8.349244 | 8.333881 | 8.318519 | 8.303157 | 8.287794 | 8.272432 | 8.257069 | 8.241707 | 8.226345 | 8.210982 | 8.19562 | 8.180258 | 8.137383 | 8.094509 | 8.051635 | 8.00876 | 7.965886 | 7.923011 | 7.880137 | 7.837263 | 7.794388 | 7.751514 | 7.70864 | 7.665765 | 7.622891 | 7.606543 | 7.590196 | 7.573848 | 7.557501 | 7.541153 | 7.524805729 | 7.508458 | 7.492111 | 7.475763 | 7.459416 | 7.443068 | 7.426721 | 7.410373 | 7.394025 | 7.335152 | 7.276279 | 7.217406 | 7.158533 | 7.099659 | 7.040786 | 6.981913 | 6.92304 | 6.864167 | 6.805293 | 6.74642 | 6.687547 | 6.628674 | 6.569801 | 6.510927 | 6.506914 | 6.5029 | 6.498886 | 6.494873 | 6.490859 | 6.486845 | 6.482832 | 6.478818 | 6.474804 | 6.470791 | 6.466777 | 6.462763 | 6.45875 | 6.454736 | 6.415849 | 6.376963 | 6.338076 | 6.299189 | 6.260303 | 6.221416 | 6.182529 | 6.143643 | 6.104756 | 6.065869 | 6.026983 | 5.988096 | 6.025433 | 6.06277 | 6.100108 | 6.137445 | 6.174782 | 6.212119 | 6.249456 | 6.286794 | 6.324131 | 6.361468 | 6.398805 | 6.436143 | 6.47348 | 6.510817 | 6.548154
159 | 68.369 | 54.08553 | 56.41291 | 51.9578 | 49.92934 | 47.37494 | 44.82054 | 42.47627 | 40.13201 | 38.77288 | 37.41375 | 35.41455 | 33.41535 | 31.36055 | 29.30575 | 28.24819 | 27.19063 | 27.23757 | 27.28451 | 25.14631 | 23.00811 | 22.9307 | 22.8533 | 22.54986 | 22.24642 | 21.94298 | 21.91395 | 21.88492 | 21.85589 | 21.3694 | 20.88291 | 20.39643 | 20.07798 | 19.75954 | 19.44109 | 19.26528 | 19.08947 | 18.91366 | 18.64305 | 18.37245 | 18.10184 | 18.01738 | 17.93292 | 17.84845 | 17.97041 | 18.09237 | 18.21433 | 18.33628 | 18.02679 | 17.7173 | 17.40781 | 17.09832 | 16.78883 | 16.62402 | 16.45921 | 16.29441 | 16.1296 | 15.9648 | 15.79999 | 15.63519 | 15.47038 | 15.30557 | 15.14077 | 14.97596 | 14.81116 | 14.64635 | 14.48155 | 14.36025 | 14.23895 | 14.11766 | 13.99636 | 13.87507 | 13.75377 | 13.63247 | 13.51118 | 13.38988 | 13.26858 | 13.14729 | 13.02599 | 12.9047 | 12.7834 | 12.54159 | 12.29978 | 12.05797 | 11.81616 | 11.57435 | 11.33254 | 11.09073 | 10.84892 | 10.60711 | 10.3653 | 10.12349 | 9.881677 | 9.639867 | 9.398056 | 9.156246 | 9.126973 | 9.097699 | 9.068426 | 9.039152 | 9.009879 | 8.980605 | 8.951332 | 8.922058 | 8.892785 | 8.863511 | 8.834237 | 8.804964 | 8.77569 | 8.746417 | 8.685154 | 8.623892 | 8.562629 | 8.501367 | 8.440104 | 8.378842 | 8.317579 | 8.256316 | 8.195054 | 8.133791 | 8.072529 | 8.011266 | 7.950004 | 7.943493 | 7.936982 | 7.930471 | 7.92396 | 7.91745 | 7.910939 | 7.904428 | 7.897917 | 7.891406 | 7.884895 | 7.878385 | 7.871874 | 7.865363 | 7.858852 | 7.765016 | 7.671179 | 7.577343 | 7.483506 | 7.38967 | 7.295833 | 7.201997 | 7.10816 | 7.014324 | 6.920488 | 6.826651 | 6.732815 | 6.638978 | 6.545142 | 6.451305 | 6.45426 | 6.457214 | 6.460169 | 6.463123 | 6.466078 | 6.469032 | 6.471987 | 6.474941 | 6.477896 | 6.480851 | 6.483805 | 6.48676 | 6.489714 | 6.492669 | 6.447092 | 6.401515 | 6.355938 | 6.310361 | 6.264784 | 6.219208 | 6.173631 | 6.128054 | 6.082477 | 6.0369 | 5.991323 | 5.945746 | 5.990003 | 6.03426 | 6.078517 | 6.122774 | 6.167031 | 6.211288 | 6.255544 | 6.299801 | 6.344058 | 6.388315 | 6.432572 | 6.476829 | 6.521086 | 6.565342 | 6.609599
145 | 12.18176 | 10.18679 | 9.187616 | 8.24739 | 7.855516 | 7.444795 | 7.034074 | 7.158285 | 7.282497 | 7.25271 | 7.222923 | 6.919835 | 6.616747 | 6.439569 | 6.262391 | 6.099629 | 5.936867 | 6.000181 | 6.063495 | 5.661237 | 5.258978 | 5.217452 | 5.175926 | 5.048857 | 4.921789 | 4.79472 | 4.759088 | 4.723457 | 4.687825 | 4.627181 | 4.566537 | 4.505893 | 4.538364 | 4.570835 | 4.603307 | 4.498953 | 4.3946 | 4.290246 | 4.310826 | 4.331407 | 4.351987 | 4.324612 | 4.297236 | 4.26986 | 4.265677 | 4.261495 | 4.257312 | 4.253129 | 4.114446 | 3.975762 | 3.837079 | 3.698396 | 3.559712 | 3.585375 | 3.611038 | 3.636701 | 3.662364 | 3.688027 | 3.71369 | 3.739353 | 3.765016 | 3.790679 | 3.816342 | 3.842005 | 3.867668 | 3.893331 | 3.918994 | 3.907149 | 3.895305 | 3.883461 | 3.871617 | 3.859772 | 3.847928 | 3.836084 | 3.82424 | 3.812396 | 3.800551 | 3.788707 | 3.776863 | 3.765019 | 3.753174 | 3.703048 | 3.652921 | 3.602795 | 3.552668 | 3.502542 | 3.452415 | 3.402289 | 3.352162 | 3.302036 | 3.251909 | 3.201783 | 3.151656 | 3.10153 | 3.051403 | 3.001277 | 3.060765 | 3.120253 | 3.179742 | 3.23923 | 3.298719 | 3.358207 | 3.417695 | 3.477184 | 3.536672 | 3.59616 | 3.655649 | 3.715137 | 3.774625 | 3.834114 | 3.7578 | 3.681487 | 3.605173 | 3.52886 | 3.452546 | 3.376232 | 3.299919 | 3.223605 | 3.147292 | 3.070978 | 2.994665 | 2.918351 | 2.842037 | 2.817658 | 2.793279 | 2.7689 | 2.744521 | 2.720141 | 2.695762 | 2.671383 | 2.647004 | 2.622625 | 2.598245 | 2.573866 | 2.549487 | 2.525108 | 2.500728 | 2.551405 | 2.602082 | 2.652758 | 2.703435 | 2.754111 | 2.804788 | 2.855464 | 2.906141 | 2.956818 | 3.007494 | 3.058171 | 3.108847 | 3.159524 | 3.2102 | 3.260877 | 3.208107 | 3.155336 | 3.102566 | 3.049796 | 2.997025 | 2.944255 | 2.891485 | 2.838714 | 2.785944 | 2.733174 | 2.680403 | 2.627633 | 2.574863 | 2.522093 | 2.518615 | 2.515137 | 2.511659 | 2.508181 | 2.504703 | 2.501225 | 2.497748 | 2.49427 | 2.490792 | 2.487314 | 2.483836 | 2.480358 | 2.472703 | 2.465047 | 2.457391 | 2.449735 | 2.442079 | 2.434424 | 2.426768 | 2.419112 | 2.411456 | 2.4038 | 2.396145 | 2.388489 | 2.380833 | 2.373177 | 2.365521
150 | 12.07857 | 10.01009 | 9.034243 | 7.766365 | 8.640396 | 7.991337 | 7.342278 | 6.973742 | 6.605207 | 6.463047 | 6.320888 | 6.223577 | 6.126266 | 6.061661 | 5.997055 | 5.766685 | 5.536314 | 5.759407 | 5.982501 | 5.47029 | 4.95808 | 5.02235 | 5.08662 | 4.973317 | 4.860014 | 4.746712 | 4.714544 | 4.682375 | 4.650207 | 4.536987 | 4.423767 | 4.310546 | 4.260801 | 4.211056 | 4.161311 | 4.071869 | 3.982428 | 3.892986 | 3.907026 | 3.921065 | 3.935105 | 3.905301 | 3.875498 | 3.845694 | 3.928608 | 4.011522 | 4.094436 | 4.17735 | 4.037172 | 3.896994 | 3.756816 | 3.616638 | 3.47646 | 3.45248 | 3.428501 | 3.404521 | 3.380542 | 3.356562 | 3.332583 | 3.308603 | 3.284623 | 3.260644 | 3.236664 | 3.212685 | 3.188705 | 3.164726 | 3.140746 | 3.12732 | 3.113894 | 3.100468 | 3.087042 | 3.073616 | 3.060189 | 3.046763 | 3.033337 | 3.019911 | 3.006485 | 2.993059 | 2.979633 | 2.966206 | 2.95278 | 2.935708 | 2.918636 | 2.901565 | 2.884493 | 2.867421 | 2.850349 | 2.833277 | 2.816205 | 2.799133 | 2.782061 | 2.764989 | 2.747917 | 2.730845 | 2.713773 | 2.696701 | 2.679616 | 2.66253 | 2.645444 | 2.628359 | 2.611273 | 2.594188 | 2.577102 | 2.560016 | 2.542931 | 2.525845 | 2.50876 | 2.491674 | 2.474588 | 2.457503 | 2.476832 | 2.496161 | 2.515491 | 2.53482 | 2.554149 | 2.573478 | 2.592808 | 2.612137 | 2.631466 | 2.650795 | 2.670125 | 2.689454 | 2.708783 | 2.687332 | 2.66588 | 2.644428 | 2.622977 | 2.601525 | 2.580074 | 2.558622 | 2.537171 | 2.515719 | 2.494268 | 2.472816 | 2.451365 | 2.429913 | 2.408462 | 2.453482 | 2.498502 | 2.543521 | 2.588541 | 2.633561 | 2.678581 | 2.723601 | 2.768621 | 2.813641 | 2.858661 | 2.903681 | 2.948701 | 2.993721 | 3.03874 | 3.08376 | 3.037659 | 2.991557 | 2.945455 | 2.899353 | 2.853252 | 2.80715 | 2.761048 | 2.714946 | 2.668845 | 2.622743 | 2.576641 | 2.530539 | 2.484438 | 2.438336 | 2.430917 | 2.423498 | 2.416079 | 2.40866 | 2.401242 | 2.393823 | 2.386404 | 2.378985 | 2.371566 | 2.364148 | 2.356729 | 2.34931 | 2.340205 | 2.3311 | 2.321995 | 2.31289 | 2.303784 | 2.294679 | 2.285574 | 2.276469 | 2.267364 | 2.258259 | 2.249154 | 2.240049 | 2.230944 | 2.221839 | 2.212733
155 | 13.81234 | 11.46062 | 10.60607 | 9.286296 | 9.431475 | 8.914509 | 8.397543 | 7.945874 | 7.494205 | 7.29854 | 7.102875 | 6.782543 | 6.462212 | 6.324669 | 6.187127 | 6.069487 | 5.951848 | 5.845364 | 5.738881 | 5.328685 | 4.918488 | 5.071048 | 5.223608 | 5.141345 | 5.059082 | 4.976818 | 4.893423 | 4.810028 | 4.726633 | 4.656747 | 4.586861 | 4.516974 | 4.435327 | 4.353679 | 4.272031 | 4.167415 | 4.062798 | 3.958181 | 4.019336 | 4.080492 | 4.141647 | 4.137452 | 4.133257 | 4.129062 | 4.028186 | 3.927311 | 3.826435 | 3.725559 | 3.767395 | 3.80923 | 3.851065 | 3.8929 | 3.934735 | 3.896807 | 3.858879 | 3.82095 | 3.783022 | 3.745094 | 3.707166 | 3.669237 | 3.631309 | 3.593381 | 3.555453 | 3.517525 | 3.479596 | 3.441668 | 3.40374 | 3.373703 | 3.343666 | 3.313629 | 3.283592 | 3.253556 | 3.223519 | 3.193482 | 3.163445 | 3.133408 | 3.103371 | 3.073335 | 3.043298 | 3.013261 | 2.983224 | 2.95173 | 2.920236 | 2.888742 | 2.857248 | 2.825753 | 2.794259 | 2.762765 | 2.731271 | 2.699777 | 2.668283 | 2.636789 | 2.605295 | 2.573801 | 2.542306 | 2.510812 | 2.533547 | 2.556281 | 2.579016 | 2.601751 | 2.624485 | 2.64722 | 2.669954 | 2.692689 | 2.715423 | 2.738158 | 2.760892 | 2.783627 | 2.806362 | 2.829096 | 2.821278 | 2.81346 | 2.805641 | 2.797823 | 2.790005 | 2.782187 | 2.774369 | 2.76655 | 2.758732 | 2.750914 | 2.743096 | 2.735277 | 2.727459 | 2.710789 | 2.694119 | 2.677449 | 2.660779 | 2.644109 | 2.627439 | 2.610768 | 2.594098 | 2.577428 | 2.560758 | 2.544088 | 2.527418 | 2.510748 | 2.494078 | 2.511985 | 2.529891 | 2.547798 | 2.565705 | 2.583612 | 2.601519 | 2.619426 | 2.637333 | 2.655239 | 2.673146 | 2.691053 | 2.70896 | 2.726867 | 2.744774 | 2.76268 | 2.738568 | 2.714455 | 2.690342 | 2.666229 | 2.642116 | 2.618003 | 2.593891 | 2.569778 | 2.545665 | 2.521552 | 2.497439 | 2.473326 | 2.449214 | 2.425101 | 2.421104 | 2.417107 | 2.41311 | 2.409113 | 2.405116 | 2.401119 | 2.397122 | 2.393125 | 2.389128 | 2.385131 | 2.381134 | 2.377137 | 2.365145 | 2.353152 | 2.34116 | 2.329167 | 2.317175 | 2.305182 | 2.293189 | 2.281197 | 2.269204 | 2.257212 | 2.245219 | 2.233227 | 2.221234 | 2.209242 | 2.197249
160 | 11.33321 | 10.02561 | 8.756892 | 7.546314 | 7.521156 | 7.217695 | 6.914234 | 6.632926 | 6.351618 | 6.318345 | 6.285073 | 6.136983 | 5.988893 | 5.897537 | 5.806182 | 5.717039 | 5.627896 | 5.627151 | 5.626405 | 5.352037 | 5.077669 | 5.079684 | 5.081699 | 5.041829 | 5.001959 | 4.962089 | 4.884216 | 4.806342 | 4.728469 | 4.587511 | 4.446552 | 4.305594 | 4.272335 | 4.239076 | 4.205817 | 4.151059 | 4.096301 | 4.041542 | 4.117481 | 4.19342 | 4.269358 | 4.534954 | 4.80055 | 5.066146 | 4.89009 | 4.714035 | 4.53798 | 4.361924 | 4.269903 | 4.177882 | 4.085861 | 3.99384 | 3.901819 | 3.866583 | 3.831346 | 3.79611 | 3.760873 | 3.725637 | 3.690401 | 3.655164 | 3.619928 | 3.584691 | 3.549455 | 3.514218 | 3.478982 | 3.443745 | 3.408509 | 3.395012 | 3.381514 | 3.368017 | 3.35452 | 3.341023 | 3.327526 | 3.314029 | 3.300531 | 3.287034 | 3.273537 | 3.26004 | 3.246543 | 3.233046 | 3.219549 | 3.216768 | 3.213988 | 3.211208 | 3.208428 | 3.205648 | 3.202868 | 3.200088 | 3.197308 | 3.194528 | 3.191748 | 3.188968 | 3.186188 | 3.183408 | 3.180628 | 3.177847 | 3.187766 | 3.197684 | 3.207603 | 3.217521 | 3.22744 | 3.237358 | 3.247277 | 3.257195 | 3.267113 | 3.277032 | 3.28695 | 3.296869 | 3.306787 | 3.316706 | 3.273488 | 3.230271 | 3.187054 | 3.143836 | 3.100619 | 3.057402 | 3.014185 | 2.970967 | 2.92775 | 2.884533 | 2.841316 | 2.798098 | 2.754881 | 2.734052 | 2.713222 | 2.692393 | 2.671563 | 2.650734 | 2.629904 | 2.609075 | 2.588245 | 2.567416 | 2.546586 | 2.525757 | 2.504927 | 2.484098 | 2.463268 | 2.530053 | 2.596839 | 2.663624 | 2.730409 | 2.797195 | 2.86398 | 2.930765 | 2.99755 | 3.064336 | 3.131121 | 3.197906 | 3.264691 | 3.331477 | 3.398262 | 3.465047 | 3.440181 | 3.415315 | 3.390449 | 3.365583 | 3.340717 | 3.315851 | 3.290985 | 3.266119 | 3.241253 | 3.216387 | 3.191521 | 3.166655 | 3.141789 | 3.116923 | 3.035873 | 2.954822 | 2.873771 | 2.79272 | 2.711669 | 2.630618 | 2.549567 | 2.468517 | 2.387466 | 2.306415 | 2.225364 | 2.144313 | 2.200963 | 2.257614 | 2.314264 | 2.370914 | 2.427564 | 2.484215 | 2.540865 | 2.597515 | 2.654165 | 2.710815 | 2.767466 | 2.824116 | 2.880766 | 2.937416 | 2.994067
121 | 9.714879 | 19.79305 | 29.29104 | 37.55541 | 45.92956 | 53.90984 | 61.49626 | 69.01588 | 76.46869 | 83.89073 | 91.28199 | 98.73134 | 106.2388 | 113.6308 | 120.9075 | 128.0092 | 134.9359 | 141.9066 | 148.9212 | 155.9285 | 162.9282 | 169.7445 | 176.3774 | 183.0183 | 189.6675 | 196.3247 | 202.9476 | 209.536 | 216.0901 | 222.7194 | 229.4241 | 236.204 | 242.9009 | 249.5146 | 256.0453 | 262.5698 | 269.0883 | 275.6006 | 282.2788 | 289.123 | 296.1332 | 303.0048 | 309.7379 | 316.3325 | 322.9301 | 329.5307 | 336.1344 | 342.7411 | 349.257 | 355.6822 | 362.0167 | 368.2605 | 374.4135 | 380.5253 | 386.5958 | 392.625 | 398.6129 | 404.5595 | 410.4649 | 416.329 | 422.1518 | 427.9334 | 433.6736 | 439.3726 | 445.0303 | 450.6467 | 456.2218 | 461.7583 | 467.2561 | 472.7152 | 478.1357 | 483.5174 | 488.8605 | 494.165 | 499.4307 | 504.6578 | 509.8462 | 514.9959 | 520.107 | 525.1794 | 530.2131 | 535.1375 | 539.9526 | 544.6584 | 549.2549 | 553.742 | 558.1199 | 562.3884 | 566.5477 | 570.5976 | 574.5382 | 578.3695 | 582.0915 | 585.7042 | 589.2076 | 592.6017 | 595.9384 | 599.2179 | 602.4402 | 605.6051 | 608.7127 | 611.7631 | 614.7562 | 617.6919 | 620.5704 | 623.3917 | 626.1556 | 628.8622 | 631.5116 | 634.1037 | 636.7629 | 639.4894 | 642.2831 | 645.1439 | 648.072 | 651.0672 | 654.1297 | 657.2593 | 660.4562 | 663.7202 | 667.0514 | 670.4499 | 673.9155 | 677.333 | 680.7025 | 684.024 | 687.2973 | 690.5227 | 693.6999 | 696.8291 | 699.9102 | 702.9432 | 705.9282 | 708.8651 | 711.754 | 714.5948 | 717.3875 | 720.1672 | 722.9338 | 725.6873 | 728.4279 | 731.1553 | 733.8697 | 736.5711 | 739.2594 | 741.9347 | 744.5969 | 747.2461 | 749.8822 | 752.5052 | 755.1152 | 757.7122 | 760.3385 | 762.9941 | 765.679 | 768.3933 | 771.1368 | 773.9098 | 776.712 | 779.5436 | 782.4044 | 785.2947 | 788.2142 | 791.1631 | 794.1413 | 797.1488 | 800.1204 | 803.0562 | 805.956 | 808.82 | 811.6481 | 814.4403 | 817.1966 | 819.917 | 822.6015 | 825.2502 | 827.8629 | 830.4398 | 832.9985 | 835.539 | 838.0613 | 840.5655 | 843.0515 | 845.5193 | 847.9689 | 850.4003 | 852.8136 | 855.2087 | 857.5856 | 859.9444 | 862.2849 | 864.6073 | 866.9115
126 | 9.027607 | 18.10069 | 27.13955 | 34.65109 | 42.9381 | 50.86279 | 58.42517 | 65.74285 | 72.81584 | 79.83999 | 86.8153 | 93.89795 | 101.088 | 108.2442 | 115.3668 | 122.3612 | 129.2273 | 136.0818 | 142.9247 | 149.7759 | 156.6352 | 163.3129 | 169.809 | 176.3061 | 182.8041 | 189.3029 | 195.7439 | 202.127 | 208.4522 | 214.8517 | 221.3254 | 227.8733 | 234.3181 | 240.6597 | 246.8982 | 253.1318 | 259.3606 | 265.5846 | 271.9819 | 278.5527 | 285.2968 | 291.8327 | 298.1604 | 304.2799 | 310.3986 | 316.5164 | 322.6334 | 328.7495 | 334.7586 | 340.6606 | 346.4556 | 352.1436 | 357.7246 | 363.2769 | 368.8006 | 374.2957 | 379.7621 | 385.2 | 390.6092 | 395.9897 | 401.3417 | 406.665 | 411.9597 | 417.2257 | 422.4631 | 427.6719 | 432.8521 | 437.9917 | 443.0907 | 448.1491 | 453.1669 | 458.1441 | 463.0807 | 467.9768 | 472.8322 | 477.647 | 482.4213 | 487.155 | 491.848 | 496.5005 | 501.1124 | 505.6522 | 510.12 | 514.5158 | 518.8395 | 523.0912 | 527.2708 | 531.3783 | 535.4138 | 539.3773 | 543.2687 | 547.0881 | 550.8354 | 554.5107 | 558.114 | 561.6451 | 565.1083 | 568.5034 | 571.8306 | 575.0896 | 578.2807 | 581.4037 | 584.4588 | 587.4457 | 590.3647 | 593.2156 | 595.9985 | 598.7134 | 601.3603 | 603.9391 | 606.5916 | 609.3178 | 612.1176 | 614.9911 | 617.9382 | 620.959 | 624.0535 | 627.2217 | 630.4634 | 633.7789 | 637.168 | 640.6308 | 644.1673 | 647.5608 | 650.8115 | 653.9193 | 656.8842 | 659.7062 | 662.3854 | 664.9216 | 667.315 | 669.5655 | 671.6731 | 673.6379 | 675.4597 | 677.1387 | 678.6747 | 680.2909 | 681.987 | 683.7633 | 685.6196 | 687.5559 | 689.5723 | 691.6688 | 693.8453 | 696.1019 | 698.4385 | 700.8552 | 703.3519 | 705.9287 | 708.5856 | 711.3225 | 714.0765 | 716.8475 | 719.6357 | 722.4409 | 725.2632 | 728.1026 | 730.959 | 733.8325 | 736.7232 | 739.6309 | 742.5556 | 745.4975 | 748.4564 | 751.4324 | 754.395 | 757.344 | 760.2796 | 763.2018 | 766.1105 | 769.0057 | 771.8874 | 774.7557 | 777.6105 | 780.4518 | 783.2797 | 786.0941 | 788.8892 | 791.6651 | 794.4217 | 797.1591 | 799.8772 | 802.576 | 805.2556 | 807.9159 | 810.5569 | 813.1787 | 815.7812 | 818.3645 | 820.9285 | 823.4732 | 825.9987
131 | 8.962967 | 18.5864 | 27.60837 | 35.50083 | 43.56632 | 51.18314 | 58.35126 | 65.41686 | 72.37993 | 79.341 | 86.30008 | 93.38729 | 100.6026 | 107.7739 | 114.9011 | 121.89 | 128.7406 | 135.5789 | 142.4049 | 149.2588 | 156.1403 | 162.8298 | 169.3273 | 175.8331 | 182.3473 | 188.8699 | 195.3204 | 201.6989 | 208.0052 | 214.3788 | 220.8196 | 227.3276 | 233.7591 | 240.1141 | 246.3926 | 252.6319 | 258.8319 | 264.9926 | 271.2982 | 277.7486 | 284.3438 | 290.7662 | 297.0156 | 303.0922 | 309.1681 | 315.2434 | 321.3182 | 327.3923 | 333.3529 | 339.2002 | 344.934 | 350.5544 | 356.0614 | 361.5561 | 367.0386 | 372.509 | 377.967 | 383.4129 | 388.8465 | 394.268 | 399.6772 | 405.0742 | 410.4589 | 415.8315 | 421.1918 | 426.5399 | 431.8757 | 437.1744 | 442.4357 | 447.6598 | 452.8467 | 457.9962 | 463.1086 | 468.1836 | 473.2214 | 478.222 | 483.1853 | 488.1113 | 493.0001 | 497.8516 | 502.6658 | 507.4606 | 512.2358 | 516.9915 | 521.7277 | 526.4445 | 531.1417 | 535.8194 | 540.4776 | 545.1163 | 549.7354 | 554.3351 | 558.9153 | 563.4759 | 568.0171 | 572.5387 | 576.9737 | 581.3221 | 585.5838 | 589.7588 | 593.8473 | 597.849 | 601.7642 | 605.5927 | 609.3345 | 612.9897 | 616.5583 | 620.0402 | 623.4354 | 626.7441 | 630.0998 | 633.5027 | 636.9528 | 640.4499 | 643.9942 | 647.5857 | 651.2243 | 654.91 | 658.6428 | 662.4228 | 666.25 | 670.1242 | 674.0456 | 677.9482 | 681.832 | 685.6969 | 689.543 | 693.3702 | 697.1786 | 700.9682 | 704.739 | 708.4909 | 712.224 | 715.9383 | 719.6337 | 723.3103 | 726.9681 | 730.5507 | 734.0582 | 737.4906 | 740.8478 | 744.1298 | 747.3368 | 750.4685 | 753.5252 | 756.5067 | 759.413 | 762.2443 | 765.0003 | 767.6813 | 770.2871 | 772.8177 | 775.3835 | 777.9843 | 780.6203 | 783.2913 | 785.9975 | 788.7387 | 791.5151 | 794.3266 | 797.1731 | 800.0548 | 802.9716 | 805.9234 | 808.9104 | 811.9325 | 814.96 | 817.9929 | 821.0312 | 824.075 | 827.1242 | 830.1789 | 833.2389 | 836.3044 | 839.3753 | 842.4517 | 845.5334 | 848.6206 | 851.677 | 854.7025 | 857.6972 | 860.6611 | 863.5942 | 866.4964 | 869.3678 | 872.2084 | 875.0182 | 877.7971 | 880.5452 | 883.2625 | 885.9489 | 888.6045 | 891.2293
136 | 10.43358 | 20.02646 | 31.80394 | 40.39646 | 49.09357 | 57.39033 | 65.28674 | 73.07325 | 80.74987 | 88.33232 | 95.82061 | 103.3546 | 110.9342 | 118.4353 | 125.858 | 133.0898 | 140.1307 | 147.2664 | 154.4971 | 161.7679 | 169.0786 | 176.1747 | 183.0559 | 189.9161 | 196.7551 | 203.573 | 210.459 | 217.413 | 224.435 | 231.5027 | 238.6159 | 245.7748 | 252.8517 | 259.8468 | 266.76 | 273.6054 | 280.383 | 287.0929 | 293.9731 | 301.0236 | 308.2446 | 315.2326 | 321.9878 | 328.5102 | 335.0401 | 341.5776 | 348.1228 | 354.6755 | 361.1061 | 367.4145 | 373.6008 | 379.665 | 385.607 | 391.5268 | 397.4242 | 403.2994 | 409.1523 | 414.9829 | 420.7912 | 426.5772 | 432.3409 | 438.0824 | 443.8015 | 449.4984 | 455.173 | 460.8252 | 466.4552 | 472.0187 | 477.5157 | 482.9462 | 488.3102 | 493.6077 | 498.8387 | 504.0032 | 509.1012 | 514.1327 | 519.0977 | 523.9962 | 528.8282 | 533.5937 | 538.2927 | 542.9378 | 547.5291 | 552.0664 | 556.5498 | 560.9794 | 565.3551 | 569.6769 | 573.9448 | 578.1588 | 582.3189 | 586.4251 | 590.4775 | 594.4759 | 598.4205 | 602.3112 | 606.1446 | 609.9208 | 613.6397 | 617.3013 | 620.9057 | 624.4529 | 627.9427 | 631.3754 | 634.7507 | 638.0688 | 641.3297 | 644.5333 | 647.6796 | 650.7687 | 653.9326 | 657.1715 | 660.4853 | 663.8741 | 667.3377 | 670.8762 | 674.4897 | 678.178 | 681.9413 | 685.7795 | 689.6926 | 693.6806 | 697.7435 | 701.793 | 705.829 | 709.8516 | 713.8608 | 717.8565 | 721.8388 | 725.8077 | 729.7631 | 733.7051 | 737.6337 | 741.5488 | 745.4505 | 749.3387 | 753.2136 | 757.0422 | 760.8248 | 764.5612 | 768.2515 | 771.8956 | 775.4937 | 779.0455 | 782.5513 | 786.0109 | 789.4244 | 792.7917 | 796.1129 | 799.388 | 802.617 | 805.7998 | 808.9704 | 812.1289 | 815.2752 | 818.4093 | 821.5312 | 824.641 | 827.7386 | 830.824 | 833.8972 | 836.9583 | 840.0072 | 843.0439 | 846.0684 | 849.0808 | 852.1058 | 855.1434 | 858.1937 | 861.2565 | 864.332 | 867.4201 | 870.5209 | 873.6343 | 876.7603 | 879.8989 | 883.0502 | 886.214 | 889.3662 | 892.5067 | 895.6355 | 898.7527 | 901.8581 | 904.9518 | 908.0339 | 911.1042 | 914.1629 | 917.2098 | 920.2451 | 923.2687 | 926.2806 | 929.2808 | 932.2693
122 | 9.584308 | 18.80195 | 28.16382 | 36.24984 | 44.63709 | 52.99559 | 61.32534 | 69.17436 | 76.54265 | 83.82588 | 91.02404 | 98.29808 | 105.648 | 112.9501 | 120.2044 | 127.3299 | 134.3266 | 141.4336 | 148.651 | 155.9075 | 163.2032 | 170.2766 | 177.1279 | 183.8591 | 190.4704 | 196.9616 | 203.4858 | 210.0428 | 216.6328 | 223.3428 | 230.173 | 237.1233 | 243.9931 | 250.7825 | 257.4913 | 264.1642 | 270.8012 | 277.4021 | 284.2059 | 291.2124 | 298.4218 | 305.4092 | 312.1748 | 318.7186 | 325.2519 | 331.7748 | 338.2872 | 344.7891 | 351.176 | 357.4479 | 363.6047 | 369.6464 | 375.5732 | 381.4758 | 387.3543 | 393.2087 | 399.0391 | 404.8453 | 410.6274 | 416.3854 | 422.1194 | 427.8292 | 433.5149 | 439.1766 | 444.8141 | 450.4275 | 456.0169 | 461.5546 | 467.0408 | 472.4755 | 477.8586 | 483.1901 | 488.47 | 493.6984 | 498.8753 | 504.0005 | 509.0742 | 514.0964 | 519.0669 | 523.986 | 528.8534 | 533.6444 | 538.3588 | 542.9968 | 547.5582 | 552.0432 | 556.4517 | 560.7836 | 565.0391 | 569.2181 | 573.3206 | 577.3465 | 581.296 | 585.169 | 588.9655 | 592.6855 | 596.3486 | 599.9548 | 603.504 | 606.9964 | 610.4318 | 613.8103 | 617.1319 | 620.3966 | 623.6043 | 626.7552 | 629.8491 | 632.8861 | 635.8662 | 638.7894 | 641.777 | 644.829 | 647.9454 | 651.1262 | 654.3714 | 657.681 | 661.0551 | 664.4935 | 667.9963 | 671.5635 | 675.1952 | 678.8912 | 682.6517 | 686.3884 | 690.1015 | 693.791 | 697.4568 | 701.0989 | 704.7174 | 708.3122 | 711.8833 | 715.4308 | 718.9546 | 722.4547 | 725.9312 | 729.384 | 732.8132 | 736.2144 | 739.5876 | 742.9329 | 746.2503 | 749.5397 | 752.8011 | 756.0346 | 759.2401 | 762.4177 | 765.5673 | 768.6889 | 771.7826 | 774.8484 | 777.8862 | 780.896 | 783.8939 | 786.88 | 789.8542 | 792.8164 | 795.7668 | 798.7053 | 801.6319 | 804.5465 | 807.4493 | 810.3403 | 813.2193 | 816.0864 | 818.9416 | 821.7849 | 824.6249 | 827.4615 | 830.2947 | 833.1245 | 835.951 | 838.774 | 841.5937 | 844.4101 | 847.223 | 850.0326 | 852.8388 | 855.6416 | 858.4256 | 861.1909 | 863.9375 | 866.6653 | 869.3743 | 872.0645 | 874.7361 | 877.3888 | 880.0228 | 882.638 | 885.2345 | 887.8122 | 890.3712 | 892.9114 | 895.4329
127 | 11.0058 | 20.46578 | 29.53561 | 37.59365 | 45.93747 | 53.73728 | 60.99307 | 68.22217 | 75.42459 | 82.59688 | 89.73903 | 96.92543 | 104.1561 | 111.3624 | 118.5443 | 125.5953 | 132.5152 | 139.5428 | 146.6778 | 153.7593 | 160.7873 | 167.5397 | 174.0166 | 180.5671 | 187.1911 | 193.8887 | 200.4374 | 206.8372 | 213.0882 | 219.4273 | 225.8545 | 232.3698 | 238.8015 | 245.1496 | 251.4142 | 257.6292 | 263.7946 | 269.9104 | 276.2087 | 282.6895 | 289.3529 | 295.7839 | 301.9824 | 307.9485 | 313.9324 | 319.934 | 325.9534 | 331.9905 | 337.9096 | 343.7108 | 349.3941 | 354.9594 | 360.4068 | 365.856 | 371.307 | 376.7599 | 382.2145 | 387.671 | 393.1292 | 398.5893 | 404.0512 | 409.5148 | 414.9803 | 420.4477 | 425.9168 | 431.3877 | 436.8605 | 442.2952 | 447.692 | 453.0507 | 458.3715 | 463.6542 | 468.899 | 474.1057 | 479.2745 | 484.4053 | 489.498 | 494.5528 | 499.5696 | 504.5484 | 509.4891 | 514.3237 | 519.052 | 523.6742 | 528.1901 | 532.5998 | 536.9033 | 541.1005 | 545.1916 | 549.1764 | 553.055 | 556.8275 | 560.4936 | 564.0536 | 567.5074 | 570.8549 | 574.1996 | 577.5413 | 580.8801 | 584.2161 | 587.5491 | 590.8792 | 594.2064 | 597.5307 | 600.8521 | 604.1706 | 607.4862 | 610.7989 | 614.1087 | 617.4155 | 620.7633 | 624.152 | 627.5816 | 631.0521 | 634.5635 | 638.1158 | 641.709 | 645.3431 | 649.0181 | 652.734 | 656.4908 | 660.2885 | 664.1271 | 667.8141 | 671.3495 | 674.7332 | 677.9654 | 681.0459 | 683.9748 | 686.7521 | 689.3778 | 691.8519 | 694.1744 | 696.3452 | 698.3644 | 700.232 | 701.948 | 703.6642 | 705.3804 | 707.0969 | 708.8135 | 710.5302 | 712.247 | 713.9641 | 715.6812 | 717.3985 | 719.116 | 720.8336 | 722.5513 | 724.2692 | 725.9873 | 727.7055 | 729.5093 | 731.399 | 733.3743 | 735.4353 | 737.5821 | 739.8145 | 742.1327 | 744.5366 | 747.0262 | 749.6015 | 752.2625 | 755.0093 | 757.8417 | 760.7599 | 763.6754 | 766.5881 | 769.4982 | 772.4055 | 775.3101 | 778.2121 | 781.1113 | 784.0078 | 786.9016 | 789.7927 | 792.6811 | 795.5668 | 798.4364 | 801.2899 | 804.1274 | 806.9487 | 809.754 | 812.5432 | 815.3164 | 818.0735 | 820.8144 | 823.5394 | 826.2482 | 828.941 | 831.6176 | 834.2782 | 836.9228
132 | 10.83445 | 20.67054 | 32.3759 | 41.46368 | 50.10719 | 58.61894 | 66.99892 | 75.19561 | 83.20903 | 91.10154 | 98.87316 | 106.6258 | 114.3594 | 121.9912 | 129.521 | 136.8326 | 143.9257 | 150.8872 | 157.717 | 164.8078 | 172.1595 | 179.2905 | 186.2009 | 192.9374 | 199.5 | 205.8887 | 212.3392 | 218.8516 | 225.4256 | 232.1203 | 238.9355 | 245.8713 | 252.6096 | 259.1505 | 265.4939 | 271.808 | 278.0928 | 284.3484 | 290.782 | 297.3935 | 304.1829 | 310.7352 | 317.0505 | 323.1287 | 329.2009 | 335.267 | 341.327 | 347.381 | 353.311 | 359.117 | 364.7989 | 370.3569 | 375.7909 | 381.2048 | 386.5987 | 391.9724 | 397.3261 | 402.6598 | 407.9733 | 413.2668 | 418.5402 | 423.7935 | 429.0268 | 434.24 | 439.4331 | 444.6061 | 449.7591 | 454.8678 | 459.9322 | 464.9524 | 469.9283 | 474.8599 | 479.7473 | 484.5904 | 489.3892 | 494.1438 | 498.8541 | 503.5201 | 508.1419 | 512.7194 | 517.2526 | 521.7177 | 526.1145 | 530.4432 | 534.7037 | 538.8959 | 543.02 | 547.076 | 551.0637 | 554.9832 | 558.8346 | 562.6177 | 566.3327 | 569.9795 | 573.5581 | 577.0685 | 580.5795 | 584.0911 | 587.6033 | 591.1161 | 594.6294 | 598.1434 | 601.6579 | 605.1731 | 608.6888 | 612.2051 | 615.722 | 619.2395 | 622.7576 | 626.2763 | 629.8314 | 633.423 | 637.0512 | 640.7158 | 644.4168 | 648.1544 | 651.9284 | 655.739 | 659.586 | 663.4695 | 667.3894 | 671.3459 | 675.3388 | 679.2833 | 683.1793 | 687.0269 | 690.826 | 694.5767 | 698.2789 | 701.9327 | 705.538 | 709.0949 | 712.6033 | 716.0633 | 719.4748 | 722.8379 | 726.1525 | 729.4446 | 732.7141 | 735.961 | 739.1855 | 742.3873 | 745.5667 | 748.7234 | 751.8577 | 754.9693 | 758.0585 | 761.125 | 764.1691 | 767.1905 | 770.1895 | 773.1659 | 776.1329 | 779.0905 | 782.0388 | 784.9777 | 787.9073 | 790.8275 | 793.7383 | 796.6398 | 799.5319 | 802.4147 | 805.2881 | 808.1521 | 811.0068 | 813.8521 | 816.7029 | 819.5592 | 822.4211 | 825.2885 | 828.1614 | 831.0399 | 833.9238 | 836.8133 | 839.7084 | 842.6089 | 845.515 | 848.4266 | 851.3137 | 854.1763 | 857.0144 | 859.828 | 862.6171 | 865.3817 | 868.1218 | 870.8374 | 873.5285 | 876.1952 | 878.8373 | 881.4549 | 884.048 | 886.6166 | 889.1607
137 | 10.20928 | 19.35822 | 28.60242 | 36.61653 | 45.86464 | 54.08733 | 61.28459 | 68.39891 | 75.43029 | 82.44886 | 89.45465 | 96.50002 | 103.585 | 110.5717 | 117.4601 | 124.2143 | 130.8343 | 137.7337 | 144.9125 | 151.5442 | 157.6287 | 163.5335 | 169.2586 | 175.247 | 181.4987 | 188.0138 | 194.5116 | 200.9921 | 207.4555 | 214.0275 | 220.7081 | 227.4975 | 234.1669 | 240.7163 | 247.1458 | 253.5372 | 259.8905 | 266.2058 | 272.7081 | 279.3975 | 286.274 | 292.9398 | 299.3949 | 305.6392 | 311.9013 | 318.1812 | 324.4789 | 330.7945 | 336.9852 | 343.0509 | 348.9919 | 354.8079 | 360.4991 | 366.1901 | 371.8811 | 377.572 | 383.2629 | 388.9536 | 394.6443 | 400.3348 | 406.0253 | 411.7158 | 417.4061 | 423.0963 | 428.7865 | 434.4766 | 440.1666 | 445.7843 | 451.3297 | 456.8027 | 462.2034 | 467.5318 | 472.7878 | 477.9716 | 483.083 | 488.1221 | 493.0889 | 497.9833 | 502.8054 | 507.5552 | 512.2327 | 516.8374 | 521.3695 | 525.8287 | 530.2153 | 534.5292 | 538.7703 | 542.9387 | 547.0344 | 551.0573 | 555.0075 | 558.885 | 562.6898 | 566.4219 | 570.0812 | 573.6678 | 577.2325 | 580.7752 | 584.2961 | 587.795 | 591.272 | 594.7271 | 598.1603 | 601.5716 | 604.9609 | 608.3283 | 611.6738 | 614.9974 | 618.2991 | 621.5788 | 624.8951 | 628.2481 | 631.6376 | 635.0636 | 638.5263 | 642.0256 | 645.5614 | 649.1339 | 652.7429 | 656.3885 | 660.0707 | 663.7894 | 667.5448 | 671.2747 | 674.9792 | 678.6583 | 682.3119 | 685.9401 | 689.5428 | 693.1201 | 696.672 | 700.1984 | 703.6994 | 707.175 | 710.6251 | 714.0498 | 717.449 | 720.8107 | 724.1347 | 727.4211 | 730.67 | 733.8811 | 737.0547 | 740.1907 | 743.2891 | 746.3498 | 749.373 | 752.3585 | 755.3064 | 758.2167 | 761.0894 | 763.9245 | 766.7702 | 769.6267 | 772.4938 | 775.3716 | 778.2601 | 781.1592 | 784.069 | 786.9895 | 789.9207 | 792.8626 | 795.8151 | 798.7784 | 801.7523 | 804.7368 | 807.7172 | 810.6933 | 813.6651 | 816.6327 | 819.5961 | 822.5552 | 825.51 | 828.4606 | 831.407 | 834.3491 | 837.287 | 840.2207 | 843.1435 | 846.0557 | 848.957 | 851.8476 | 854.7275 | 857.5966 | 860.4549 | 863.3025 | 866.1393 | 868.9654 | 871.7807 | 874.5853 | 877.3791 | 880.1621 | 882.9344
123 | 29.35468 | 47.38513 | 61.97873 | 74.27955 | 86.53194 | 97.77689 | 108.0144 | 117.8829 | 127.3823 | 136.7113 | 145.8699 | 155.0603 | 164.2825 | 173.3722 | 182.3293 | 191.1902 | 199.9549 | 208.6283 | 217.2102 | 225.9353 | 234.8037 | 243.2992 | 251.422 | 259.5178 | 267.5865 | 275.6282 | 283.6307 | 291.594 | 299.5181 | 307.5511 | 315.6929 | 323.9436 | 332.0939 | 340.1436 | 348.0929 | 355.9907 | 363.837 | 371.6318 | 379.5972 | 387.7332 | 396.0399 | 404.0717 | 411.8287 | 419.3109 | 426.7749 | 434.2208 | 441.6486 | 449.0583 | 456.2892 | 463.3413 | 470.2146 | 476.9091 | 483.4248 | 489.9109 | 496.3674 | 502.7944 | 509.1918 | 515.5595 | 521.8977 | 528.2063 | 534.4854 | 540.7348 | 546.9547 | 553.1449 | 559.3056 | 565.4367 | 571.5382 | 577.5861 | 583.5805 | 589.5213 | 595.4085 | 601.2422 | 607.0223 | 612.7488 | 618.4218 | 624.0411 | 629.6069 | 635.1192 | 640.5779 | 645.983 | 651.3345 | 656.5918 | 661.7548 | 666.8235 | 671.798 | 676.6782 | 681.4641 | 686.1558 | 690.7532 | 695.2564 | 699.6653 | 703.9799 | 708.2003 | 712.3264 | 716.3582 | 720.2958 | 724.1948 | 728.0553 | 731.8773 | 735.6607 | 739.4055 | 743.1118 | 746.7796 | 750.4088 | 753.9995 | 757.5516 | 761.0651 | 764.5402 | 767.9767 | 771.3746 | 774.7973 | 778.2449 | 781.7172 | 785.2144 | 788.7364 | 792.2831 | 795.8547 | 799.4511 | 803.0723 | 806.7183 | 810.3891 | 814.0847 | 817.8051 | 821.4757 | 825.0966 | 828.6677 | 832.1889 | 835.6605 | 839.0822 | 842.4542 | 845.7763 | 849.0487 | 852.2714 | 855.4442 | 858.5673 | 861.6405 | 864.664 | 867.7003 | 870.7493 | 873.8111 | 876.8856 | 879.9729 | 883.073 | 886.1858 | 889.3114 | 892.4497 | 895.6008 | 898.7646 | 901.9413 | 905.1306 | 908.3327 | 911.5476 | 914.7697 | 917.9989 | 921.2354 | 924.479 | 927.7298 | 930.9878 | 934.2529 | 937.5253 | 940.8048 | 944.0915 | 947.3854 | 950.6865 | 953.9947 | 957.3102 | 960.6066 | 963.8839 | 967.1421 | 970.3813 | 973.6014 | 976.8024 | 979.9844 | 983.1473 | 986.2911 | 989.4159 | 992.5216 | 995.6082 | 998.6762 | 1001.726 | 1004.756 | 1007.768 | 1010.762 | 1013.737 | 1016.693 | 1019.631 | 1022.55 | 1025.45 | 1028.332 | 1031.195 | 1034.039 | 1036.865 | 1039.672
128 | 30.3823 | 48.03435 | 63.21961 | 75.58896 | 89.33837 | 101.4355 | 111.8805 | 122.0097 | 131.823 | 141.4932 | 151.0201 | 160.6216 | 170.2977 | 179.6499 | 188.6781 | 197.4544 | 205.9789 | 214.4731 | 222.9371 | 231.5306 | 240.2537 | 248.7211 | 256.9328 | 265.0868 | 273.1831 | 281.2217 | 289.2517 | 297.2733 | 305.2863 | 313.3962 | 321.6027 | 329.906 | 338.1275 | 346.2673 | 354.3254 | 362.2637 | 370.0822 | 377.7811 | 385.6943 | 393.8218 | 402.1637 | 410.2147 | 417.9749 | 425.4443 | 432.9164 | 440.3912 | 447.8687 | 455.349 | 462.6733 | 469.8416 | 476.854 | 483.7104 | 490.4108 | 497.0745 | 503.7013 | 510.2913 | 516.8444 | 523.3608 | 529.8403 | 536.283 | 542.6889 | 549.058 | 555.3903 | 561.6858 | 567.9444 | 574.1662 | 580.3512 | 586.4541 | 592.4748 | 598.4134 | 604.2699 | 610.0442 | 615.7365 | 621.3465 | 626.8745 | 632.3203 | 637.684 | 642.9655 | 648.165 | 653.2823 | 658.3174 | 663.263 | 668.119 | 672.8855 | 677.5623 | 682.1496 | 686.6474 | 691.0555 | 695.3741 | 699.6031 | 703.7426 | 707.7924 | 711.7527 | 715.6234 | 719.4046 | 723.0962 | 726.8257 | 730.5932 | 734.3987 | 738.2421 | 742.1235 | 746.0429 | 750.0002 | 753.9955 | 758.0288 | 762.1 | 766.2092 | 770.3564 | 774.5415 | 778.7646 | 782.9639 | 787.1394 | 791.2911 | 795.419 | 799.5231 | 803.6034 | 807.66 | 811.6927 | 815.7017 | 819.6868 | 823.6482 | 827.5857 | 831.4995 | 835.3648 | 839.1818 | 842.9503 | 846.6704 | 850.3422 | 853.9655 | 857.5404 | 861.0668 | 864.5449 | 867.9746 | 871.3558 | 874.6887 | 877.9731 | 881.2092 | 884.4216 | 887.6106 | 890.776 | 893.9178 | 897.0361 | 900.1308 | 903.202 | 906.2497 | 909.2738 | 912.2744 | 915.2514 | 918.2048 | 921.1348 | 924.0411 | 926.924 | 929.8165 | 932.7189 | 935.6309 | 938.5528 | 941.4843 | 944.4257 | 947.3768 | 950.3376 | 953.3082 | 956.2885 | 959.2786 | 962.2784 | 965.288 | 968.3074 | 971.3258 | 974.3433 | 977.3599 | 980.3756 | 983.3903 | 986.4042 | 989.4171 | 992.4291 | 995.4402 | 998.4504 | 1001.46 | 1004.468 | 1007.474 | 1010.476 | 1013.476 | 1016.472 | 1019.466 | 1022.457 | 1025.445 | 1028.43 | 1031.412 | 1034.391 | 1037.368 | 1040.341 | 1043.311 | 1046.279 | 1049.244
133 | 31.95656 | 49.38422 | 63.76843 | 75.70164 | 87.8803 | 99.01672 | 109.1109 | 118.8645 | 128.2777 | 137.6039 | 146.8432 | 156.0972 | 165.3661 | 174.462 | 183.385 | 192.1271 | 200.6881 | 209.184 | 217.6148 | 226.1874 | 234.9019 | 243.295 | 251.3669 | 259.403 | 267.4032 | 275.3676 | 283.3176 | 291.2532 | 299.1745 | 307.1689 | 315.2364 | 323.3769 | 331.4446 | 339.4394 | 347.3614 | 355.193 | 362.9343 | 370.5852 | 378.4881 | 386.6429 | 395.0497 | 403.1869 | 411.0546 | 418.6527 | 426.2798 | 433.9356 | 441.6203 | 449.3339 | 456.8207 | 464.0807 | 471.1139 | 477.9203 | 484.4999 | 491.0376 | 497.5334 | 503.9873 | 510.3992 | 516.7692 | 523.0973 | 529.3835 | 535.6278 | 541.8301 | 547.9906 | 554.1091 | 560.1856 | 566.2203 | 572.2131 | 578.1464 | 584.0203 | 589.8347 | 595.5898 | 601.2854 | 606.9215 | 612.4983 | 618.0156 | 623.4735 | 628.872 | 634.211 | 639.4906 | 644.7108 | 649.8715 | 654.9682 | 660.001 | 664.9697 | 669.8744 | 674.715 | 679.4917 | 684.2043 | 688.853 | 693.4376 | 697.9582 | 702.4148 | 706.8073 | 711.1359 | 715.4004 | 719.6009 | 723.8162 | 728.0462 | 732.2909 | 736.5504 | 740.8245 | 745.1135 | 749.4171 | 753.7355 | 758.0686 | 762.4165 | 766.7791 | 771.1564 | 775.5484 | 779.9552 | 784.3149 | 788.6276 | 792.8932 | 797.1117 | 801.2831 | 805.4075 | 809.4848 | 813.515 | 817.4981 | 821.4342 | 825.3232 | 829.1651 | 832.96 | 836.7292 | 840.4729 | 844.1909 | 847.8833 | 851.5501 | 855.1912 | 858.8068 | 862.3967 | 865.961 | 869.4997 | 873.0128 | 876.5002 | 879.9621 | 883.3983 | 886.8117 | 890.2024 | 893.5702 | 896.9152 | 900.2374 | 903.5368 | 906.8134 | 910.0672 | 913.2982 | 916.5064 | 919.6918 | 922.8544 | 925.9942 | 929.1112 | 932.2054 | 935.3206 | 938.4567 | 941.6139 | 944.792 | 947.9911 | 951.2113 | 954.4524 | 957.7144 | 960.9975 | 964.3016 | 967.6266 | 970.9727 | 974.3397 | 977.7277 | 981.1005 | 984.4582 | 987.8007 | 991.1281 | 994.4402 | 997.7372 | 1001.019 | 1004.286 | 1007.537 | 1010.774 | 1013.995 | 1017.201 | 1020.394 | 1023.576 | 1026.745 | 1029.901 | 1033.045 | 1036.177 | 1039.297 | 1042.404 | 1045.498 | 1048.581 | 1051.651 | 1054.709 | 1057.754 | 1060.787 | 1063.807
138 | 30.02405 | 47.2376 | 61.77742 | 73.94803 | 86.1598 | 97.42518 | 107.7442 | 117.66 | 127.1728 | 136.5438 | 145.7729 | 155.0399 | 164.3446 | 173.4964 | 182.4953 | 191.3253 | 199.9864 | 208.5491 | 217.0135 | 225.5706 | 234.2205 | 242.5005 | 250.4104 | 258.274 | 266.0913 | 273.8623 | 281.6122 | 289.3411 | 297.0489 | 304.8312 | 312.688 | 320.6192 | 328.4661 | 336.2287 | 343.9068 | 351.5033 | 359.0179 | 366.4508 | 374.1289 | 382.0522 | 390.2207 | 398.0722 | 405.6067 | 412.8243 | 420.0081 | 427.1582 | 434.2746 | 441.3571 | 448.3188 | 455.1596 | 461.8795 | 468.4785 | 474.9566 | 481.3904 | 487.7798 | 494.1249 | 500.4257 | 506.6822 | 512.8943 | 519.0621 | 525.1856 | 531.2648 | 537.2996 | 543.2902 | 549.2364 | 555.1382 | 560.9958 | 566.7889 | 572.5177 | 578.182 | 583.782 | 589.3176 | 594.7888 | 600.1956 | 605.5381 | 610.8161 | 616.0298 | 621.179 | 626.2639 | 631.2844 | 636.2405 | 641.1171 | 645.9143 | 650.632 | 655.2702 | 659.8289 | 664.3082 | 668.708 | 673.0284 | 677.2692 | 681.4306 | 685.5126 | 689.515 | 693.438 | 697.2815 | 701.0456 | 704.7928 | 708.523 | 712.2364 | 715.9328 | 719.6124 | 723.2751 | 726.9209 | 730.5498 | 734.1617 | 737.7568 | 741.335 | 744.8963 | 748.4407 | 751.9682 | 755.4977 | 759.0293 | 762.5629 | 766.0985 | 769.6362 | 773.1759 | 776.7176 | 780.2614 | 783.8072 | 787.355 | 790.9048 | 794.4567 | 798.0106 | 801.5314 | 805.0189 | 808.4732 | 811.8944 | 815.2824 | 818.6372 | 821.9588 | 825.2472 | 828.5024 | 831.7244 | 834.9133 | 838.0689 | 841.1914 | 844.2807 | 847.3651 | 850.4445 | 853.519 | 856.5885 | 859.6532 | 862.7129 | 865.7676 | 868.8175 | 871.8624 | 874.9024 | 877.9374 | 880.9676 | 883.9928 | 887.013 | 890.0284 | 893.041 | 896.0508 | 899.058 | 902.0624 | 905.0641 | 908.063 | 911.0593 | 914.0528 | 917.0436 | 920.0316 | 923.0169 | 925.9995 | 928.9794 | 931.9565 | 934.937 | 937.921 | 940.9084 | 943.8992 | 946.8934 | 949.8911 | 952.8921 | 955.8966 | 958.9045 | 961.9158 | 964.9306 | 967.9488 | 970.9508 | 973.9366 | 976.9063 | 979.8598 | 982.7972 | 985.7184 | 988.6234 | 991.5123 | 994.385 | 997.2415 | 1000.082 | 1002.906 | 1005.714 | 1008.506 | 1011.282
124 | 82.77056 | 129.8338 | 168.4062 | 200.9339 | 231.4274 | 260.0784 | 286.887 | 312.6651 | 337.4125 | 361.9997 | 386.4267 | 410.6223 | 434.5863 | 458.179 | 481.4003 | 505.1403 | 529.3989 | 552.8416 | 575.4687 | 598.1649 | 620.9305 | 643.6156 | 666.2201 | 688.8187 | 711.4112 | 733.9976 | 757.1602 | 780.8989 | 805.2137 | 829.7247 | 854.432 | 879.3355 | 903.9921 | 928.4019 | 952.5649 | 976.8412 | 1001.231 | 1025.734 | 1050.781 | 1076.37 | 1102.504 | 1127.51 | 1151.388 | 1174.138 | 1196.878 | 1219.607 | 1242.325 | 1265.032 | 1287.324 | 1309.201 | 1330.662 | 1351.709 | 1372.34 | 1392.791 | 1413.063 | 1433.155 | 1453.067 | 1472.799 | 1492.352 | 1511.725 | 1530.918 | 1549.931 | 1568.764 | 1587.418 | 1605.892 | 1624.186 | 1642.3 | 1660.334 | 1678.286 | 1696.158 | 1713.949 | 1731.658 | 1749.287 | 1766.835 | 1784.302 | 1801.688 | 1818.994 | 1836.218 | 1853.361 | 1870.424 | 1887.406 | 1904.519 | 1921.763 | 1939.138 | 1956.645 | 1974.284 | 1992.053 | 2009.954 | 2027.986 | 2046.15 | 2064.445 | 2082.871 | 2101.429 | 2120.118 | 2138.938 | 2157.889 | 2176.172 | 2193.787 | 2210.733 | 2227.011 | 2242.62 | 2257.561 | 2271.833 | 2285.437 | 2298.372 | 2310.639 | 2322.237 | 2333.167 | 2343.429 | 2353.022 | 2362.565 | 2372.057 | 2381.5 | 2390.893 | 2400.235 | 2409.527 | 2418.769 | 2427.961 | 2437.103 | 2446.195 | 2455.236 | 2464.228 | 2473.169 | 2482.052 | 2490.876 | 2499.641 | 2508.348 | 2516.997 | 2525.587 | 2534.118 | 2542.59 | 2551.004 | 2559.36 | 2567.656 | 2575.895 | 2584.074 | 2592.195 | 2600.276 | 2608.316 | 2616.316 | 2624.276 | 2632.195 | 2640.074 | 2647.913 | 2655.711 | 2663.469 | 2671.186 | 2678.864 | 2686.501 | 2694.097 | 2701.653 | 2709.169 | 2716.698 | 2724.239 | 2731.793 | 2739.359 | 2746.938 | 2754.529 | 2762.134 | 2769.75 | 2777.379 | 2785.021 | 2792.676 | 2800.343 | 2808.022 | 2815.715 | 2823.277 | 2830.71 | 2838.013 | 2845.186 | 2852.229 | 2859.142 | 2865.926 | 2872.579 | 2879.103 | 2885.498 | 2891.762 | 2897.897 | 2904.13 | 2910.462 | 2916.894 | 2923.424 | 2930.053 | 2936.781 | 2943.608 | 2950.534 | 2957.559 | 2964.683 | 2971.906 | 2979.227 | 2986.648 | 2994.167 | 3001.786
129 | 85.47958 | 134.1663 | 173.0748 | 206.3121 | 238.022 | 268.0509 | 296.3988 | 323.6459 | 349.7922 | 375.5233 | 400.8392 | 425.934 | 450.8077 | 475.3297 | 499.4999 | 524.5786 | 550.5657 | 575.5313 | 599.4753 | 623.5351 | 647.7108 | 671.6774 | 695.4351 | 719.1617 | 742.8572 | 766.5217 | 790.5346 | 814.8961 | 839.6061 | 864.436 | 889.386 | 914.4559 | 939.3208 | 963.9806 | 988.4353 | 1012.976 | 1037.602 | 1062.314 | 1087.573 | 1113.379 | 1139.732 | 1164.73 | 1188.371 | 1210.657 | 1233.146 | 1255.838 | 1278.734 | 1301.833 | 1324.533 | 1346.834 | 1368.735 | 1390.238 | 1411.341 | 1432.225 | 1452.891 | 1473.337 | 1493.566 | 1513.575 | 1533.366 | 1552.938 | 1572.291 | 1591.425 | 1610.341 | 1629.038 | 1647.516 | 1665.775 | 1683.816 | 1701.631 | 1719.22 | 1736.583 | 1753.72 | 1770.631 | 1787.316 | 1803.776 | 1820.009 | 1836.016 | 1851.798 | 1867.354 | 1882.683 | 1897.787 | 1912.665 | 1927.82 | 1943.252 | 1958.96 | 1974.946 | 1991.208 | 2007.748 | 2024.564 | 2041.657 | 2059.027 | 2076.674 | 2094.598 | 2112.799 | 2131.277 | 2150.031 | 2169.063 | 2187.369 | 2204.949 | 2221.803 | 2237.931 | 2253.334 | 2268.01 | 2281.961 | 2295.186 | 2307.685 | 2319.459 | 2330.506 | 2340.828 | 2350.424 | 2359.294 | 2368.188 | 2377.106 | 2386.049 | 2395.016 | 2404.006 | 2413.021 | 2422.061 | 2431.124 | 2440.211 | 2449.323 | 2458.459 | 2467.619 | 2476.803 | 2485.892 | 2494.887 | 2503.786 | 2512.591 | 2521.301 | 2529.917 | 2538.437 | 2546.863 | 2555.193 | 2563.429 | 2571.57 | 2579.616 | 2587.568 | 2595.424 | 2603.215 | 2610.941 | 2618.6 | 2626.194 | 2633.722 | 2641.185 | 2648.582 | 2655.913 | 2663.179 | 2670.379 | 2677.513 | 2684.581 | 2691.584 | 2698.522 | 2705.393 | 2712.228 | 2719.025 | 2725.786 | 2732.51 | 2739.197 | 2745.846 | 2752.459 | 2759.035 | 2765.574 | 2772.076 | 2778.541 | 2784.969 | 2791.36 | 2797.715 | 2804.004 | 2810.23 | 2816.391 | 2822.488 | 2828.52 | 2834.488 | 2840.392 | 2846.231 | 2852.006 | 2857.717 | 2863.363 | 2868.945 | 2874.598 | 2880.322 | 2886.116 | 2891.982 | 2897.919 | 2903.927 | 2910.005 | 2916.155 | 2922.376 | 2928.667 | 2935.03 | 2941.463 | 2947.968 | 2954.543 | 2961.189
134 | 85.25024 | 134.4834 | 174.4715 | 208.5892 | 240.8474 | 271.0312 | 299.1404 | 326.0423 | 351.7369 | 377.1448 | 402.266 | 427.1278 | 451.7302 | 476.0938 | 500.2188 | 525.17 | 550.9475 | 575.6561 | 599.2959 | 622.9821 | 646.7147 | 670.3409 | 693.8606 | 717.434 | 741.0612 | 764.7421 | 788.8161 | 813.2831 | 838.1431 | 863.0331 | 887.9532 | 912.9033 | 937.5525 | 961.9007 | 985.9481 | 1010.075 | 1034.282 | 1058.568 | 1083.399 | 1108.775 | 1134.695 | 1159.493 | 1183.167 | 1205.717 | 1228.354 | 1251.077 | 1273.885 | 1296.78 | 1319.279 | 1341.383 | 1363.091 | 1384.404 | 1405.322 | 1425.975 | 1446.365 | 1466.49 | 1486.352 | 1505.949 | 1525.283 | 1544.352 | 1563.158 | 1581.7 | 1599.977 | 1617.991 | 1635.741 | 1653.226 | 1670.448 | 1687.637 | 1704.795 | 1721.919 | 1739.012 | 1756.073 | 1773.101 | 1790.097 | 1807.061 | 1823.992 | 1840.892 | 1857.759 | 1874.594 | 1891.396 | 1908.167 | 1925.088 | 1942.16 | 1959.383 | 1976.756 | 1994.281 | 2011.956 | 2029.782 | 2047.759 | 2065.886 | 2084.165 | 2102.594 | 2121.174 | 2139.905 | 2158.787 | 2177.82 | 2196.175 | 2213.852 | 2230.851 | 2247.173 | 2262.817 | 2277.783 | 2292.072 | 2305.683 | 2318.616 | 2330.872 | 2342.45 | 2353.35 | 2363.572 | 2373.117 | 2382.697 | 2392.313 | 2401.963 | 2411.649 | 2421.371 | 2431.127 | 2440.919 | 2450.746 | 2460.609 | 2470.507 | 2480.44 | 2490.409 | 2500.412 | 2510.255 | 2519.938 | 2529.46 | 2538.82 | 2548.021 | 2557.06 | 2565.939 | 2574.657 | 2583.214 | 2591.611 | 2599.847 | 2607.922 | 2615.837 | 2623.591 | 2631.309 | 2638.991 | 2646.638 | 2654.248 | 2661.824 | 2669.363 | 2676.867 | 2684.335 | 2691.767 | 2699.163 | 2706.524 | 2713.849 | 2721.139 | 2728.392 | 2735.61 | 2742.774 | 2749.885 | 2756.942 | 2763.945 | 2770.895 | 2777.791 | 2784.633 | 2791.422 | 2798.157 | 2804.838 | 2811.466 | 2818.04 | 2824.56 | 2831.027 | 2837.44 | 2843.799 | 2850.103 | 2856.354 | 2862.55 | 2868.693 | 2874.781 | 2880.815 | 2886.795 | 2892.722 | 2898.594 | 2904.412 | 2910.315 | 2916.302 | 2922.375 | 2928.532 | 2934.775 | 2941.102 | 2947.514 | 2954.01 | 2960.592 | 2967.258 | 2974.01 | 2980.846 | 2987.767 | 2994.772 | 3001.863
139 | 86.86381 | 138.6957 | 181.8891 | 216.4979 | 249.3718 | 279.9788 | 308.3188 | 335.3828 | 361.1707 | 386.8722 | 412.4875 | 437.7662 | 462.7084 | 487.2013 | 511.2447 | 535.6947 | 560.5514 | 584.6645 | 608.0341 | 631.8597 | 656.1414 | 679.8683 | 703.0405 | 726.1103 | 749.0776 | 771.9423 | 795.2878 | 819.1138 | 843.4205 | 867.9762 | 892.7807 | 917.8342 | 942.576 | 967.006 | 991.1244 | 1015.338 | 1039.647 | 1064.052 | 1089.267 | 1115.293 | 1142.13 | 1167.639 | 1191.82 | 1214.673 | 1237.963 | 1261.69 | 1285.854 | 1310.454 | 1334.271 | 1357.304 | 1379.553 | 1401.02 | 1421.703 | 1442.077 | 1462.143 | 1481.9 | 1501.349 | 1520.489 | 1539.321 | 1557.844 | 1576.059 | 1593.966 | 1611.563 | 1628.853 | 1645.834 | 1662.506 | 1678.87 | 1695.225 | 1711.571 | 1727.908 | 1744.237 | 1760.556 | 1776.867 | 1793.169 | 1809.462 | 1825.746 | 1842.022 | 1858.289 | 1874.546 | 1890.795 | 1907.036 | 1923.265 | 1939.485 | 1955.694 | 1971.893 | 1988.081 | 2004.259 | 2020.426 | 2036.583 | 2052.73 | 2068.867 | 2084.993 | 2101.108 | 2117.213 | 2133.308 | 2149.393 | 2165.047 | 2180.271 | 2195.064 | 2209.427 | 2223.359 | 2236.862 | 2249.933 | 2262.575 | 2274.786 | 2286.566 | 2297.916 | 2308.836 | 2319.326 | 2329.384 | 2339.365 | 2349.266 | 2359.089 | 2368.832 | 2378.497 | 2388.083 | 2397.59 | 2407.019 | 2416.368 | 2425.639 | 2434.831 | 2443.944 | 2452.979 | 2461.95 | 2470.86 | 2479.706 | 2488.49 | 2497.211 | 2505.869 | 2514.465 | 2522.998 | 2531.469 | 2539.877 | 2548.222 | 2556.505 | 2564.725 | 2572.882 | 2580.968 | 2588.982 | 2596.925 | 2604.795 | 2612.595 | 2620.322 | 2627.978 | 2635.562 | 2643.074 | 2650.515 | 2657.885 | 2665.182 | 2672.408 | 2679.562 | 2686.645 | 2693.71 | 2700.757 | 2707.786 | 2714.797 | 2721.791 | 2728.767 | 2735.725 | 2742.666 | 2749.588 | 2756.493 | 2763.38 | 2770.249 | 2777.101 | 2783.934 | 2790.691 | 2797.371 | 2803.974 | 2810.501 | 2816.951 | 2823.323 | 2829.619 | 2835.839 | 2841.981 | 2848.047 | 2854.036 | 2859.948 | 2865.94 | 2872.014 | 2878.167 | 2884.402 | 2890.717 | 2897.113 | 2903.589 | 2910.146 | 2916.783 | 2923.501 | 2930.3 | 2937.18 | 2944.14 | 2951.18 | 2958.301
125 | 11.03415 | 21.14643 | 31.01631 | 39.93878 | 49.17842 | 58.13465 | 66.80749 | 74.97812 | 82.64656 | 90.21103 | 97.67152 | 105.2308 | 112.8887 | 120.4708 | 127.9768 | 135.7057 | 143.6574 | 151.3671 | 158.8348 | 166.4386 | 174.1786 | 181.6341 | 188.8049 | 195.9191 | 202.9766 | 209.9774 | 216.9116 | 223.7792 | 230.5802 | 237.3646 | 244.1323 | 250.8833 | 257.5469 | 264.1231 | 270.612 | 277.1137 | 283.6283 | 290.1559 | 296.8696 | 303.7696 | 310.8557 | 317.6729 | 324.2211 | 330.5004 | 336.7615 | 343.0042 | 349.2285 | 355.4346 | 361.5449 | 367.5592 | 373.4777 | 379.3003 | 385.0271 | 390.7088 | 396.3456 | 401.9373 | 407.484 | 412.9857 | 418.4425 | 423.8542 | 429.2208 | 434.5425 | 439.8192 | 445.0509 | 450.2375 | 455.3792 | 460.4758 | 465.5297 | 470.5409 | 475.5093 | 480.435 | 485.318 | 490.1583 | 494.9558 | 499.7106 | 504.4226 | 509.0919 | 513.7185 | 518.3023 | 522.8435 | 527.3418 | 531.7806 | 536.1599 | 540.4795 | 544.7395 | 548.94 | 553.0809 | 557.1622 | 561.1839 | 565.1461 | 569.0486 | 572.8916 | 576.675 | 580.3988 | 584.063 | 587.6677 | 591.3116 | 594.9946 | 598.717 | 602.4785 | 606.2792 | 610.1192 | 613.9984 | 617.9168 | 621.8745 | 625.8713 | 629.9074 | 633.9827 | 638.0972 | 642.251 | 646.3385 | 650.3598 | 654.3148 | 658.2036 | 662.0262 | 665.7825 | 669.4726 | 673.0964 | 676.6541 | 680.1455 | 683.5706 | 686.9295 | 690.2222 | 693.5262 | 696.8416 | 700.1683 | 703.5064 | 706.8559 | 710.2167 | 713.5888 | 716.9723 | 720.3672 | 723.7734 | 727.191 | 730.6199 | 734.0601 | 737.5118 | 740.9284 | 744.3099 | 747.6564 | 750.9679 | 754.2444 | 757.4858 | 760.6921 | 763.8635 | 766.9998 | 770.101 | 773.1673 | 776.1984 | 779.1946 | 782.1557 | 785.0818 | 788.0133 | 790.9502 | 793.8925 | 796.8403 | 799.7934 | 802.752 | 805.716 | 808.6854 | 811.6603 | 814.6405 | 817.6262 | 820.6173 | 823.6138 | 826.6157 | 829.5924 | 832.5441 | 835.4705 | 838.3719 | 841.248 | 844.0991 | 846.9249 | 849.7257 | 852.5012 | 855.2517 | 857.977 | 860.6771 | 863.3913 | 866.1195 | 868.8617 | 871.618 | 874.3883 | 877.1727 | 879.9711 | 882.7836 | 885.6101 | 888.4506 | 891.3051 | 894.1738 | 897.0564 | 899.9531 | 902.8638
130 | 10.9209 | 19.67428 | 28.34254 | 35.9236 | 43.77 | 51.24341 | 58.34382 | 65.34766 | 72.25494 | 79.07925 | 85.8206 | 92.70532 | 99.7334 | 106.7462 | 113.7437 | 120.928 | 128.299 | 135.4603 | 142.4117 | 149.4999 | 156.7248 | 163.6941 | 170.4077 | 177.1295 | 183.8595 | 190.5978 | 197.232 | 203.762 | 210.1878 | 216.5941 | 222.981 | 229.3483 | 235.6256 | 241.8127 | 247.9097 | 254.0216 | 260.1484 | 266.2902 | 272.6375 | 279.1903 | 285.9485 | 292.3875 | 298.5071 | 304.3074 | 310.0992 | 315.8824 | 321.6572 | 327.4234 | 333.124 | 338.7591 | 344.3285 | 349.8324 | 355.2706 | 360.6587 | 365.9964 | 371.284 | 376.5213 | 381.7083 | 386.8451 | 391.9317 | 396.9681 | 401.9541 | 406.89 | 411.7756 | 416.6109 | 421.3961 | 426.1309 | 430.854 | 435.5653 | 440.2648 | 444.9524 | 449.6283 | 454.2923 | 458.9446 | 463.585 | 468.2137 | 472.8305 | 477.4356 | 482.0288 | 486.6102 | 491.1799 | 495.7027 | 500.1787 | 504.6079 | 508.9903 | 513.3259 | 517.6146 | 521.8566 | 526.0517 | 530.2001 | 534.3016 | 538.3563 | 542.3642 | 546.3253 | 550.2396 | 554.1071 | 557.9647 | 561.8125 | 565.6504 | 569.4785 | 573.2967 | 577.1051 | 580.9036 | 584.6923 | 588.4711 | 592.24 | 595.9991 | 599.7484 | 603.4878 | 607.2174 | 610.9319 | 614.6315 | 618.316 | 621.9856 | 625.6401 | 629.2797 | 632.9042 | 636.5138 | 640.1083 | 643.6879 | 647.2524 | 650.802 | 654.3365 | 657.8318 | 661.2877 | 664.7043 | 668.0816 | 671.4196 | 674.7183 | 677.9777 | 681.1977 | 684.3785 | 687.5199 | 690.622 | 693.6848 | 696.7083 | 699.6925 | 702.6818 | 705.6761 | 708.6755 | 711.6799 | 714.6894 | 717.7039 | 720.7235 | 723.7481 | 726.7779 | 729.8126 | 732.8525 | 735.8973 | 738.9473 | 742.0023 | 745.0623 | 748.1053 | 751.1313 | 754.1402 | 757.132 | 760.1068 | 763.0645 | 766.0051 | 768.9287 | 771.8352 | 774.7247 | 777.5971 | 780.4525 | 783.2908 | 786.112 | 788.9234 | 791.7251 | 794.5169 | 797.2989 | 800.0711 | 802.8334 | 805.586 | 808.3288 | 811.0617 | 813.7849 | 816.4982 | 819.2017 | 821.9064 | 824.6123 | 827.3192 | 830.0274 | 832.7367 | 835.4471 | 838.1587 | 840.8715 | 843.5854 | 846.3005 | 849.0167 | 851.7341 | 854.4526 | 857.1723 | 859.8931
135 | 10.84629 | 20.30426 | 30.26466 | 38.17858 | 46.55488 | 54.48945 | 61.98228 | 69.10587 | 75.8602 | 82.63138 | 89.41941 | 96.42597 | 103.6511 | 110.6811 | 117.5161 | 124.62 | 131.9927 | 139.1168 | 145.9923 | 152.9327 | 159.938 | 166.6865 | 173.1779 | 179.6558 | 186.1202 | 192.5709 | 198.9779 | 205.341 | 211.6603 | 218.0269 | 224.4409 | 230.9023 | 237.2989 | 243.6309 | 249.8981 | 256.1741 | 262.459 | 268.7526 | 275.29 | 282.0711 | 289.0961 | 295.8257 | 302.2601 | 308.3992 | 314.5403 | 320.6834 | 326.8285 | 332.9757 | 339.0062 | 344.9202 | 350.7177 | 356.3986 | 361.9629 | 367.4917 | 372.9848 | 378.4423 | 383.8642 | 389.2504 | 394.601 | 399.916 | 405.1954 | 410.4392 | 415.6473 | 420.8198 | 425.9567 | 431.058 | 436.1237 | 441.1416 | 446.1117 | 451.0341 | 455.9088 | 460.7356 | 465.5148 | 470.2462 | 474.9298 | 479.5656 | 484.1538 | 488.6941 | 493.1867 | 497.6316 | 502.0287 | 506.3773 | 510.6774 | 514.9291 | 519.1323 | 523.287 | 527.3932 | 531.451 | 535.4602 | 539.421 | 543.3334 | 547.1972 | 551.0125 | 554.7794 | 558.4978 | 562.1677 | 565.9362 | 569.8031 | 573.7686 | 577.8326 | 581.9951 | 586.2562 | 590.6158 | 595.0738 | 599.6304 | 604.2856 | 609.0392 | 613.8914 | 618.842 | 623.8912 | 628.8362 | 633.6768 | 638.4132 | 643.0452 | 647.573 | 651.9965 | 656.3158 | 660.5307 | 664.6414 | 668.6478 | 672.5499 | 676.3477 | 680.0412 | 683.7128 | 687.3623 | 690.9899 | 694.5954 | 698.179 | 701.7405 | 705.2801 | 708.7977 | 712.2932 | 715.7668 | 719.2184 | 722.648 | 726.0555 | 729.4411 | 732.8261 | 736.2106 | 739.5945 | 742.9779 | 746.3607 | 749.7429 | 753.1246 | 756.5057 | 759.8863 | 763.2663 | 766.6457 | 770.0246 | 773.403 | 776.7807 | 780.158 | 783.5878 | 787.0703 | 790.6055 | 794.1933 | 797.8337 | 801.5268 | 805.2726 | 809.071 | 812.922 | 816.8257 | 820.782 | 824.791 | 828.8526 | 832.9669 | 837.0041 | 840.9642 | 844.8473 | 848.6532 | 852.3822 | 856.034 | 859.6088 | 863.1065 | 866.5272 | 869.8708 | 873.1373 | 876.3267 | 879.5426 | 882.7848 | 886.0533 | 889.3483 | 892.6696 | 896.0174 | 899.3914 | 902.7919 | 906.2188 | 909.672 | 913.1516 | 916.6576 | 920.1899 | 923.7487 | 927.3338
140 | 12.0771 | 21.59176 | 30.66513 | 38.85303 | 47.38905 | 55.45488 | 63.05052 | 70.45322 | 77.66299 | 84.85943 | 92.04255 | 99.44754 | 107.0744 | 114.5523 | 121.8812 | 129.4509 | 137.2614 | 144.885 | 152.3217 | 159.9676 | 167.8228 | 175.3823 | 182.6461 | 189.8689 | 197.0506 | 204.1912 | 211.1639 | 217.9687 | 224.6056 | 231.3828 | 238.3002 | 245.3579 | 252.3422 | 259.253 | 266.0905 | 272.9444 | 279.8147 | 286.7015 | 293.8698 | 301.3195 | 309.0507 | 316.4512 | 323.521 | 330.2602 | 336.9889 | 343.7071 | 350.4149 | 357.1121 | 363.6413 | 370.0023 | 376.1951 | 382.2199 | 388.0764 | 393.8806 | 399.6323 | 405.3316 | 410.9785 | 416.5729 | 422.1149 | 427.6045 | 433.0416 | 438.4263 | 443.7586 | 449.0385 | 454.2659 | 459.4408 | 464.5634 | 469.6692 | 474.7583 | 479.8307 | 484.8864 | 489.9254 | 494.9477 | 499.9532 | 504.9421 | 509.9142 | 514.8696 | 519.8083 | 524.7303 | 529.6355 | 534.5241 | 539.3354 | 544.0694 | 548.7262 | 553.3058 | 557.808 | 562.2331 | 566.5809 | 570.8514 | 575.0447 | 579.1607 | 583.1995 | 587.161 | 591.0453 | 594.8523 | 598.582 | 602.3808 | 606.2485 | 610.1853 | 614.191 | 618.2657 | 622.4094 | 626.6222 | 630.9038 | 635.2545 | 639.6742 | 644.1629 | 648.7205 | 653.3472 | 658.0428 | 662.6407 | 667.1409 | 671.5433 | 675.8479 | 680.0548 | 684.164 | 688.1754 | 692.089 | 695.905 | 699.6231 | 703.2435 | 706.7662 | 710.1911 | 713.598 | 716.9868 | 720.3576 | 723.7104 | 727.0452 | 730.3619 | 733.6606 | 736.9412 | 740.2039 | 743.4485 | 746.675 | 749.8836 | 753.0741 | 756.2466 | 759.4024 | 762.5414 | 765.6638 | 768.7694 | 771.8583 | 774.9306 | 777.9861 | 781.0249 | 784.047 | 787.0524 | 790.041 | 793.013 | 795.9683 | 798.9068 | 801.8286 | 804.8267 | 807.9008 | 811.0512 | 814.2777 | 817.5803 | 820.9592 | 824.4142 | 827.9453 | 831.5527 | 835.2362 | 838.9958 | 842.8317 | 846.7437 | 850.7318 | 854.6228 | 858.4166 | 862.1132 | 865.7125 | 869.2147 | 872.6197 | 875.9275 | 879.1381 | 882.2515 | 885.2677 | 888.1867 | 891.0086 | 893.8525 | 896.7187 | 899.607 | 902.5174 | 905.45 | 908.4048 | 911.3817 | 914.3808 | 917.402 | 920.4454 | 923.5109 | 926.5986 | 929.7085 | 932.8405 | 935.9947
141 | 10.48636 | 19.23634 | 27.47346 | 34.93697 | 42.59549 | 50.10845 | 57.47584 | 64.47612 | 71.10928 | 77.61657 | 83.99799 | 90.36435 | 96.71567 | 102.7436 | 108.4482 | 114.4823 | 120.8462 | 126.9562 | 132.8125 | 138.6526 | 144.4767 | 149.947 | 155.0636 | 160.148 | 165.2002 | 170.2201 | 175.0801 | 179.78 | 184.3199 | 188.8202 | 193.281 | 197.7022 | 202.0448 | 206.3088 | 210.4942 | 214.6704 | 218.8376 | 222.9956 | 227.3109 | 231.7835 | 236.4135 | 240.8497 | 245.092 | 249.1406 | 253.17 | 257.1802 | 261.1711 | 265.1429 | 269.0583 | 272.9172 | 276.7197 | 280.4657 | 284.1553 | 287.8115 | 291.4344 | 295.0239 | 298.5801 | 302.1029 | 305.5924 | 309.0486 | 312.4713 | 315.8608 | 319.2169 | 322.5396 | 325.829 | 329.085 | 332.3077 | 335.5122 | 338.6983 | 341.8663 | 345.0159 | 348.1473 | 351.2604 | 354.3553 | 357.4319 | 360.4903 | 363.5304 | 366.5522 | 369.5558 | 372.5411 | 375.5081 | 378.4272 | 381.2984 | 384.1216 | 386.8968 | 389.6241 | 392.3035 | 394.9349 | 397.5183 | 400.0538 | 402.5414 | 404.9809 | 407.3726 | 409.7163 | 412.012 | 414.2598 | 416.6715 | 419.2471 | 421.9866 | 424.89 | 427.9572 | 431.1884 | 434.5835 | 438.1424 | 441.8653 | 445.7521 | 449.8027 | 454.0173 | 458.3957 | 462.938 | 467.3566 | 471.6514 | 475.8224 | 479.8697 | 483.7932 | 487.5929 | 491.2688 | 494.821 | 498.2494 | 501.554 | 504.7348 | 507.7919 | 510.7252 | 513.6447 | 516.5504 | 519.4424 | 522.3206 | 525.185 | 528.0356 | 530.8725 | 533.6955 | 536.5048 | 539.3003 | 542.0821 | 544.85 | 547.6042 | 550.3446 | 553.0915 | 555.8448 | 558.6046 | 561.3709 | 564.1436 | 566.9229 | 569.7085 | 572.5007 | 575.2993 | 578.1044 | 580.916 | 583.734 | 586.5585 | 589.3895 | 592.2269 | 595.0881 | 597.9731 | 600.8818 | 603.8142 | 606.7704 | 609.7503 | 612.7539 | 615.7814 | 618.8325 | 621.9074 | 625.0061 | 628.1285 | 631.2746 | 634.4445 | 637.5636 | 640.632 | 643.6496 | 646.6165 | 649.5326 | 652.398 | 655.2126 | 657.9765 | 660.6896 | 663.352 | 665.9636 | 668.5245 | 671.0919 | 673.6658 | 676.2463 | 678.8333 | 681.4268 | 684.0268 | 686.6334 | 689.2465 | 691.8662 | 694.4923 | 697.125 | 699.7642 | 702.41 | 705.0623 | 707.7211
146 | 11.91542 | 21.52094 | 30.01217 | 37.71744 | 45.47434 | 52.81299 | 59.7334 | 66.33746 | 72.62516 | 78.90961 | 85.1908 | 91.51381 | 97.87863 | 103.7725 | 109.1955 | 115.0904 | 121.4573 | 127.389 | 132.8853 | 138.2914 | 143.6074 | 148.6636 | 153.4601 | 158.1797 | 162.8222 | 167.3878 | 171.8482 | 176.2033 | 180.4532 | 184.7014 | 188.9478 | 193.1924 | 197.4438 | 201.7018 | 205.9666 | 210.142 | 214.228 | 218.2247 | 222.338 | 226.5677 | 230.914 | 235.093 | 239.1046 | 242.9489 | 246.7896 | 250.6266 | 254.46 | 258.2898 | 262.0397 | 265.7097 | 269.2999 | 272.8102 | 276.2407 | 279.6558 | 283.0554 | 286.4395 | 289.8083 | 293.1615 | 296.4994 | 299.8218 | 303.1288 | 306.4203 | 309.6964 | 312.9571 | 316.2023 | 319.4321 | 322.6464 | 325.8609 | 329.0757 | 332.2906 | 335.5057 | 338.7211 | 341.9366 | 345.1523 | 348.3683 | 351.5844 | 354.8007 | 358.0173 | 361.234 | 364.4509 | 367.6681 | 370.8237 | 373.918 | 376.9508 | 379.9222 | 382.8321 | 385.6806 | 388.4677 | 391.1933 | 393.8575 | 396.4602 | 399.0015 | 401.4814 | 403.8998 | 406.2568 | 408.5523 | 411.0006 | 413.6016 | 416.3553 | 419.2616 | 422.3207 | 425.5326 | 428.8971 | 432.4143 | 436.0842 | 439.9069 | 443.8822 | 448.0103 | 452.2911 | 456.7246 | 461.0331 | 465.2166 | 469.2751 | 473.2086 | 477.0172 | 480.7007 | 484.2593 | 487.6929 | 491.0015 | 494.185 | 497.2437 | 500.1773 | 502.9859 | 505.7938 | 508.6009 | 511.4073 | 514.213 | 517.0179 | 519.8221 | 522.6255 | 525.4282 | 528.2301 | 531.0313 | 533.8318 | 536.6315 | 539.4305 | 542.2287 | 545.012 | 547.7804 | 550.5339 | 553.2724 | 555.996 | 558.7046 | 561.3984 | 564.0772 | 566.7411 | 569.39 | 572.024 | 574.6431 | 577.2473 | 579.8365 | 582.4108 | 585.0604 | 587.7853 | 590.5855 | 593.461 | 596.4118 | 599.4378 | 602.5392 | 605.7159 | 608.9678 | 612.2951 | 615.6976 | 619.1754 | 622.7286 | 626.357 | 629.9053 | 633.3735 | 636.7616 | 640.0695 | 643.2974 | 646.4451 | 649.5128 | 652.5003 | 655.4077 | 658.235 | 660.9822 | 663.6493 | 666.3555 | 669.1008 | 671.8852 | 674.7087 | 677.5714 | 680.4731 | 683.4139 | 686.3939 | 689.4129 | 692.4711 | 695.5684 | 698.7047 | 701.8802 | 705.0948 | 708.3485
151 | 12.01964 | 20.88064 | 29.31027 | 36.53381 | 44.11934 | 51.18217 | 57.72232 | 63.99235 | 69.99226 | 75.9176 | 81.76837 | 87.69395 | 93.69433 | 99.46666 | 105.0109 | 110.7898 | 116.8033 | 122.6036 | 128.1906 | 133.5925 | 138.8092 | 143.6993 | 148.2627 | 152.7713 | 157.2251 | 161.6241 | 165.9106 | 170.0846 | 174.1462 | 178.187 | 182.2071 | 186.2066 | 190.1626 | 194.0754 | 197.9448 | 201.7642 | 205.5337 | 209.2533 | 213.1119 | 217.1096 | 221.2463 | 225.2158 | 229.0182 | 232.6534 | 236.2821 | 239.9045 | 243.5205 | 247.13 | 250.6671 | 254.1317 | 257.5239 | 260.8437 | 264.091 | 267.3353 | 270.5767 | 273.8151 | 277.0506 | 280.2832 | 283.5128 | 286.7394 | 289.9631 | 293.1839 | 296.4017 | 299.6165 | 302.8284 | 306.0374 | 309.2434 | 312.4419 | 315.633 | 318.8166 | 321.9927 | 325.1614 | 328.3225 | 331.4763 | 334.6225 | 337.7613 | 340.8926 | 344.0165 | 347.1328 | 350.2417 | 353.3432 | 356.3908 | 359.3845 | 362.3243 | 365.2103 | 368.0424 | 370.8207 | 373.5451 | 376.2156 | 378.8323 | 381.395 | 383.904 | 386.3591 | 388.7603 | 391.1076 | 393.4011 | 395.8229 | 398.3731 | 401.0517 | 403.8587 | 406.794 | 409.8577 | 413.0497 | 416.3702 | 419.8189 | 423.3961 | 427.1016 | 430.9355 | 434.8978 | 438.9884 | 442.9797 | 446.8716 | 450.6642 | 454.3574 | 457.9512 | 461.4457 | 464.8408 | 468.1365 | 471.3329 | 474.4299 | 477.4276 | 480.3259 | 483.1248 | 485.9282 | 488.7359 | 491.548 | 494.3645 | 497.1854 | 500.0107 | 502.8405 | 505.6746 | 508.513 | 511.3559 | 514.2032 | 517.0549 | 519.911 | 522.7714 | 525.6183 | 528.4516 | 531.2713 | 534.0775 | 536.87 | 539.649 | 542.4144 | 545.1661 | 547.9043 | 550.629 | 553.34 | 556.0375 | 558.7213 | 561.3916 | 564.0483 | 566.763 | 569.5357 | 572.3664 | 575.2551 | 578.2019 | 581.2066 | 584.2694 | 587.3901 | 590.5689 | 593.8056 | 597.1004 | 600.4532 | 603.864 | 607.3328 | 610.7341 | 614.0679 | 617.3342 | 620.5331 | 623.6645 | 626.7284 | 629.7248 | 632.6537 | 635.5151 | 638.3091 | 641.0356 | 643.6946 | 646.3706 | 649.0638 | 651.774 | 654.5013 | 657.2456 | 660.0071 | 662.7856 | 665.5812 | 668.3939 | 671.2236 | 674.0705 | 676.9344 | 679.8154 | 682.7134 | 685.6285
156 | 11.1623 | 20.17514 | 29.20312 | 37.09957 | 45.09675 | 52.53887 | 59.42592 | 66.0579 | 72.43479 | 78.73323 | 84.95321 | 91.13071 | 97.26571 | 103.2271 | 109.0148 | 114.8168 | 120.6329 | 126.2546 | 131.6819 | 137.0883 | 142.4738 | 147.5349 | 152.2715 | 156.9694 | 161.6288 | 166.2495 | 170.7356 | 175.0871 | 179.304 | 183.4905 | 187.6466 | 191.7722 | 195.8323 | 199.8266 | 203.7554 | 207.6364 | 211.4697 | 215.2552 | 219.2058 | 223.3215 | 227.6022 | 231.7111 | 235.6482 | 239.4135 | 243.1735 | 246.9284 | 250.678 | 254.4224 | 258.1112 | 261.7443 | 265.3217 | 268.8434 | 272.3095 | 275.7612 | 279.1985 | 282.6213 | 286.0298 | 289.4239 | 292.8035 | 296.1688 | 299.5196 | 302.856 | 306.1781 | 309.4857 | 312.7789 | 316.0577 | 319.3221 | 322.5819 | 325.8372 | 329.0878 | 332.3338 | 335.5752 | 338.812 | 342.0442 | 345.2718 | 348.4948 | 351.7132 | 354.927 | 358.1362 | 361.3408 | 364.5408 | 367.6883 | 370.7835 | 373.8262 | 376.8165 | 379.7544 | 382.6398 | 385.4729 | 388.2535 | 390.9817 | 393.6574 | 396.2807 | 398.8516 | 401.3701 | 403.8362 | 406.2498 | 408.7215 | 411.2511 | 413.8388 | 416.4845 | 419.1882 | 421.9499 | 424.7696 | 427.6473 | 430.583 | 433.5768 | 436.6285 | 439.7383 | 442.9061 | 446.1319 | 449.3326 | 452.5083 | 455.6589 | 458.7845 | 461.885 | 464.9605 | 468.0109 | 471.0362 | 474.0365 | 477.0118 | 479.962 | 482.8871 | 485.7872 | 488.6765 | 491.555 | 494.4227 | 497.2797 | 500.1259 | 502.9612 | 505.7858 | 508.5996 | 511.4026 | 514.1949 | 516.9763 | 519.747 | 522.5069 | 525.256 | 527.9951 | 530.7242 | 533.4434 | 536.1525 | 538.8517 | 541.5409 | 544.2201 | 546.8894 | 549.5486 | 552.1979 | 554.8372 | 557.4665 | 560.0858 | 562.6952 | 565.2945 | 567.9007 | 570.5136 | 573.1332 | 575.7597 | 578.3929 | 581.0329 | 583.6796 | 586.3331 | 588.9934 | 591.6604 | 594.3343 | 597.0148 | 599.7022 | 602.3963 | 605.0814 | 607.7573 | 610.4243 | 613.0821 | 615.7309 | 618.3706 | 621.0012 | 623.6227 | 626.2352 | 628.8387 | 631.433 | 634.0183 | 636.5966 | 639.1681 | 641.7326 | 644.2902 | 646.8408 | 649.3846 | 651.9214 | 654.4513 | 656.9743 | 659.4903 | 661.9995 | 664.5017 | 666.9969 | 669.4853 | 671.9668
142 | 10.54847 | 19.28612 | 27.88811 | 35.5815 | 43.55533 | 50.89876 | 57.61179 | 64.39232 | 71.24034 | 78.04924 | 84.81902 | 91.42817 | 97.8767 | 103.814 | 109.2401 | 114.7101 | 120.2239 | 125.7212 | 131.2022 | 136.3857 | 141.2716 | 146.2327 | 151.269 | 156.2668 | 161.2261 | 166.147 | 170.9771 | 175.7166 | 180.3655 | 184.9826 | 189.5679 | 194.1215 | 198.6025 | 203.0109 | 207.3465 | 211.6104 | 215.8024 | 219.9226 | 224.0021 | 228.0408 | 232.0388 | 236.0829 | 240.173 | 244.3091 | 248.4662 | 252.644 | 256.8426 | 261.0621 | 265.1621 | 269.1425 | 273.0033 | 276.7446 | 280.3664 | 283.9704 | 287.5566 | 291.1252 | 294.676 | 298.209 | 301.7243 | 305.2219 | 308.7017 | 312.1638 | 315.6081 | 319.0347 | 322.4436 | 325.8347 | 329.2081 | 332.5804 | 335.9517 | 339.3219 | 342.6911 | 346.0592 | 349.4263 | 352.7923 | 356.1573 | 359.5212 | 362.8841 | 366.2459 | 369.6067 | 372.9664 | 376.3251 | 379.6277 | 382.8743 | 386.0648 | 389.1994 | 392.2778 | 395.3003 | 398.2667 | 401.1771 | 404.0314 | 406.8297 | 409.572 | 412.2582 | 414.8884 | 417.4625 | 419.9806 | 422.5228 | 425.0891 | 427.6794 | 430.2938 | 432.9324 | 435.5949 | 438.2816 | 440.9924 | 443.7272 | 446.4861 | 449.2691 | 452.0762 | 454.9074 | 457.7626 | 460.6542 | 463.5822 | 466.5466 | 469.5474 | 472.5846 | 475.6581 | 478.768 | 481.9143 | 485.097 | 488.3161 | 491.5715 | 494.8633 | 498.1916 | 501.4388 | 504.605 | 507.6902 | 510.6944 | 513.6176 | 516.4597 | 519.2209 | 521.9011 | 524.5003 | 527.0184 | 529.4556 | 531.8118 | 534.0869 | 536.2811 | 538.4787 | 540.6799 | 542.8846 | 545.0927 | 547.3044 | 549.5195 | 551.7382 | 553.9604 | 556.1861 | 558.4152 | 560.6479 | 562.8841 | 565.1238 | 567.367 | 569.6137 | 571.8642 | 574.1185 | 576.3767 | 578.6386 | 580.9044 | 583.174 | 585.4474 | 587.7246 | 590.0056 | 592.2904 | 594.5791 | 596.8716 | 599.1679 | 601.468 | 603.8173 | 606.2159 | 608.6637 | 611.1608 | 613.7071 | 616.3027 | 618.9475 | 621.6416 | 624.3849 | 627.1774 | 630.0192 | 632.9102 | 635.7618 | 638.5738 | 641.3463 | 644.0793 | 646.7728 | 649.4268 | 652.0413 | 654.6164 | 657.1519 | 659.6478 | 662.1043 | 664.5213 | 666.8988 | 669.2368 | 671.5353
147 | 9.817372 | 19.00533 | 28.05928 | 35.88052 | 43.65849 | 50.88279 | 57.55343 | 64.1759 | 70.7502 | 77.28477 | 83.7796 | 90.14532 | 96.38192 | 102.1848 | 107.554 | 112.9361 | 118.331 | 123.6752 | 128.9684 | 133.9592 | 138.6475 | 143.3831 | 148.166 | 152.9029 | 157.5938 | 162.2386 | 166.7807 | 171.2202 | 175.557 | 179.8838 | 184.2006 | 188.5074 | 192.7152 | 196.8239 | 200.8337 | 204.7906 | 208.6948 | 212.5462 | 216.3642 | 220.1486 | 223.8996 | 227.6847 | 231.5041 | 235.3576 | 239.2107 | 243.0633 | 246.9154 | 250.7669 | 254.5424 | 258.2419 | 261.8652 | 265.4124 | 268.8836 | 272.3631 | 275.8511 | 279.3474 | 282.8522 | 286.3653 | 289.8869 | 293.4168 | 296.9551 | 300.5019 | 304.057 | 307.6205 | 311.1924 | 314.7727 | 318.3614 | 321.9271 | 325.4697 | 328.9892 | 332.4857 | 335.9591 | 339.4094 | 342.8367 | 346.2409 | 349.6221 | 352.9802 | 356.3153 | 359.6273 | 362.9162 | 366.1821 | 369.4534 | 372.7303 | 376.0127 | 379.3005 | 382.5939 | 385.8928 | 389.1972 | 392.5071 | 395.8224 | 399.1433 | 402.4697 | 405.8016 | 409.139 | 412.4818 | 415.8302 | 419.1428 | 422.4194 | 425.6602 | 428.8652 | 432.0342 | 435.1674 | 438.2648 | 441.3263 | 444.3519 | 447.3417 | 450.2956 | 453.2136 | 456.0958 | 458.9421 | 461.8419 | 464.7952 | 467.802 | 470.8622 | 473.976 | 477.1432 | 480.364 | 483.6382 | 486.9659 | 490.3471 | 493.7818 | 497.27 | 500.8117 | 504.261 | 507.618 | 510.8826 | 514.0548 | 517.1346 | 520.1221 | 523.0172 | 525.8199 | 528.5302 | 531.1482 | 533.6739 | 536.1071 | 538.448 | 540.6965 | 542.9663 | 545.2572 | 547.5694 | 549.9029 | 552.2575 | 554.6334 | 557.0305 | 559.4489 | 561.8884 | 564.3492 | 566.8313 | 569.3345 | 571.859 | 574.4047 | 576.9717 | 579.5136 | 582.0304 | 584.5221 | 586.9888 | 589.4304 | 591.847 | 594.2385 | 596.6049 | 598.9462 | 601.2625 | 603.5538 | 605.8199 | 608.061 | 610.2771 | 612.5344 | 614.8331 | 617.1731 | 619.5545 | 621.9772 | 624.4412 | 626.9466 | 629.4933 | 632.0813 | 634.7107 | 637.3814 | 640.0934 | 642.7746 | 645.4248 | 648.0442 | 650.6327 | 653.1903 | 655.717 | 658.2128 | 660.6777 | 663.1118 | 665.515 | 667.8872 | 670.2286 | 672.5391 | 674.8187 | 677.0675
152 | 11.11956 | 20.63794 | 29.41443 | 37.66931 | 46.5904 | 54.77172 | 62.21327 | 69.35992 | 76.21166 | 82.88145 | 89.3693 | 95.71418 | 101.9161 | 107.7876 | 113.3287 | 118.907 | 124.5225 | 130.0752 | 135.5651 | 140.7852 | 145.7357 | 150.68 | 155.6184 | 160.4625 | 165.2122 | 169.8677 | 174.4553 | 178.975 | 183.4269 | 187.8406 | 192.216 | 196.5532 | 200.8082 | 204.981 | 209.0716 | 213.1036 | 217.0768 | 220.9914 | 224.9248 | 228.8772 | 232.8485 | 236.7907 | 240.7039 | 244.5879 | 248.486 | 252.3982 | 256.3244 | 260.2647 | 264.1153 | 267.8763 | 271.5477 | 275.1294 | 278.6215 | 282.1119 | 285.6006 | 289.0876 | 292.5729 | 296.0565 | 299.5384 | 303.0186 | 306.4971 | 309.9738 | 313.4489 | 316.9223 | 320.3939 | 323.8639 | 327.3322 | 330.7872 | 334.2289 | 337.6574 | 341.0727 | 344.4747 | 347.8634 | 351.2389 | 354.6011 | 357.9501 | 361.2858 | 364.6082 | 367.9174 | 371.2134 | 374.4961 | 377.8078 | 381.1486 | 384.5183 | 387.9172 | 391.345 | 394.8019 | 398.2878 | 401.8028 | 405.3468 | 408.9198 | 412.5219 | 416.153 | 419.8131 | 423.5023 | 427.2205 | 430.8719 | 434.4565 | 437.9744 | 441.4256 | 444.8099 | 448.1275 | 451.3783 | 454.5624 | 457.6797 | 460.7302 | 463.714 | 466.631 | 469.4812 | 472.2647 | 475.1013 | 477.9911 | 480.9341 | 483.9302 | 486.9795 | 490.082 | 493.2376 | 496.4464 | 499.7084 | 503.0235 | 506.3919 | 509.8133 | 513.288 | 516.6669 | 519.9501 | 523.1375 | 526.2291 | 529.2251 | 532.1253 | 534.9297 | 537.6384 | 540.2514 | 542.7686 | 545.1901 | 547.5158 | 549.7458 | 551.88 | 554.0562 | 556.2744 | 558.5346 | 560.8367 | 563.1808 | 565.5669 | 567.9949 | 570.4649 | 572.9769 | 575.5309 | 578.1268 | 580.7647 | 583.4446 | 586.1665 | 588.9303 | 591.6541 | 594.3378 | 596.9815 | 599.5852 | 602.1488 | 604.6724 | 607.1559 | 609.5994 | 612.0028 | 614.3662 | 616.6896 | 618.9729 | 621.2162 | 623.4194 | 625.714 | 628.0999 | 630.5772 | 633.1458 | 635.8057 | 638.557 | 641.3996 | 644.3336 | 647.3589 | 650.4756 | 653.6836 | 656.9829 | 660.2047 | 663.3488 | 666.4153 | 669.4043 | 672.3156 | 675.1493 | 677.9054 | 680.5839 | 683.1848 | 685.7081 | 688.1538 | 690.5218 | 692.8123 | 695.0252 | 697.1604
157 | 11.15768 | 22.11654 | 33.61806 | 42.17945 | 50.68172 | 58.39385 | 65.31583 | 72.39082 | 79.61882 | 86.65899 | 93.51133 | 100.1926 | 106.7028 | 112.8242 | 118.5565 | 124.4515 | 130.5089 | 136.4417 | 142.25 | 147.6608 | 152.6744 | 157.7745 | 162.9612 | 168.0641 | 173.0832 | 178.0185 | 182.849 | 187.5748 | 192.1959 | 196.7577 | 201.2601 | 205.7032 | 210.0807 | 214.3925 | 218.6386 | 222.8128 | 226.915 | 230.9451 | 234.9175 | 238.8321 | 242.6888 | 246.5932 | 250.5455 | 254.5455 | 258.5337 | 262.5102 | 266.4748 | 270.4277 | 274.304 | 278.1039 | 281.8272 | 285.474 | 289.0442 | 292.5567 | 296.0112 | 299.4079 | 302.7468 | 306.0278 | 309.251 | 312.4163 | 315.5237 | 318.5733 | 321.5651 | 324.499 | 327.375 | 330.1932 | 332.9535 | 335.7473 | 338.5745 | 341.4351 | 344.3292 | 347.2567 | 350.2176 | 353.212 | 356.2397 | 359.301 | 362.3956 | 365.5237 | 368.6852 | 371.8801 | 375.1085 | 378.3355 | 381.561 | 384.7851 | 388.0078 | 391.229 | 394.4488 | 397.6672 | 400.8842 | 404.0998 | 407.3139 | 410.5266 | 413.7379 | 416.9478 | 420.1562 | 423.3632 | 426.5498 | 429.7159 | 432.8616 | 435.9869 | 439.0917 | 442.1761 | 445.24 | 448.2835 | 451.3065 | 454.3091 | 457.2913 | 460.253 | 463.1943 | 466.1151 | 469.0384 | 471.9642 | 474.8925 | 477.8232 | 480.7564 | 483.692 | 486.6302 | 489.5708 | 492.5139 | 495.4594 | 498.4074 | 501.3579 | 504.3108 | 507.2451 | 510.1606 | 513.0575 | 515.9356 | 518.7951 | 521.6358 | 524.4579 | 527.2612 | 530.0458 | 532.8118 | 535.559 | 538.2875 | 540.9973 | 543.6885 | 546.3802 | 549.0726 | 551.7655 | 554.4591 | 557.1534 | 559.8482 | 562.5437 | 565.2398 | 567.9365 | 570.6338 | 573.3318 | 576.0304 | 578.7296 | 581.4294 | 584.1298 | 586.8139 | 589.4817 | 592.1331 | 594.7682 | 597.387 | 599.9895 | 602.5756 | 605.1454 | 607.6988 | 610.2359 | 612.7567 | 615.2611 | 617.7493 | 620.221 | 622.7078 | 625.2095 | 627.7263 | 630.2579 | 632.8046 | 635.3663 | 637.9429 | 640.5345 | 643.1411 | 645.7626 | 648.3992 | 651.0507 | 653.6924 | 656.3244 | 658.9466 | 661.5591 | 664.1618 | 666.7548 | 669.338 | 671.9114 | 674.4751 | 677.029 | 679.5732 | 682.1075 | 684.6322 | 687.1471 | 689.6522
143 | 28.93452 | 45.06832 | 58.89081 | 70.31186 | 81.47944 | 91.69852 | 100.9691 | 110.0028 | 118.7996 | 127.354 | 135.666 | 143.6797 | 151.395 | 158.642 | 165.4209 | 172.1681 | 178.8837 | 185.6027 | 192.3251 | 198.6144 | 204.4705 | 210.3982 | 216.3977 | 222.2785 | 228.0405 | 233.6839 | 239.2402 | 244.7092 | 250.091 | 255.3583 | 260.511 | 265.5492 | 270.4939 | 275.3452 | 280.1031 | 284.8128 | 289.4743 | 294.0877 | 298.6356 | 303.1179 | 307.5347 | 311.9975 | 316.5064 | 321.0612 | 325.6032 | 330.1323 | 334.6486 | 339.152 | 343.5633 | 347.8826 | 352.1098 | 356.245 | 360.2881 | 364.3105 | 368.3123 | 372.2935 | 376.254 | 380.1939 | 384.1131 | 388.0117 | 391.8896 | 395.7469 | 399.5836 | 403.3996 | 407.195 | 410.9697 | 414.7238 | 418.4728 | 422.2168 | 425.9558 | 429.6897 | 433.4186 | 437.1425 | 440.8613 | 444.575 | 448.2837 | 451.9874 | 455.6861 | 459.3797 | 463.0682 | 466.7518 | 470.4032 | 474.0226 | 477.6098 | 481.165 | 484.6881 | 488.1791 | 491.6381 | 495.0649 | 498.4597 | 501.8224 | 505.153 | 508.4515 | 511.718 | 514.9523 | 518.1546 | 521.3767 | 524.6186 | 527.8804 | 531.162 | 534.4634 | 537.7847 | 541.1258 | 544.4867 | 547.8675 | 551.2681 | 554.6885 | 558.1287 | 561.5888 | 565.0687 | 568.528 | 571.9667 | 575.3847 | 578.7821 | 582.1589 | 585.515 | 588.8506 | 592.1655 | 595.4597 | 598.7334 | 601.9864 | 605.2187 | 608.4305 | 611.612 | 614.7632 | 617.8841 | 620.9748 | 624.0352 | 627.0653 | 630.0652 | 633.0348 | 635.9741 | 638.8832 | 641.762 | 644.6105 | 647.4287 | 650.2167 | 653.0102 | 655.8091 | 658.6136 | 661.4235 | 664.239 | 667.0599 | 669.8863 | 672.7182 | 675.5556 | 678.3985 | 681.2469 | 684.1008 | 686.9601 | 689.825 | 692.6953 | 695.5525 | 698.3964 | 701.2271 | 704.0445 | 706.8488 | 709.6398 | 712.4176 | 715.1822 | 717.9336 | 720.6717 | 723.3966 | 726.1083 | 728.8068 | 731.4921 | 734.1905 | 736.9022 | 739.6271 | 742.3653 | 745.1166 | 747.8812 | 750.659 | 753.45 | 756.2542 | 759.0716 | 761.9023 | 764.7461 | 767.5828 | 770.4121 | 773.2343 | 776.0491 | 778.8568 | 781.6571 | 784.4503 | 787.2362 | 790.0148 | 792.7862 | 795.5504 | 798.3073 | 801.0569 | 803.7993 | 806.5345
148 | 26.43059 | 42.55406 | 57.41225 | 69.38215 | 81.33525 | 92.25325 | 102.1362 | 111.4145 | 120.0882 | 128.5233 | 136.72 | 144.5918 | 152.1389 | 159.3267 | 166.1553 | 172.9076 | 179.5837 | 186.2965 | 193.046 | 199.3291 | 205.146 | 210.9907 | 216.8634 | 222.6088 | 228.2269 | 233.7178 | 239.0986 | 244.3693 | 249.5299 | 254.6188 | 259.6358 | 264.5809 | 269.4335 | 274.1933 | 278.8605 | 283.458 | 287.9857 | 292.4436 | 296.8808 | 301.2973 | 305.6932 | 310.1689 | 314.7245 | 319.3601 | 323.9198 | 328.4037 | 332.8117 | 337.144 | 341.4168 | 345.6301 | 349.7839 | 353.8782 | 357.9131 | 361.9152 | 365.8844 | 369.8209 | 373.7245 | 377.5952 | 381.4332 | 385.2384 | 389.0107 | 392.7502 | 396.4569 | 400.1308 | 403.7719 | 407.3801 | 410.9555 | 414.5307 | 418.1056 | 421.6802 | 425.2546 | 428.8287 | 432.4025 | 435.976 | 439.5493 | 443.1223 | 446.6951 | 450.2676 | 453.8398 | 457.4118 | 460.9834 | 464.5398 | 468.0809 | 471.6066 | 475.117 | 478.6121 | 482.0919 | 485.5564 | 489.0055 | 492.4394 | 495.8579 | 499.2611 | 502.649 | 506.0215 | 509.3788 | 512.7207 | 516.0457 | 519.3537 | 522.6448 | 525.9189 | 529.1761 | 532.4164 | 535.6396 | 538.846 | 542.0353 | 545.2078 | 548.3633 | 551.5018 | 554.6234 | 557.728 | 560.8456 | 563.9762 | 567.1197 | 570.2763 | 573.4458 | 576.6283 | 579.8238 | 583.0323 | 586.2537 | 589.4881 | 592.7355 | 595.9959 | 599.2692 | 602.4983 | 605.6831 | 608.8236 | 611.9198 | 614.9718 | 617.9795 | 620.9429 | 623.862 | 626.7368 | 629.5673 | 632.3536 | 635.0956 | 637.7933 | 640.4467 | 643.1175 | 645.8055 | 648.5109 | 651.2336 | 653.9737 | 656.731 | 659.5057 | 662.2977 | 665.1071 | 667.9337 | 670.7777 | 673.639 | 676.5177 | 679.4136 | 682.3269 | 685.2065 | 688.0525 | 690.8648 | 693.6435 | 696.3885 | 699.0998 | 701.7775 | 704.4216 | 707.032 | 709.6087 | 712.1518 | 714.6613 | 717.1371 | 719.5792 | 722.0637 | 724.5907 | 727.16 | 729.7717 | 732.4258 | 735.1224 | 737.8613 | 740.6426 | 743.4664 | 746.3325 | 749.241 | 752.1919 | 755.1197 | 758.0243 | 760.9057 | 763.764 | 766.5992 | 769.4111 | 772.2 | 774.9656 | 777.7081 | 780.4275 | 783.1236 | 785.7967 | 788.4465 | 791.0732 | 793.6768
153 | 27.35976 | 47.87483 | 65.3293 | 78.58683 | 91.44545 | 102.964 | 113.1426 | 123.1608 | 133.0185 | 142.6693 | 152.1132 | 161.2825 | 170.1773 | 178.3356 | 185.7577 | 193.1325 | 200.4603 | 207.5664 | 214.4509 | 220.8571 | 226.7849 | 232.8849 | 239.1573 | 245.2591 | 251.1906 | 256.9517 | 262.6203 | 268.1966 | 273.6804 | 279.08 | 284.3953 | 289.6263 | 294.7532 | 299.7761 | 304.695 | 309.5484 | 314.3363 | 319.0588 | 323.6928 | 328.2382 | 332.6951 | 337.2705 | 341.9644 | 346.7769 | 351.5261 | 356.212 | 360.8348 | 365.3944 | 369.8558 | 374.219 | 378.484 | 382.6508 | 386.7194 | 390.7634 | 394.7827 | 398.7773 | 402.7473 | 406.6926 | 410.6132 | 414.5092 | 418.3805 | 422.2271 | 426.0491 | 429.8464 | 433.619 | 437.3669 | 441.0902 | 444.797 | 448.4874 | 452.1612 | 455.8186 | 459.4596 | 463.0841 | 466.6921 | 470.2836 | 473.8587 | 477.4173 | 480.9595 | 484.4852 | 487.9944 | 491.4871 | 494.9299 | 498.3228 | 501.6658 | 504.9588 | 508.2019 | 511.3951 | 514.5383 | 517.6317 | 520.675 | 523.6685 | 526.612 | 529.5056 | 532.3493 | 535.143 | 537.8869 | 540.7624 | 543.7696 | 546.9086 | 550.1793 | 553.5816 | 557.1157 | 560.7816 | 564.5791 | 568.5083 | 572.5693 | 576.762 | 581.0863 | 585.5424 | 590.1303 | 594.5969 | 598.9424 | 603.1667 | 607.2699 | 611.2519 | 615.1127 | 618.8523 | 622.4708 | 625.9682 | 629.3443 | 632.5993 | 635.7332 | 638.7458 | 641.8328 | 644.994 | 648.2294 | 651.5392 | 654.9232 | 658.3814 | 661.914 | 665.5208 | 669.2018 | 672.9572 | 676.7868 | 680.6906 | 684.6688 | 688.7212 | 692.6956 | 696.592 | 700.4104 | 704.1509 | 707.8133 | 711.3978 | 714.9043 | 718.3328 | 721.6833 | 724.9559 | 728.1504 | 731.267 | 734.3056 | 737.2662 | 740.1488 | 743.0364 | 745.9291 | 748.8268 | 751.7295 | 754.6373 | 757.5501 | 760.4679 | 763.3908 | 766.3187 | 769.2517 | 772.1896 | 775.1327 | 778.0807 | 781.0338 | 783.9866 | 786.939 | 789.8911 | 792.8429 | 795.7944 | 798.7456 | 801.6964 | 804.6469 | 807.5972 | 810.547 | 813.4966 | 816.4459 | 819.4005 | 822.3606 | 825.3261 | 828.297 | 831.2733 | 834.255 | 837.2421 | 840.2347 | 843.2326 | 846.236 | 849.2447 | 852.2589 | 855.2785 | 858.3035 | 861.334
158 | 26.52319 | 46.54987 | 62.14203 | 74.78125 | 86.50201 | 97.3921 | 107.4515 | 117.2401 | 126.758 | 136.0703 | 145.1772 | 153.9462 | 162.3773 | 170.3373 | 177.8262 | 185.4644 | 193.2518 | 200.7769 | 208.0396 | 214.7283 | 220.8429 | 227.0847 | 233.4537 | 239.6606 | 245.7054 | 251.588 | 257.3717 | 263.0562 | 268.6418 | 274.1455 | 279.5674 | 284.9075 | 290.1564 | 295.3142 | 300.3808 | 305.3867 | 310.3319 | 315.2163 | 320.0283 | 324.7679 | 329.4349 | 334.0621 | 338.6493 | 343.1966 | 347.7222 | 352.2259 | 356.7079 | 361.168 | 365.5965 | 369.9932 | 374.3582 | 378.6915 | 382.993 | 387.2661 | 391.5107 | 395.7268 | 399.9143 | 404.0734 | 408.204 | 412.3061 | 416.3797 | 420.4249 | 424.4415 | 428.4296 | 432.3893 | 436.3204 | 440.2231 | 444.1085 | 447.9768 | 451.8279 | 455.6618 | 459.4785 | 463.278 | 467.0603 | 470.8255 | 474.5734 | 478.3042 | 482.0178 | 485.7142 | 489.3934 | 493.0554 | 496.6696 | 500.2359 | 503.7545 | 507.2252 | 510.6481 | 514.0232 | 517.3505 | 520.6299 | 523.8615 | 527.0453 | 530.1813 | 533.2695 | 536.3098 | 539.3023 | 542.247 | 545.2948 | 548.4455 | 551.6994 | 555.0562 | 558.5161 | 562.0791 | 565.7451 | 569.5141 | 573.3862 | 577.3613 | 581.4394 | 585.6206 | 589.9049 | 594.2922 | 598.5785 | 602.7639 | 606.8484 | 610.8319 | 614.7145 | 618.4961 | 622.1768 | 625.7565 | 629.2353 | 632.6132 | 635.8901 | 639.0661 | 642.1411 | 645.3086 | 648.5684 | 651.9206 | 655.3653 | 658.9023 | 662.5318 | 666.2536 | 670.0679 | 673.9745 | 677.9736 | 682.065 | 686.2489 | 690.5252 | 694.8938 | 699.1645 | 703.3372 | 707.4119 | 711.3887 | 715.2674 | 719.0482 | 722.731 | 726.3158 | 729.8026 | 733.1914 | 736.4823 | 739.6752 | 742.7701 | 745.767 | 748.6659 | 751.5552 | 754.435 | 757.3051 | 760.1657 | 763.0167 | 765.8581 | 768.6899 | 771.5122 | 774.3248 | 777.1279 | 779.9213 | 782.7052 | 785.4795 | 788.2442 | 791.0433 | 793.8767 | 796.7444 | 799.6465 | 802.583 | 805.5537 | 808.5589 | 811.5983 | 814.6722 | 817.7803 | 820.9228 | 824.0997 | 827.2529 | 830.3823 | 833.4881 | 836.5702 | 839.6286 | 842.6632 | 845.6742 | 848.6615 | 851.6251 | 854.565 | 857.4813 | 860.3738 | 863.2426 | 866.0877 | 868.9092
144 | 83.04421 | 145.6603 | 207.3868 | 260.1215 | 308.482 | 354.3355 | 397.6821 | 437.9947 | 475.2732 | 511.2865 | 546.0347 | 579.0781 | 610.4168 | 640.029 | 667.9148 | 694.8182 | 720.7394 | 746.8957 | 773.2873 | 797.7081 | 820.1582 | 842.9998 | 866.233 | 888.8197 | 910.7598 | 932.0534 | 953.328 | 974.5834 | 995.8198 | 1016.737 | 1037.335 | 1057.615 | 1077.65 | 1097.443 | 1116.991 | 1136.348 | 1155.514 | 1174.487 | 1193.32 | 1212.011 | 1230.562 | 1248.928 | 1267.109 | 1285.106 | 1303.073 | 1321.012 | 1338.922 | 1356.803 | 1374.284 | 1391.365 | 1408.045 | 1424.325 | 1440.204 | 1456.003 | 1471.72 | 1487.357 | 1502.913 | 1518.387 | 1533.781 | 1549.094 | 1564.326 | 1579.477 | 1594.548 | 1609.537 | 1624.445 | 1639.273 | 1654.019 | 1668.637 | 1683.126 | 1697.487 | 1711.719 | 1725.823 | 1739.798 | 1753.645 | 1767.363 | 1780.952 | 1794.413 | 1807.745 | 1820.949 | 1834.024 | 1846.971 | 1859.772 | 1872.426 | 1884.935 | 1897.298 | 1909.515 | 1921.586 | 1933.51 | 1945.289 | 1956.922 | 1968.409 | 1979.75 | 1990.945 | 2001.994 | 2012.897 | 2023.655 | 2034.233 | 2044.632 | 2054.852 | 2064.893 | 2074.756 | 2084.439 | 2093.944 | 2103.269 | 2112.416 | 2121.383 | 2130.172 | 2138.781 | 2147.212 | 2155.464 | 2163.689 | 2171.889 | 2180.062 | 2188.21 | 2196.331 | 2204.426 | 2212.496 | 2220.539 | 2228.556 | 2236.547 | 2244.512 | 2252.451 | 2260.363 | 2268.228 | 2276.043 | 2283.81 | 2291.528 | 2299.198 | 2306.819 | 2314.391 | 2321.915 | 2329.39 | 2336.817 | 2344.195 | 2351.524 | 2358.804 | 2366.036 | 2373.22 | 2380.354 | 2387.44 | 2394.477 | 2401.466 | 2408.405 | 2415.296 | 2422.138 | 2428.932 | 2435.677 | 2442.373 | 2449.02 | 2455.619 | 2462.169 | 2468.67 | 2475.146 | 2481.597 | 2488.021 | 2494.421 | 2500.795 | 2507.143 | 2513.466 | 2519.764 | 2526.036 | 2532.282 | 2538.503 | 2544.699 | 2550.869 | 2557.014 | 2563.149 | 2569.274 | 2575.388 | 2581.493 | 2587.589 | 2593.674 | 2599.749 | 2605.814 | 2611.87 | 2617.915 | 2623.951 | 2629.976 | 2636.016 | 2642.07 | 2648.139 | 2654.222 | 2660.319 | 2666.431 | 2672.557 | 2678.697 | 2684.851 | 2691.02 | 2697.203 | 2703.401 | 2709.613 | 2715.839 | 2722.079
149 | 83.04421 | 145.6603 | 207.3868 | 260.1215 | 308.482 | 354.3355 | 397.6821 | 437.9947 | 475.2732 | 511.2865 | 546.0347 | 579.0781 | 610.4168 | 640.029 | 667.9148 | 694.8182 | 720.7394 | 746.8957 | 773.2873 | 797.7081 | 820.1582 | 842.9998 | 866.233 | 888.8197 | 910.7598 | 932.0534 | 953.328 | 974.5834 | 995.8198 | 1016.737 | 1037.335 | 1057.615 | 1077.608 | 1097.315 | 1116.737 | 1136.164 | 1155.598 | 1175.038 | 1194.311 | 1213.417 | 1232.357 | 1251.437 | 1270.657 | 1290.018 | 1309.485 | 1329.057 | 1348.734 | 1368.517 | 1387.912 | 1406.918 | 1425.537 | 1443.767 | 1461.609 | 1479.209 | 1496.565 | 1513.678 | 1530.548 | 1547.175 | 1563.559 | 1579.7 | 1595.597 | 1611.252 | 1626.664 | 1641.832 | 1656.758 | 1671.44 | 1685.879 | 1700.189 | 1714.369 | 1728.419 | 1742.34 | 1756.131 | 1769.792 | 1783.324 | 1796.726 | 1809.998 | 1823.14 | 1836.153 | 1849.036 | 1861.79 | 1874.414 | 1886.756 | 1898.816 | 1910.594 | 1922.09 | 1933.304 | 1944.237 | 1954.887 | 1965.256 | 1975.342 | 1985.147 | 1994.67 | 2003.911 | 2012.87 | 2021.548 | 2029.943 | 2038.323 | 2046.687 | 2055.037 | 2063.371 | 2071.689 | 2079.992 | 2088.28 | 2096.553 | 2104.81 | 2113.051 | 2121.278 | 2129.489 | 2137.684 | 2145.864 | 2154.002 | 2162.096 | 2170.148 | 2178.157 | 2186.123 | 2194.046 | 2201.926 | 2209.763 | 2217.557 | 2225.309 | 2233.018 | 2240.683 | 2248.306 | 2255.913 | 2263.503 | 2271.077 | 2278.634 | 2286.176 | 2293.7 | 2301.209 | 2308.701 | 2316.177 | 2323.636 | 2331.079 | 2338.506 | 2345.916 | 2353.31 | 2360.645 | 2367.922 | 2375.139 | 2382.298 | 2389.397 | 2396.438 | 2403.42 | 2410.343 | 2417.207 | 2424.012 | 2430.759 | 2437.446 | 2444.075 | 2450.645 | 2457.156 | 2463.663 | 2470.166 | 2476.665 | 2483.159 | 2489.65 | 2496.137 | 2502.62 | 2509.099 | 2515.574 | 2522.044 | 2528.511 | 2534.974 | 2541.433 | 2547.887 | 2554.303 | 2560.68 | 2567.018 | 2573.317 | 2579.578 | 2585.799 | 2591.982 | 2598.125 | 2604.23 | 2610.296 | 2616.323 | 2622.311 | 2628.336 | 2634.399 | 2640.499 | 2646.637 | 2652.812 | 2659.024 | 2665.273 | 2671.56 | 2677.884 | 2684.246 | 2690.644 | 2697.081 | 2703.554 | 2710.065 | 2716.613
154 | 68.369 | 125.2421 | 188.1997 | 242.761 | 293.3483 | 339.8318 | 382.2115 | 423.0359 | 462.3049 | 500.4833 | 537.5711 | 572.4278 | 605.0534 | 635.4649 | 663.6624 | 691.4172 | 718.7293 | 745.4114 | 771.4633 | 795.5589 | 817.6982 | 840.4647 | 863.8585 | 886.5183 | 908.4439 | 929.6355 | 950.8142 | 971.9801 | 993.133 | 1013.967 | 1034.482 | 1054.678 | 1074.615 | 1094.295 | 1113.717 | 1133.144 | 1152.578 | 1172.018 | 1191.291 | 1210.397 | 1229.337 | 1248.417 | 1267.637 | 1286.998 | 1306.465 | 1326.037 | 1345.714 | 1365.497 | 1384.891 | 1403.898 | 1422.516 | 1440.747 | 1458.589 | 1476.188 | 1493.544 | 1510.657 | 1527.528 | 1544.154 | 1560.538 | 1576.679 | 1592.577 | 1608.232 | 1623.643 | 1638.812 | 1653.737 | 1668.42 | 1682.859 | 1697.169 | 1711.349 | 1725.399 | 1739.32 | 1753.111 | 1766.772 | 1780.304 | 1793.705 | 1806.978 | 1820.12 | 1833.133 | 1846.016 | 1858.77 | 1871.393 | 1883.735 | 1895.795 | 1907.573 | 1919.07 | 1930.284 | 1941.216 | 1951.867 | 1962.235 | 1972.322 | 1982.127 | 1991.65 | 2000.891 | 2009.85 | 2018.527 | 2026.923 | 2035.303 | 2043.667 | 2052.016 | 2060.35 | 2068.669 | 2076.972 | 2085.26 | 2093.532 | 2101.789 | 2110.031 | 2118.257 | 2126.468 | 2134.664 | 2142.844 | 2150.982 | 2159.076 | 2167.128 | 2175.136 | 2183.102 | 2191.025 | 2198.905 | 2206.743 | 2214.537 | 2222.289 | 2229.997 | 2237.663 | 2245.286 | 2252.892 | 2260.483 | 2268.057 | 2275.614 | 2283.155 | 2290.68 | 2298.188 | 2305.681 | 2313.156 | 2320.616 | 2328.059 | 2335.486 | 2342.896 | 2350.29 | 2357.625 | 2364.901 | 2372.119 | 2379.277 | 2386.377 | 2393.418 | 2400.4 | 2407.323 | 2414.187 | 2420.992 | 2427.739 | 2434.426 | 2441.055 | 2447.625 | 2454.136 | 2460.642 | 2467.145 | 2473.644 | 2480.139 | 2486.63 | 2493.117 | 2499.6 | 2506.078 | 2512.553 | 2519.024 | 2525.491 | 2531.954 | 2538.412 | 2544.867 | 2551.283 | 2557.66 | 2563.998 | 2570.297 | 2576.557 | 2582.779 | 2588.961 | 2595.105 | 2601.21 | 2607.276 | 2613.303 | 2619.291 | 2625.316 | 2631.379 | 2637.479 | 2643.617 | 2649.791 | 2656.003 | 2662.253 | 2668.54 | 2674.864 | 2681.225 | 2687.624 | 2694.06 | 2700.534 | 2707.045 | 2713.593
159 | 68.369 | 122.4545 | 178.8674 | 230.8252 | 280.7546 | 328.1295 | 372.9501 | 415.4263 | 455.5583 | 494.3312 | 531.745 | 567.1595 | 600.5749 | 631.9354 | 661.2412 | 689.4894 | 716.68 | 743.9176 | 771.2021 | 796.3484 | 819.3565 | 842.2872 | 865.1405 | 887.6904 | 909.9368 | 931.8798 | 953.7937 | 975.6786 | 997.5345 | 1018.904 | 1039.787 | 1060.183 | 1080.261 | 1100.021 | 1119.462 | 1138.727 | 1157.817 | 1176.73 | 1195.373 | 1213.746 | 1231.848 | 1249.865 | 1267.798 | 1285.646 | 1303.617 | 1321.709 | 1339.923 | 1358.26 | 1376.287 | 1394.004 | 1411.412 | 1428.51 | 1445.299 | 1461.923 | 1478.382 | 1494.676 | 1510.806 | 1526.771 | 1542.571 | 1558.206 | 1573.676 | 1588.982 | 1604.123 | 1619.099 | 1633.91 | 1648.556 | 1663.038 | 1677.398 | 1691.637 | 1705.755 | 1719.751 | 1733.626 | 1747.38 | 1761.012 | 1774.523 | 1787.913 | 1801.182 | 1814.329 | 1827.355 | 1840.26 | 1853.043 | 1865.585 | 1877.885 | 1889.943 | 1901.759 | 1913.333 | 1924.666 | 1935.756 | 1946.605 | 1957.212 | 1967.578 | 1977.701 | 1987.583 | 1997.223 | 2006.621 | 2015.777 | 2024.904 | 2034.002 | 2043.07 | 2052.109 | 2061.119 | 2070.1 | 2079.051 | 2087.973 | 2096.866 | 2105.73 | 2114.564 | 2123.369 | 2132.144 | 2140.891 | 2149.576 | 2158.2 | 2166.762 | 2175.264 | 2183.704 | 2192.083 | 2200.4 | 2208.657 | 2216.852 | 2224.986 | 2233.058 | 2241.069 | 2249.019 | 2256.963 | 2264.9 | 2272.83 | 2280.754 | 2288.672 | 2296.583 | 2304.487 | 2312.385 | 2320.276 | 2328.161 | 2336.04 | 2343.912 | 2351.777 | 2359.636 | 2367.401 | 2375.072 | 2382.649 | 2390.133 | 2397.522 | 2404.818 | 2412.02 | 2419.128 | 2426.143 | 2433.063 | 2439.89 | 2446.623 | 2453.262 | 2459.807 | 2466.258 | 2472.712 | 2479.17 | 2485.63 | 2492.093 | 2498.559 | 2505.028 | 2511.5 | 2517.975 | 2524.453 | 2530.934 | 2537.418 | 2543.904 | 2550.394 | 2556.887 | 2563.334 | 2569.735 | 2576.091 | 2582.402 | 2588.666 | 2594.886 | 2601.059 | 2607.187 | 2613.27 | 2619.307 | 2625.298 | 2631.244 | 2637.234 | 2643.268 | 2649.346 | 2655.469 | 2661.636 | 2667.848 | 2674.103 | 2680.403 | 2686.747 | 2693.135 | 2699.568 | 2706.045 | 2712.566 | 2719.131 | 2725.741
145 | 12.18176 | 22.36855 | 31.55616 | 39.80355 | 47.65907 | 55.10386 | 62.13794 | 69.29622 | 76.57872 | 83.83143 | 91.05435 | 97.97419 | 104.5909 | 111.0305 | 117.2929 | 123.3925 | 129.3294 | 135.3296 | 141.3931 | 147.0543 | 152.3133 | 157.5307 | 162.7067 | 167.7555 | 172.6773 | 177.472 | 182.2311 | 186.9546 | 191.6424 | 196.2696 | 200.8361 | 205.342 | 209.8804 | 214.4512 | 219.0545 | 223.5535 | 227.9481 | 232.2383 | 236.5491 | 240.8805 | 245.2325 | 249.5571 | 253.8544 | 258.1242 | 262.3899 | 266.6514 | 270.9087 | 275.1619 | 279.2763 | 283.2521 | 287.0891 | 290.7875 | 294.3472 | 297.9326 | 301.5437 | 305.1804 | 308.8427 | 312.5308 | 316.2444 | 319.9838 | 323.7488 | 327.5395 | 331.3558 | 335.1978 | 339.0655 | 342.9588 | 346.8778 | 350.785 | 354.6803 | 358.5637 | 362.4354 | 366.2951 | 370.1431 | 373.9791 | 377.8034 | 381.6158 | 385.4163 | 389.205 | 392.9819 | 396.7469 | 400.5001 | 404.2031 | 407.8561 | 411.4589 | 415.0115 | 418.5141 | 421.9665 | 425.3688 | 428.7209 | 432.023 | 435.2749 | 438.4767 | 441.6283 | 444.7299 | 447.7813 | 450.7825 | 453.8433 | 456.9635 | 460.1433 | 463.3825 | 466.6812 | 470.0394 | 473.4571 | 476.9343 | 480.471 | 484.0672 | 487.7228 | 491.4379 | 495.2126 | 499.0467 | 502.8045 | 506.486 | 510.0911 | 513.62 | 517.0725 | 520.4488 | 523.7487 | 526.9723 | 530.1196 | 533.1906 | 536.1852 | 539.1036 | 541.9456 | 544.7633 | 547.5566 | 550.3255 | 553.07 | 555.7901 | 558.4859 | 561.1573 | 563.8043 | 566.4269 | 569.0251 | 571.599 | 574.1485 | 576.6736 | 579.1743 | 581.7257 | 584.3278 | 586.9806 | 589.684 | 592.4381 | 595.2429 | 598.0984 | 601.0045 | 603.9613 | 606.9688 | 610.027 | 613.1358 | 616.2954 | 619.5056 | 622.7664 | 625.9746 | 629.1299 | 632.2325 | 635.2823 | 638.2793 | 641.2235 | 644.115 | 646.9537 | 649.7397 | 652.4729 | 655.1533 | 657.7809 | 660.3558 | 662.8778 | 665.3965 | 667.9116 | 670.4233 | 672.9314 | 675.4361 | 677.9374 | 680.4351 | 682.9294 | 685.4202 | 687.9075 | 690.3913 | 692.8717 | 695.3444 | 697.8094 | 700.2668 | 702.7166 | 705.1586 | 707.5931 | 710.0198 | 712.4389 | 714.8504 | 717.2542 | 719.6503 | 722.0388 | 724.4197 | 726.7928 | 729.1584
150 | 12.07857 | 22.08866 | 31.12291 | 38.88927 | 47.52967 | 55.52101 | 62.86328 | 69.83703 | 76.44223 | 82.90528 | 89.22617 | 95.44974 | 101.576 | 107.6377 | 113.6347 | 119.4014 | 124.9377 | 130.6971 | 136.6796 | 142.1499 | 147.108 | 152.1304 | 157.217 | 162.1903 | 167.0503 | 171.797 | 176.5116 | 181.1939 | 185.8441 | 190.3811 | 194.8049 | 199.1154 | 203.3762 | 207.5873 | 211.7486 | 215.8205 | 219.8029 | 223.6959 | 227.6029 | 231.524 | 235.4591 | 239.3644 | 243.2399 | 247.0856 | 251.0142 | 255.0257 | 259.1201 | 263.2975 | 267.3347 | 271.2317 | 274.9885 | 278.6051 | 282.0816 | 285.5341 | 288.9626 | 292.3671 | 295.7476 | 299.1042 | 302.4368 | 305.7454 | 309.03 | 312.2906 | 315.5273 | 318.74 | 321.9287 | 325.0934 | 328.2342 | 331.3615 | 334.4754 | 337.5758 | 340.6629 | 343.7365 | 346.7967 | 349.8435 | 352.8768 | 355.8967 | 358.9032 | 361.8962 | 364.8759 | 367.8421 | 370.7949 | 373.7306 | 376.6492 | 379.5508 | 382.4353 | 385.3027 | 388.153 | 390.9863 | 393.8025 | 396.6017 | 399.3837 | 402.1487 | 404.8966 | 407.6275 | 410.3412 | 413.0379 | 415.7176 | 418.3801 | 421.0255 | 423.6539 | 426.2652 | 428.8593 | 431.4364 | 433.9965 | 436.5394 | 439.0652 | 441.574 | 444.0657 | 446.5403 | 448.9978 | 451.4746 | 453.9708 | 456.4863 | 459.0211 | 461.5752 | 464.1487 | 466.7415 | 469.3536 | 471.9851 | 474.6359 | 477.306 | 479.9955 | 482.7043 | 485.3916 | 488.0575 | 490.7019 | 493.3249 | 495.9264 | 498.5065 | 501.0651 | 503.6023 | 506.118 | 508.6123 | 511.0851 | 513.5364 | 515.9664 | 518.3748 | 520.8283 | 523.3268 | 525.8703 | 528.4589 | 531.0924 | 533.771 | 536.4946 | 539.2632 | 542.0769 | 544.9355 | 547.8392 | 550.7879 | 553.7816 | 556.8204 | 559.9041 | 562.9418 | 565.9333 | 568.8788 | 571.7782 | 574.6314 | 577.4386 | 580.1996 | 582.9146 | 585.5834 | 588.2061 | 590.7828 | 593.3133 | 595.7978 | 598.2361 | 600.667 | 603.0905 | 605.5066 | 607.9152 | 610.3165 | 612.7103 | 615.0967 | 617.4757 | 619.8473 | 622.2114 | 624.5681 | 626.9175 | 629.2577 | 631.5888 | 633.9108 | 636.2236 | 638.5274 | 640.8221 | 643.1077 | 645.3841 | 647.6515 | 649.9098 | 652.1589 | 654.399 | 656.6299 | 658.8518 | 661.0645
155 | 13.81234 | 25.27296 | 35.87903 | 45.16532 | 54.5968 | 63.51131 | 71.90885 | 79.85472 | 87.34893 | 94.64747 | 101.7503 | 108.5329 | 114.9951 | 121.3198 | 127.5069 | 133.5764 | 139.5282 | 145.3736 | 151.1125 | 156.4412 | 161.3596 | 166.4307 | 171.6543 | 176.7956 | 181.8547 | 186.8315 | 191.725 | 196.535 | 201.2616 | 205.9184 | 210.5052 | 215.0222 | 219.4575 | 223.8112 | 228.0833 | 232.2507 | 236.3135 | 240.2716 | 244.291 | 248.3715 | 252.5131 | 256.6506 | 260.7838 | 264.9129 | 268.9411 | 272.8684 | 276.6948 | 280.4204 | 284.1878 | 287.997 | 291.8481 | 295.741 | 299.6757 | 303.5725 | 307.4314 | 311.2523 | 315.0354 | 318.7805 | 322.4876 | 326.1569 | 329.7882 | 333.3816 | 336.937 | 340.4545 | 343.9341 | 347.3758 | 350.7795 | 354.1532 | 357.4969 | 360.8105 | 364.0941 | 367.3477 | 370.5712 | 373.7647 | 376.9281 | 380.0615 | 383.1649 | 386.2382 | 389.2815 | 392.2948 | 395.278 | 398.2298 | 401.15 | 404.0387 | 406.896 | 409.7217 | 412.516 | 415.2788 | 418.01 | 420.7098 | 423.3781 | 426.0149 | 428.6202 | 431.194 | 433.7363 | 436.2471 | 438.7806 | 441.3369 | 443.9159 | 446.5177 | 449.1422 | 451.7894 | 454.4593 | 457.152 | 459.8675 | 462.6056 | 465.3665 | 468.1501 | 470.9565 | 473.7856 | 476.6069 | 479.4203 | 482.226 | 485.0238 | 487.8138 | 490.596 | 493.3704 | 496.1369 | 498.8956 | 501.6465 | 504.3896 | 507.1249 | 509.8524 | 512.5632 | 515.2573 | 517.9347 | 520.5955 | 523.2396 | 525.8671 | 528.4778 | 531.0719 | 533.6494 | 536.2101 | 538.7542 | 541.2816 | 543.7924 | 546.2864 | 548.7984 | 551.3283 | 553.8761 | 556.4418 | 559.0254 | 561.627 | 564.2464 | 566.8837 | 569.539 | 572.2121 | 574.9032 | 577.6121 | 580.339 | 583.0838 | 585.8464 | 588.585 | 591.2995 | 593.9898 | 596.656 | 599.2981 | 601.9162 | 604.51 | 607.0798 | 609.6255 | 612.147 | 614.6445 | 617.1178 | 619.567 | 621.9921 | 624.4132 | 626.8303 | 629.2434 | 631.6525 | 634.0577 | 636.4588 | 638.8559 | 641.249 | 643.6382 | 646.0233 | 648.4044 | 650.7816 | 653.1467 | 655.4999 | 657.841 | 660.1702 | 662.4874 | 664.7925 | 667.0857 | 669.3669 | 671.6361 | 673.8933 | 676.1386 | 678.3718 | 680.593 | 682.8023 | 684.9995
160 | 11.33321 | 21.35882 | 30.11571 | 37.66202 | 45.18318 | 52.40087 | 59.31511 | 65.94803 | 72.29965 | 78.618 | 84.90307 | 91.04005 | 97.02894 | 102.9265 | 108.7327 | 114.4497 | 120.0776 | 125.7047 | 131.3312 | 136.6832 | 141.7609 | 146.8405 | 151.9222 | 156.9641 | 161.966 | 166.9281 | 171.8123 | 176.6187 | 181.3471 | 185.9347 | 190.3812 | 194.6868 | 198.9591 | 203.1982 | 207.404 | 211.5551 | 215.6514 | 219.6929 | 223.8104 | 228.0038 | 232.2732 | 236.8081 | 241.6087 | 246.6748 | 251.5649 | 256.279 | 260.8169 | 265.1789 | 269.4488 | 273.6267 | 277.7125 | 281.7064 | 285.6082 | 289.4748 | 293.3061 | 297.1022 | 300.8631 | 304.5887 | 308.2791 | 311.9343 | 315.5542 | 319.1389 | 322.6884 | 326.2026 | 329.6816 | 333.1253 | 336.5338 | 339.9288 | 343.3103 | 346.6784 | 350.0329 | 353.3739 | 356.7014 | 360.0155 | 363.316 | 366.603 | 369.8766 | 373.1366 | 376.3831 | 379.6162 | 382.8357 | 386.0525 | 389.2665 | 392.4777 | 395.6861 | 398.8918 | 402.0946 | 405.2947 | 408.492 | 411.6866 | 414.8783 | 418.0673 | 421.2535 | 424.4369 | 427.6175 | 430.7954 | 433.9831 | 437.1808 | 440.3884 | 443.6059 | 446.8334 | 450.0707 | 453.318 | 456.5752 | 459.8423 | 463.1193 | 466.4063 | 469.7032 | 473.01 | 476.3267 | 479.6001 | 482.8304 | 486.0175 | 489.1613 | 492.2619 | 495.3193 | 498.3335 | 501.3045 | 504.2322 | 507.1168 | 509.9581 | 512.7562 | 515.5111 | 518.2451 | 520.9583 | 523.6507 | 526.3223 | 528.973 | 531.6029 | 534.212 | 536.8002 | 539.3677 | 541.9142 | 544.44 | 546.9449 | 549.429 | 551.8923 | 554.4224 | 557.0192 | 559.6828 | 562.4132 | 565.2104 | 568.0744 | 571.0052 | 574.0027 | 577.067 | 580.1982 | 583.3961 | 586.6608 | 589.9922 | 593.3905 | 596.8556 | 600.2957 | 603.711 | 607.1015 | 610.4671 | 613.8078 | 617.1236 | 620.4146 | 623.6808 | 626.922 | 630.1384 | 633.3299 | 636.4966 | 639.6384 | 642.7553 | 645.7912 | 648.746 | 651.6197 | 654.4125 | 657.1241 | 659.7548 | 662.3043 | 664.7728 | 667.1603 | 669.4667 | 671.6921 | 673.8364 | 676.0374 | 678.295 | 680.6092 | 682.9802 | 685.4077 | 687.8919 | 690.4328 | 693.0303 | 695.6845 | 698.3953 | 701.1628 | 703.9869 | 706.8676 | 709.8051 | 712.7991
Cumulative Flux
Day | 1 | 2 | 3 | 4 | 5 | 6 | 7 | 8 | 9 | 10 | 11 | 12 | 13 | 14 | 15 | 16 | 17 | 18 | 19 | 20 | 21 | 22 | 23 | 24 | 25 | 26 | 27 | 28 | 29 | 30 | 31 | 32 | 33 | 34 | 35 | 36 | 37 | 38 | 39 | 40 | 41 | 42 | 43 | 44 | 45 | 46 | 47 | 48 | 49 | 50 | 51 | 52 | 53 | 54 | 55 | 56 | 57 | 58 | 59 | 60 | 61 | 62 | 63 | 64 | 65 | 66 | 67 | 68 | 69 | 70 | 71 | 72 | 73 | 74 | 75 | 76 | 77 | 78 | 79 | 80 | 81 | 82 | 83 | 84 | 85 | 86 | 87 | 88 | 89 | 90 | 91 | 92 | 93 | 94 | 95 | 96 | 97 | 98 | 99 | 100 | 101 | 102 | 103 | 104 | 105 | 106 | 107 | 108 | 109 | 110 | 111 | 112 | 113 | 114 | 115 | 116 | 117 | 118 | 119 | 120 | 121 | 122 | 123 | 124 | 125 | 126 | 127 | 128 | 129 | 130 | 131 | 132 | 133 | 134 | 135 | 136 | 137 | 138 | 139 | 140 | 141 | 142 | 143 | 144 | 145 | 146 | 147 | 148 | 149 | 150 | 151 | 152 | 153 | 154 | 155 | 156 | 157 | 158 | 159 | 160 | 161 | 162 | 163 | 164 | 165 | 166 | 167 | 168 | 169 | 170 | 171 | 172 | 173 | 174 | 175 | 176 | 177 | 178 | 179 | 180 | 181 | 182 | 183 | 184 | 185 | 186 | 187 | 188 | 189 | 190 | 191 | 192 | 193
CON-N0 | 9.534757 | 19.12665 | 28.96073 | 37.02595 | 45.38189 | 53.33652 | 60.88986 | 68.31221 | 75.60358 | 82.85101 | 90.0545 | 97.34278 | 104.7159 | 112.0211 | 119.2584 | 126.3375 | 133.2586 | 140.2084 | 147.187 | 154.1827 | 161.1956 | 168.0155 | 174.6424 | 181.2684 | 187.8935 | 194.5176 | 201.1177 | 207.6937 | 214.2457 | 220.8632 | 227.5462 | 234.2949 | 240.9574 | 247.5338 | 254.024 | 260.4847 | 266.9159 | 273.3177 | 279.883 | 286.612 | 293.5046 | 300.2091 | 306.7255 | 313.0537 | 319.3842 | 325.7171 | 332.0522 | 338.3896 | 344.6186 | 350.7394 | 356.7518 | 362.6559 | 368.4516 | 374.2213 | 379.9648 | 385.6823 | 391.3736 | 397.0388 | 402.678 | 408.291 | 413.8779 | 419.4387 | 424.9734 | 430.482 | 435.9645 | 441.4209 | 446.8512 | 452.2358 | 457.5746 | 462.8676 | 468.1149 | 473.3164 | 478.4721 | 483.5821 | 488.6464 | 493.6649 | 498.6376 | 503.5646 | 508.4458 | 513.2813 | 518.071 | 522.797 | 527.4594 | 532.058 | 536.593 | 541.0643 | 545.4719 | 549.8158 | 554.096 | 558.3125 | 562.4653 | 566.5545 | 570.5799 | 574.5417 | 578.4398 | 582.2742 | 586.0413 | 589.7411 | 593.3735 | 596.9387 | 600.4366 | 603.8672 | 607.2305 | 610.5264 | 613.7551 | 616.9165 | 620.0105 | 623.0373 | 625.9967 | 628.8889 | 631.8468 | 634.8704 | 637.9597 | 641.1147 | 644.3355 | 647.622 | 650.9743 | 654.3922 | 657.8759 | 661.4254 | 665.0405 | 668.7214 | 672.468 | 676.1588 | 679.7938 | 683.3729 | 686.8963 | 690.3639 | 693.7757 | 697.1317 | 700.4318 | 703.6762 | 706.8648 | 709.9975 | 713.0745 | 716.0956 | 719.061 | 722.0127 | 724.951 | 727.8756 | 730.7867 | 733.6842 | 736.5681 | 739.4385 | 742.2953 | 745.1385 | 747.9682 | 750.7843 | 753.5868 | 756.3758 | 759.1512 | 761.913 | 764.6922 | 767.4887 | 770.3025 | 773.1337 | 775.9822 | 778.848 | 781.7312 | 784.6317 | 787.5495 | 790.4847 | 793.4371 | 796.407 | 799.3941 | 802.3986 | 805.3953 | 808.3841 | 811.3651 | 814.3383 | 817.3037 | 820.2612 | 823.2109 | 826.1528 | 829.0869 | 832.0131 | 834.9315 | 837.8421 | 840.7327 | 843.6033 | 846.454 | 849.2846 | 852.0952 | 854.8859 | 857.6565 | 860.4072 | 863.1379 | 865.8486 | 868.5393 | 871.21 | 873.8607 | 876.4915 | 879.1022
LDPE-N0 | 10.40846 | 19.82412 | 29.66944 | 37.98092 | 46.6366 | 54.85978 | 62.65048 | 70.24777 | 77.65164 | 84.99329 | 92.27272 | 99.58733 | 106.9371 | 114.2188 | 121.4325 | 128.493 | 135.4005 | 142.3993 | 149.4896 | 156.5047 | 163.4447 | 170.1601 | 176.651 | 183.1526 | 189.665 | 196.1882 | 202.6935 | 209.1809 | 215.6505 | 222.2295 | 228.9178 | 235.7155 | 242.3928 | 248.9497 | 255.3863 | 261.7847 | 268.1448 | 274.4667 | 280.9762 | 287.6732 | 294.5579 | 301.217 | 307.6507 | 313.8588 | 320.0716 | 326.2892 | 332.5116 | 338.7388 | 344.8454 | 350.8317 | 356.6974 | 362.4427 | 368.0675 | 373.6817 | 379.2853 | 384.8783 | 390.4606 | 396.0324 | 401.5936 | 407.1441 | 412.684 | 418.2133 | 423.732 | 429.2401 | 434.7376 | 440.2245 | 445.7008 | 451.1255 | 456.4987 | 461.8203 | 467.0904 | 472.309 | 477.476 | 482.5915 | 487.6555 | 492.6679 | 497.6288 | 502.5382 | 507.396 | 512.2022 | 516.957 | 521.6308 | 526.2237 | 530.7357 | 535.1668 | 539.517 | 543.7863 | 547.9747 | 552.0822 | 556.1088 | 560.0544 | 563.9192 | 567.7031 | 571.406 | 575.0281 | 578.5692 | 582.09 | 585.5906 | 589.0709 | 592.5309 | 595.9706 | 599.39 | 602.7891 | 606.168 | 609.5265 | 612.8648 | 616.1828 | 619.4805 | 622.7579 | 626.015 | 629.3167 | 632.663 | 636.0539 | 639.4894 | 642.9695 | 646.4942 | 650.0635 | 653.6773 | 657.3358 | 661.0389 | 664.7865 | 668.5788 | 672.4156 | 676.1901 | 679.9024 | 683.5523 | 687.14 | 690.6654 | 694.1285 | 697.5293 | 700.8678 | 704.144 | 707.3579 | 710.5095 | 713.5989 | 716.6259 | 719.5907 | 722.5334 | 725.4542 | 728.353 | 731.2298 | 734.0846 | 736.9174 | 739.7282 | 742.517 | 745.2838 | 748.0287 | 750.7515 | 753.4524 | 756.1312 | 758.7881 | 761.4229 | 764.0766 | 766.749 | 769.4403 | 772.1503 | 774.8791 | 777.6266 | 780.393 | 783.1781 | 785.9821 | 788.8048 | 791.6463 | 794.5065 | 797.3856 | 800.2834 | 803.1801 | 806.0755 | 808.9698 | 811.8628 | 814.7546 | 817.6453 | 820.5347 | 823.423 | 826.31 | 829.1958 | 832.0805 | 834.9639 | 837.8298 | 840.6782 | 843.5091 | 846.3224 | 849.1182 | 851.8965 | 854.6573 | 857.4006 | 860.1263 | 862.8345 | 865.5252 | 868.1983 | 870.854 | 873.4921 | 876.1127
PBS-N0 | 30.4294 | 48.01033 | 62.68605 | 74.87954 | 87.4776 | 98.91358 | 109.1875 | 119.1043 | 128.6639 | 138.088 | 147.3765 | 156.7048 | 166.0727 | 175.2451 | 184.2219 | 193.0242 | 201.6521 | 210.2086 | 218.6939 | 227.306 | 236.0449 | 244.4539 | 252.533 | 260.5704 | 268.566 | 276.5199 | 284.453 | 292.3654 | 300.257 | 308.2368 | 316.305 | 324.4614 | 332.533 | 340.5198 | 348.4216 | 356.2377 | 363.9679 | 371.6122 | 379.4771 | 387.5625 | 395.8685 | 403.8864 | 411.6162 | 419.0581 | 426.4948 | 433.9265 | 441.3531 | 448.7746 | 456.0255 | 463.1058 | 470.0155 | 476.7546 | 483.323 | 489.8533 | 496.3455 | 502.7995 | 509.2153 | 515.5929 | 521.9324 | 528.2338 | 534.4969 | 540.7219 | 546.9088 | 553.0575 | 559.168 | 565.2404 | 571.2746 | 577.2439 | 583.1483 | 588.9879 | 594.7626 | 600.4724 | 606.1173 | 611.6973 | 617.2125 | 622.6628 | 628.0482 | 633.3687 | 638.6243 | 643.8151 | 648.941 | 653.985 | 658.9473 | 663.8276 | 668.6262 | 673.3429 | 677.9778 | 682.5309 | 687.0022 | 691.3916 | 695.6992 | 699.9249 | 704.0688 | 708.1309 | 712.1112 | 716.0096 | 719.9074 | 723.8044 | 727.7008 | 731.5965 | 735.4915 | 739.3858 | 743.2794 | 747.1724 | 751.0646 | 754.9562 | 758.8471 | 762.7373 | 766.6268 | 770.5157 | 774.3935 | 778.2603 | 782.1161 | 785.9609 | 789.7947 | 793.6175 | 797.4293 | 801.23 | 805.0198 | 808.7986 | 812.5663 | 816.3231 | 820.0688 | 823.7753 | 827.4425 | 831.0705 | 834.6593 | 838.2088 | 841.719 | 845.19 | 848.6218 | 852.0143 | 855.3675 | 858.6815 | 861.9563 | 865.1918 | 868.3881 | 871.5747 | 874.7517 | 877.9191 | 881.0768 | 884.2249 | 887.3634 | 890.4922 | 893.6114 | 896.721 | 899.821 | 902.9113 | 905.992 | 909.0631 | 912.1245 | 915.1763 | 918.2369 | 921.3063 | 924.3845 | 927.4715 | 930.5673 | 933.6719 | 936.7853 | 939.9075 | 943.0385 | 946.1783 | 949.3269 | 952.4843 | 955.6504 | 958.8254 | 961.9925 | 965.1516 | 968.3028 | 971.446 | 974.5813 | 977.7087 | 980.8282 | 983.9397 | 987.0433 | 990.1389 | 993.2267 | 996.3064 | 999.3737 | 1002.428 | 1005.471 | 1008.5 | 1011.518 | 1014.522 | 1017.515 | 1020.494 | 1023.461 | 1026.416 | 1029.358 | 1032.288 | 1035.205 | 1038.109 | 1041.001
PL/H-N0 | 85.09105 | 134.2948 | 174.4604 | 208.0832 | 239.9171 | 269.7848 | 297.6863 | 324.434 | 350.0281 | 375.385 | 400.5048 | 425.3626 | 449.9582 | 474.2009 | 498.0909 | 522.6459 | 547.8659 | 572.1734 | 595.5685 | 619.1355 | 642.8743 | 666.3755 | 689.6391 | 712.8812 | 736.1018 | 759.3009 | 782.9497 | 807.048 | 831.5958 | 856.2925 | 881.138 | 906.1322 | 930.8603 | 955.3223 | 979.5182 | 1003.808 | 1028.19 | 1052.667 | 1077.755 | 1103.454 | 1129.765 | 1154.843 | 1178.686 | 1201.296 | 1224.085 | 1247.053 | 1270.199 | 1293.525 | 1316.352 | 1338.68 | 1360.511 | 1381.843 | 1402.676 | 1423.267 | 1443.615 | 1463.721 | 1483.583 | 1503.203 | 1522.58 | 1541.715 | 1560.606 | 1579.255 | 1597.661 | 1615.825 | 1633.746 | 1651.423 | 1668.859 | 1686.207 | 1703.468 | 1720.642 | 1737.729 | 1754.73 | 1771.643 | 1788.469 | 1805.209 | 1821.861 | 1838.426 | 1854.905 | 1871.296 | 1887.601 | 1903.818 | 1920.173 | 1936.665 | 1953.294 | 1970.06 | 1986.963 | 2004.004 | 2021.182 | 2038.496 | 2055.948 | 2073.538 | 2091.264 | 2109.128 | 2127.128 | 2145.266 | 2163.541 | 2181.191 | 2198.215 | 2214.613 | 2230.385 | 2245.533 | 2260.054 | 2273.95 | 2287.22 | 2299.865 | 2311.884 | 2323.277 | 2334.045 | 2344.188 | 2353.704 | 2363.204 | 2372.686 | 2382.15 | 2391.597 | 2401.027 | 2410.44 | 2419.835 | 2429.213 | 2438.573 | 2447.916 | 2457.242 | 2466.55 | 2475.841 | 2485.038 | 2494.14 | 2503.148 | 2512.063 | 2520.882 | 2529.608 | 2538.24 | 2546.777 | 2555.22 | 2563.569 | 2571.824 | 2579.985 | 2588.051 | 2596.023 | 2603.942 | 2611.807 | 2619.62 | 2627.378 | 2635.084 | 2642.736 | 2650.335 | 2657.88 | 2665.372 | 2672.811 | 2680.196 | 2687.528 | 2694.807 | 2702.032 | 2709.204 | 2716.352 | 2723.477 | 2730.577 | 2737.653 | 2744.705 | 2751.733 | 2758.738 | 2765.718 | 2772.675 | 2779.607 | 2786.516 | 2793.4 | 2800.261 | 2807.098 | 2813.853 | 2820.527 | 2827.12 | 2833.632 | 2840.062 | 2846.412 | 2852.679 | 2858.866 | 2864.972 | 2870.996 | 2876.939 | 2882.8 | 2888.746 | 2894.775 | 2900.888 | 2907.085 | 2913.366 | 2919.731 | 2926.179 | 2932.711 | 2939.327 | 2946.027 | 2952.811 | 2959.679 | 2966.63 | 2973.666 | 2980.785
PLA-N0 | 11.21961 | 20.67918 | 30.07216 | 38.2235 | 46.72309 | 54.8306 | 62.54603 | 69.97122 | 77.10617 | 84.19527 | 91.23852 | 98.4524 | 105.8369 | 113.1126 | 120.2795 | 127.6761 | 135.3027 | 142.7073 | 149.8901 | 157.2097 | 164.6661 | 171.8492 | 178.7592 | 185.6433 | 192.5017 | 199.3343 | 206.0713 | 212.7127 | 219.2585 | 225.8421 | 232.4636 | 239.1229 | 245.7034 | 252.2049 | 258.6276 | 265.0635 | 271.5126 | 277.9751 | 284.6667 | 291.5876 | 298.7377 | 305.5843 | 312.1273 | 318.3668 | 324.5975 | 330.8193 | 337.0323 | 343.2364 | 349.3291 | 355.3102 | 361.1798 | 366.9378 | 372.5843 | 378.1849 | 383.7398 | 389.2488 | 394.712 | 400.1294 | 405.5009 | 410.8266 | 416.1065 | 421.3405 | 426.5288 | 431.6712 | 436.7678 | 441.8185 | 446.8235 | 451.7986 | 456.7441 | 461.6597 | 466.5457 | 471.4018 | 476.2283 | 481.0249 | 485.7919 | 490.529 | 495.2364 | 499.9141 | 504.562 | 509.1802 | 513.7686 | 518.299 | 522.7714 | 527.1857 | 531.542 | 535.8402 | 540.0805 | 544.2627 | 548.3868 | 552.453 | 556.4611 | 560.4112 | 564.3032 | 568.1372 | 571.9132 | 575.6311 | 579.3983 | 583.2147 | 587.0803 | 590.9952 | 594.9592 | 598.9725 | 603.035 | 607.1467 | 611.3076 | 615.5178 | 619.7772 | 624.0858 | 628.4436 | 632.8506 | 637.1868 | 641.4522 | 645.6468 | 649.7706 | 653.8235 | 657.8057 | 661.717 | 665.5575 | 669.3272 | 673.0261 | 676.6541 | 680.2113 | 683.6978 | 687.1672 | 690.6196 | 694.055 | 697.4735 | 700.8749 | 704.2593 | 707.6268 | 710.9772 | 714.3107 | 717.6271 | 720.9266 | 724.2091 | 727.4745 | 730.723 | 733.9597 | 737.1845 | 740.3975 | 743.5988 | 746.7882 | 749.9658 | 753.1316 | 756.2856 | 759.4277 | 762.5581 | 765.6766 | 768.7834 | 771.8783 | 774.9614 | 778.0327 | 781.1333 | 784.2632 | 787.4223 | 790.6108 | 793.8286 | 797.0756 | 800.352 | 803.6576 | 806.9925 | 810.3568 | 813.7503 | 817.1731 | 820.6252 | 824.1066 | 827.5357 | 830.9125 | 834.237 | 837.5091 | 840.729 | 843.8966 | 847.0118 | 850.0748 | 853.0854 | 856.0438 | 858.9498 | 861.8035 | 864.6732 | 867.5588 | 870.4603 | 873.3778 | 876.3112 | 879.2605 | 882.2257 | 885.2069 | 888.2041 | 891.2171 | 894.2461 | 897.291 | 900.3519 | 903.4286 | 906.5213
CON-N1 | 11.39593 | 20.45327 | 28.99976 | 36.57195 | 44.32148 | 51.66062 | 58.58937 | 65.21596 | 71.54037 | 77.79425 | 83.97759 | 90.17571 | 96.38859 | 102.3025 | 107.9173 | 113.7948 | 119.9349 | 125.8008 | 131.3926 | 136.9062 | 142.3418 | 147.4612 | 152.2645 | 157.0171 | 161.7191 | 166.3704 | 170.8936 | 175.2888 | 179.5558 | 183.7998 | 188.0206 | 192.2184 | 196.3709 | 200.4782 | 204.5402 | 208.5532 | 212.5172 | 216.4322 | 220.4916 | 224.6956 | 229.044 | 233.2174 | 237.2158 | 241.0391 | 244.8538 | 248.6599 | 252.4574 | 256.2463 | 259.9691 | 263.6257 | 267.2163 | 270.7408 | 274.1991 | 277.6409 | 281.0662 | 284.475 | 287.8672 | 291.2429 | 294.602 | 297.9446 | 301.2707 | 304.5802 | 307.8733 | 311.1497 | 314.4097 | 317.653 | 320.8799 | 324.0992 | 327.311 | 330.5153 | 333.712 | 336.9012 | 340.0829 | 343.257 | 346.4236 | 349.5827 | 352.7342 | 355.8782 | 359.0147 | 362.1436 | 365.265 | 368.3325 | 371.3461 | 374.3057 | 377.2115 | 380.0633 | 382.8611 | 385.6051 | 388.2952 | 390.9313 | 393.5135 | 396.0418 | 398.5162 | 400.9366 | 403.3032 | 405.6158 | 408.0541 | 410.6182 | 413.3081 | 416.1237 | 419.065 | 422.1321 | 425.325 | 428.6435 | 432.0879 | 435.658 | 439.3538 | 443.1754 | 447.1227 | 451.1957 | 455.1755 | 459.062 | 462.8552 | 466.555 | 470.1616 | 473.6749 | 477.0949 | 480.4216 | 483.6551 | 486.7952 | 489.842 | 492.7955 | 495.6558 | 498.5108 | 501.3606 | 504.2051 | 507.0444 | 509.8785 | 512.7074 | 515.5311 | 518.3495 | 521.1627 | 523.9706 | 526.7734 | 529.5709 | 532.3631 | 535.1502 | 537.9292 | 540.7003 | 543.4633 | 546.2183 | 548.9653 | 551.7043 | 554.4354 | 557.1584 | 559.8733 | 562.5803 | 565.2793 | 567.9703 | 570.6532 | 573.3282 | 575.9952 | 578.7031 | 581.4519 | 584.2417 | 587.0725 | 589.9442 | 592.8569 | 595.8105 | 598.8051 | 601.8406 | 604.9171 | 608.0346 | 611.193 | 614.3923 | 617.6326 | 620.8211 | 623.9577 | 627.0424 | 630.0753 | 633.0563 | 635.9855 | 638.8628 | 641.6883 | 644.4619 | 647.1837 | 649.8536 | 652.4717 | 655.1037 | 657.7496 | 660.4095 | 663.0834 | 665.7712 | 668.4729 | 671.1886 | 673.9182 | 676.6618 | 679.4193 | 682.1908 | 684.9762 | 687.7756 | 690.5889 | 693.4162
LDPE-N1 | 10.66077 | 20.26148 | 29.74497 | 37.8277 | 46.12148 | 53.73678 | 60.67358 | 67.57974 | 74.45525 | 81.21861 | 87.86981 | 94.37007 | 100.7194 | 106.6527 | 112.1699 | 117.7512 | 123.3966 | 128.9783 | 134.4964 | 139.6977 | 144.5823 | 149.5176 | 154.5037 | 159.4241 | 164.2788 | 169.0679 | 173.7655 | 178.3717 | 182.8863 | 187.3662 | 191.8112 | 196.2213 | 200.5516 | 204.8021 | 208.9726 | 213.0793 | 217.1223 | 221.1013 | 225.0522 | 228.9747 | 232.8689 | 236.7879 | 240.7316 | 244.7 | 248.6741 | 252.6539 | 256.6393 | 260.6304 | 264.531 | 268.3411 | 272.0608 | 275.6901 | 279.2289 | 282.7505 | 286.2549 | 289.742 | 293.212 | 296.6647 | 300.1001 | 303.5184 | 306.9194 | 310.3032 | 313.6698 | 317.0191 | 320.3512 | 323.6661 | 326.9638 | 330.2605 | 333.5562 | 336.8509 | 340.1447 | 343.4374 | 346.7292 | 350.02 | 353.3098 | 356.5986 | 359.8864 | 363.1733 | 366.4591 | 369.744 | 373.0279 | 376.3061 | 379.5785 | 382.8452 | 386.1062 | 389.3615 | 392.611 | 395.8547 | 399.0928 | 402.3251 | 405.5517 | 408.7725 | 411.9877 | 415.197 | 418.4007 | 421.5986 | 424.7718 | 427.9202 | 431.0439 | 434.1429 | 437.217 | 440.2665 | 443.2912 | 446.2911 | 449.2663 | 452.2168 | 455.1425 | 458.0435 | 460.9197 | 463.7711 | 466.659 | 469.5832 | 472.5438 | 475.5408 | 478.5741 | 481.6438 | 484.7499 | 487.8924 | 491.0713 | 494.2865 | 497.5382 | 500.8262 | 504.1505 | 507.4029 | 510.5834 | 513.6919 | 516.7285 | 519.6931 | 522.5857 | 525.4064 | 528.1551 | 530.8319 | 533.4368 | 535.9696 | 538.4305 | 540.8195 | 543.1365 | 545.4703 | 547.821 | 550.1885 | 552.5728 | 554.974 | 557.392 | 559.8268 | 562.2785 | 564.747 | 567.2323 | 569.7344 | 572.2534 | 574.7892 | 577.3419 | 579.9114 | 582.4614 | 584.9921 | 587.5034 | 589.9952 | 592.4677 | 594.9207 | 597.3543 | 599.7685 | 602.1634 | 604.5388 | 606.8948 | 609.2314 | 611.5486 | 613.8464 | 616.1934 | 618.5896 | 621.0351 | 623.5298 | 626.0737 | 628.6668 | 631.3092 | 634.0007 | 636.7415 | 639.5316 | 642.3708 | 645.2593 | 648.1084 | 650.918 | 653.6881 | 656.4188 | 659.1101 | 661.762 | 664.3744 | 666.9474 | 669.4809 | 671.975 | 674.4296 | 676.8448 | 679.2206 | 681.5569 | 683.8538
PBS-N1 | 27.31202 | 45.51177 | 60.9436 | 73.26552 | 85.19054 | 96.07698 | 105.9248 | 115.4545 | 124.666 | 133.6542 | 142.4191 | 150.8751 | 159.0221 | 166.6604 | 173.79 | 180.9182 | 188.0449 | 195.0606 | 201.9654 | 208.3822 | 214.3111 | 220.3397 | 226.468 | 232.4517 | 238.2909 | 243.9854 | 249.5827 | 255.0828 | 260.4858 | 265.8006 | 271.0274 | 276.166 | 281.2093 | 286.1572 | 291.0099 | 295.8015 | 300.532 | 305.2016 | 309.8094 | 314.3553 | 318.8395 | 323.3748 | 327.9612 | 332.5987 | 337.1928 | 341.7435 | 346.2507 | 350.7146 | 355.1081 | 359.4312 | 363.684 | 367.8664 | 371.9784 | 376.0638 | 380.1225 | 384.1546 | 388.16 | 392.1388 | 396.0909 | 400.0163 | 403.9151 | 407.7873 | 411.6328 | 415.4516 | 419.2438 | 423.0093 | 426.7481 | 430.4773 | 434.1966 | 437.9063 | 441.6062 | 445.2963 | 448.9767 | 452.6474 | 456.3084 | 459.9596 | 463.601 | 467.2327 | 470.8547 | 474.4669 | 478.0694 | 481.6356 | 485.1655 | 488.6592 | 492.1165 | 495.5376 | 498.9223 | 502.2708 | 505.583 | 508.8589 | 512.0985 | 515.3019 | 518.4689 | 521.5996 | 524.6941 | 527.7523 | 530.8699 | 534.0469 | 537.2833 | 540.5791 | 543.9343 | 547.349 | 550.823 | 554.3565 | 557.9493 | 561.6016 | 565.3133 | 569.0844 | 572.9149 | 576.8048 | 580.6373 | 584.4123 | 588.1299 | 591.79 | 595.3928 | 598.938 | 602.4259 | 605.8563 | 609.2292 | 612.5448 | 615.8028 | 619.0035 | 622.1467 | 625.3129 | 628.5022 | 631.7145 | 634.9498 | 638.2081 | 641.4895 | 644.7939 | 648.1214 | 651.4718 | 654.8453 | 658.2418 | 661.6614 | 665.104 | 668.5696 | 671.9969 | 675.386 | 678.7367 | 682.0492 | 685.3234 | 688.5592 | 691.7568 | 694.9161 | 698.0372 | 701.1199 | 704.1643 | 707.1705 | 710.1384 | 713.0679 | 715.9592 | 718.8377 | 721.7032 | 724.5559 | 727.3958 | 730.2228 | 733.037 | 735.8383 | 738.6267 | 741.4023 | 744.165 | 746.9149 | 749.6519 | 752.376 | 755.0873 | 757.821 | 760.5771 | 763.3557 | 766.1566 | 768.98 | 771.8257 | 774.6939 | 777.5845 | 780.4975 | 783.4329 | 786.3907 | 789.3709 | 792.339 | 795.2948 | 798.2385 | 801.1701 | 804.0894 | 806.9966 | 809.8916 | 812.7745 | 815.6452 | 818.5037 | 821.35 | 824.1842 | 827.0061 | 829.816 | 832.6136
PL/H-N1 | 75.70661 | 134.7543 | 195.4602 | 248.4573 | 297.7667 | 344.1581 | 387.6315 | 428.6129 | 467.1024 | 504.3469 | 540.3464 | 574.4359 | 606.6155 | 636.8646 | 665.1833 | 692.6358 | 719.222 | 745.7801 | 772.31 | 796.8309 | 819.3428 | 842.1879 | 865.3663 | 887.962 | 909.9751 | 931.4055 | 952.816 | 974.2064 | 995.5768 | 1016.586 | 1037.235 | 1057.523 | 1077.534 | 1097.268 | 1116.727 | 1136.096 | 1155.377 | 1174.568 | 1193.574 | 1212.393 | 1231.026 | 1249.662 | 1268.3 | 1286.942 | 1305.66 | 1324.454 | 1343.323 | 1362.269 | 1380.843 | 1399.046 | 1416.877 | 1434.337 | 1451.425 | 1468.331 | 1485.053 | 1501.592 | 1517.948 | 1534.122 | 1550.112 | 1565.92 | 1581.544 | 1596.986 | 1612.244 | 1627.32 | 1642.213 | 1656.922 | 1671.449 | 1685.848 | 1700.12 | 1714.265 | 1728.283 | 1742.173 | 1755.936 | 1769.571 | 1783.079 | 1796.46 | 1809.714 | 1822.84 | 1835.839 | 1848.711 | 1861.455 | 1873.962 | 1886.231 | 1898.261 | 1910.054 | 1921.609 | 1932.926 | 1944.005 | 1954.846 | 1965.45 | 1975.815 | 1985.943 | 1995.833 | 2005.484 | 2014.898 | 2024.074 | 2033.191 | 2042.247 | 2051.244 | 2060.181 | 2069.058 | 2077.876 | 2086.634 | 2095.332 | 2103.97 | 2112.549 | 2121.068 | 2129.527 | 2137.926 | 2146.266 | 2154.562 | 2162.815 | 2171.025 | 2179.192 | 2187.315 | 2195.395 | 2203.432 | 2211.425 | 2219.376 | 2227.282 | 2235.146 | 2242.967 | 2250.744 | 2258.499 | 2266.232 | 2273.943 | 2281.633 | 2289.3 | 2296.945 | 2304.569 | 2312.17 | 2319.75 | 2327.307 | 2334.843 | 2342.357 | 2349.848 | 2357.318 | 2364.723 | 2372.062 | 2379.337 | 2386.546 | 2393.691 | 2400.77 | 2407.784 | 2414.733 | 2421.617 | 2428.436 | 2435.19 | 2441.879 | 2448.503 | 2455.061 | 2461.555 | 2468.041 | 2474.519 | 2480.99 | 2487.453 | 2493.909 | 2500.356 | 2506.796 | 2513.229 | 2519.654 | 2526.071 | 2532.481 | 2538.883 | 2545.277 | 2551.664 | 2558.017 | 2564.337 | 2570.624 | 2576.877 | 2583.098 | 2589.284 | 2595.438 | 2601.558 | 2607.645 | 2613.698 | 2619.719 | 2625.705 | 2631.726 | 2637.779 | 2643.866 | 2649.986 | 2656.14 | 2662.326 | 2668.546 | 2674.8 | 2681.087 | 2687.407 | 2693.76 | 2700.147 | 2706.567 | 2713.02 | 2719.506
PLA-N1 | 12.35147 | 22.77225 | 32.16845 | 40.38004 | 48.74218 | 56.63426 | 64.05629 | 71.234 | 78.16738 | 85.00054 | 91.73348 | 98.24922 | 104.5477 | 110.7286 | 116.7918 | 122.705 | 128.4682 | 134.2763 | 140.1291 | 145.5821 | 150.6354 | 155.7331 | 160.875 | 165.9264 | 170.8871 | 175.7572 | 180.57 | 185.3255 | 190.0238 | 194.6259 | 199.1319 | 203.5416 | 207.9183 | 212.262 | 216.5726 | 220.7949 | 224.929 | 228.9747 | 233.0634 | 237.195 | 241.3695 | 245.5951 | 249.8717 | 254.1994 | 258.4775 | 262.7061 | 266.8852 | 271.0147 | 275.0619 | 279.0268 | 282.9096 | 286.71 | 290.4282 | 294.1285 | 297.8109 | 301.4755 | 305.1222 | 308.751 | 312.362 | 315.9551 | 319.5303 | 323.0876 | 326.6271 | 330.1487 | 333.6525 | 337.1383 | 340.6063 | 344.0571 | 347.4907 | 350.9071 | 354.3063 | 357.6883 | 361.0531 | 364.4007 | 367.7311 | 371.0443 | 374.3402 | 377.619 | 380.8806 | 384.125 | 387.3522 | 390.554 | 393.7304 | 396.8815 | 400.0072 | 403.1076 | 406.1825 | 409.2321 | 412.2564 | 415.2552 | 418.2287 | 421.1769 | 424.0996 | 426.997 | 429.8691 | 432.7157 | 435.5812 | 438.4653 | 441.3683 | 444.29 | 447.2305 | 450.1897 | 453.1677 | 456.1645 | 459.18 | 462.2143 | 465.2674 | 468.3392 | 471.4298 | 474.5392 | 477.6215 | 480.6769 | 483.7052 | 486.7065 | 489.6809 | 492.6282 | 495.5485 | 498.4418 | 501.3081 | 504.1474 | 506.9597 | 509.745 | 512.5033 | 515.2408 | 517.9574 | 520.6532 | 523.3282 | 525.9823 | 528.6156 | 531.2281 | 533.8197 | 536.3905 | 538.9404 | 541.4696 | 543.9779 | 546.4653 | 548.932 | 551.4437 | 554.0005 | 556.6025 | 559.2495 | 561.9416 | 564.6788 | 567.4611 | 570.2885 | 573.1611 | 576.0787 | 579.0414 | 582.0492 | 585.1021 | 588.2001 | 591.3431 | 594.4493 | 597.5184 | 600.5506 | 603.5459 | 606.5042 | 609.4255 | 612.3098 | 615.1572 | 617.9676 | 620.7411 | 623.4776 | 626.1771 | 628.8397 | 631.4653 | 634.067 | 636.6446 | 639.1983 | 641.7279 | 644.2336 | 646.7153 | 649.173 | 651.6067 | 654.0165 | 656.4022 | 658.764 | 661.1018 | 663.4465 | 665.7983 | 668.157 | 670.5226 | 672.8953 | 675.2749 | 677.6615 | 680.0551 | 682.4556 | 684.8632 | 687.2776 | 689.6991 | 692.1276 | 694.563 | 697.0054
Day | 1 | 2 | 3 | 4 | 5 | 6 | 7 | 8 | 9 | 10 | 11 | 12 | 13 | 14 | 15 | 16 | 17 | 18 | 19 | 20 | 21 | 22 | 23 | 24 | 25 | 26 | 27 | 28 | 29 | 30 | 31 | 32 | 33 | 34 | 35 | 36 | 37 | 38 | 39 | 40 | 41 | 42 | 43 | 44 | 45 | 46 | 47 | 48 | 49 | 50 | 51 | 52 | 53 | 54 | 55 | 56 | 57 | 58 | 59 | 60 | 61 | 62 | 63 | 64 | 65 | 66 | 67 | 68 | 69 | 70 | 71 | 72 | 73 | 74 | 75 | 76 | 77 | 78 | 79 | 80 | 81 | 82 | 83 | 84 | 85 | 86 | 87 | 88 | 89 | 90 | 91 | 92 | 93 | 94 | 95 | 96 | 97 | 98 | 99 | 100 | 101 | 102 | 103 | 104 | 105 | 106 | 107 | 108 | 109 | 110 | 111 | 112 | 113 | 114 | 115 | 116 | 117 | 118 | 119 | 120 | 121 | 122 | 123 | 124 | 125 | 126 | 127 | 128 | 129 | 130 | 131 | 132 | 133 | 134 | 135 | 136 | 137 | 138 | 139 | 140 | 141 | 142 | 143 | 144 | 145 | 146 | 147 | 148 | 149 | 150 | 151 | 152 | 153 | 154 | 155 | 156 | 157 | 158 | 159 | 160 | 161 | 162 | 163 | 164 | 165 | 166 | 167 | 168 | 169 | 170 | 171 | 172 | 173 | 174 | 175 | 176 | 177 | 178 | 179 | 180 | 181 | 182 | 183 | 184 | 185 | 186 | 187 | 188 | 189 | 190 | 191 | 192 | 193
CON-N0 | 9.534757 | 19.12665 | 28.96073 | 37.02595 | 45.38189 | 53.33652 | 60.88986 | 68.31221 | 75.60358 | 82.85101 | 90.0545 | 97.34278 | 104.7159 | 112.0211 | 119.2584 | 126.3375 | 133.2586 | 140.2084 | 147.187 | 154.1827 | 161.1956 | 168.0155 | 174.6424 | 181.2684 | 187.8935 | 194.5176 | 201.1177 | 207.6937 | 214.2457 | 220.8632 | 227.5462 | 234.2949 | 240.9574 | 247.5338 | 254.024 | 260.4847 | 266.9159 | 273.3177 | 279.883 | 286.612 | 293.5046 | 300.2091 | 306.7255 | 313.0537 | 319.3842 | 325.7171 | 332.0522 | 338.3896 | 344.6186 | 350.7394 | 356.7518 | 362.6559 | 368.4516 | 374.2213 | 379.9648 | 385.6823 | 391.3736 | 397.0388 | 402.678 | 408.291 | 413.8779 | 419.4387 | 424.9734 | 430.482 | 435.9645 | 441.4209 | 446.8512 | 452.2358 | 457.5746 | 462.8676 | 468.1149 | 473.3164 | 478.4721 | 483.5821 | 488.6464 | 493.6649 | 498.6376 | 503.5646 | 508.4458 | 513.2813 | 518.071 | 522.797 | 527.4594 | 532.058 | 536.593 | 541.0643 | 545.4719 | 549.8158 | 554.096 | 558.3125 | 562.4653 | 566.5545 | 570.5799 | 574.5417 | 578.4398 | 582.2742 | 586.0413 | 589.7411 | 593.3735 | 596.9387 | 600.4366 | 603.8672 | 607.2305 | 610.5264 | 613.7551 | 616.9165 | 620.0105 | 623.0373 | 625.9967 | 628.8889 | 631.8468 | 634.8704 | 637.9597 | 641.1147 | 644.3355 | 647.622 | 650.9743 | 654.3922 | 657.8759 | 661.4254 | 665.0405 | 668.7214 | 672.468 | 676.1588 | 679.7938 | 683.3729 | 686.8963 | 690.3639 | 693.7757 | 697.1317 | 700.4318 | 703.6762 | 706.8648 | 709.9975 | 713.0745 | 716.0956 | 719.061 | 722.0127 | 724.951 | 727.8756 | 730.7867 | 733.6842 | 736.5681 | 739.4385 | 742.2953 | 745.1385 | 747.9682 | 750.7843 | 753.5868 | 756.3758 | 759.1512 | 761.913 | 764.6922 | 767.4887 | 770.3025 | 773.1337 | 775.9822 | 778.848 | 781.7312 | 784.6317 | 787.5495 | 790.4847 | 793.4371 | 796.407 | 799.3941 | 802.3986 | 805.3953 | 808.3841 | 811.3651 | 814.3383 | 817.3037 | 820.2612 | 823.2109 | 826.1528 | 829.0869 | 832.0131 | 834.9315 | 837.8421 | 840.7327 | 843.6033 | 846.454 | 849.2846 | 852.0952 | 854.8859 | 857.6565 | 860.4072 | 863.1379 | 865.8486 | 868.5393 | 871.21 | 873.8607 | 876.4915 | 879.1022
LDPE-N0 | 10.40846 | 19.82412 | 29.66944 | 37.98092 | 46.6366 | 54.85978 | 62.65048 | 70.24777 | 77.65164 | 84.99329 | 92.27272 | 99.58733 | 106.9371 | 114.2188 | 121.4325 | 128.493 | 135.4005 | 142.3993 | 149.4896 | 156.5047 | 163.4447 | 170.1601 | 176.651 | 183.1526 | 189.665 | 196.1882 | 202.6935 | 209.1809 | 215.6505 | 222.2295 | 228.9178 | 235.7155 | 242.3928 | 248.9497 | 255.3863 | 261.7847 | 268.1448 | 274.4667 | 280.9762 | 287.6732 | 294.5579 | 301.217 | 307.6507 | 313.8588 | 320.0716 | 326.2892 | 332.5116 | 338.7388 | 344.8454 | 350.8317 | 356.6974 | 362.4427 | 368.0675 | 373.6817 | 379.2853 | 384.8783 | 390.4606 | 396.0324 | 401.5936 | 407.1441 | 412.684 | 418.2133 | 423.732 | 429.2401 | 434.7376 | 440.2245 | 445.7008 | 451.1255 | 456.4987 | 461.8203 | 467.0904 | 472.309 | 477.476 | 482.5915 | 487.6555 | 492.6679 | 497.6288 | 502.5382 | 507.396 | 512.2022 | 516.957 | 521.6308 | 526.2237 | 530.7357 | 535.1668 | 539.517 | 543.7863 | 547.9747 | 552.0822 | 556.1088 | 560.0544 | 563.9192 | 567.7031 | 571.406 | 575.0281 | 578.5692 | 582.09 | 585.5906 | 589.0709 | 592.5309 | 595.9706 | 599.39 | 602.7891 | 606.168 | 609.5265 | 612.8648 | 616.1828 | 619.4805 | 622.7579 | 626.015 | 629.3167 | 632.663 | 636.0539 | 639.4894 | 642.9695 | 646.4942 | 650.0635 | 653.6773 | 657.3358 | 661.0389 | 664.7865 | 668.5788 | 672.4156 | 676.1901 | 679.9024 | 683.5523 | 687.14 | 690.6654 | 694.1285 | 697.5293 | 700.8678 | 704.144 | 707.3579 | 710.5095 | 713.5989 | 716.6259 | 719.5907 | 722.5334 | 725.4542 | 728.353 | 731.2298 | 734.0846 | 736.9174 | 739.7282 | 742.517 | 745.2838 | 748.0287 | 750.7515 | 753.4524 | 756.1312 | 758.7881 | 761.4229 | 764.0766 | 766.749 | 769.4403 | 772.1503 | 774.8791 | 777.6266 | 780.393 | 783.1781 | 785.9821 | 788.8048 | 791.6463 | 794.5065 | 797.3856 | 800.2834 | 803.1801 | 806.0755 | 808.9698 | 811.8628 | 814.7546 | 817.6453 | 820.5347 | 823.423 | 826.31 | 829.1958 | 832.0805 | 834.9639 | 837.8298 | 840.6782 | 843.5091 | 846.3224 | 849.1182 | 851.8965 | 854.6573 | 857.4006 | 860.1263 | 862.8345 | 865.5252 | 868.1983 | 870.854 | 873.4921 | 876.1127
PBS-N0 | 30.4294 | 48.01033 | 62.68605 | 74.87954 | 87.4776 | 98.91358 | 109.1875 | 119.1043 | 128.6639 | 138.088 | 147.3765 | 156.7048 | 166.0727 | 175.2451 | 184.2219 | 193.0242 | 201.6521 | 210.2086 | 218.6939 | 227.306 | 236.0449 | 244.4539 | 252.533 | 260.5704 | 268.566 | 276.5199 | 284.453 | 292.3654 | 300.257 | 308.2368 | 316.305 | 324.4614 | 332.533 | 340.5198 | 348.4216 | 356.2377 | 363.9679 | 371.6122 | 379.4771 | 387.5625 | 395.8685 | 403.8864 | 411.6162 | 419.0581 | 426.4948 | 433.9265 | 441.3531 | 448.7746 | 456.0255 | 463.1058 | 470.0155 | 476.7546 | 483.323 | 489.8533 | 496.3455 | 502.7995 | 509.2153 | 515.5929 | 521.9324 | 528.2338 | 534.4969 | 540.7219 | 546.9088 | 553.0575 | 559.168 | 565.2404 | 571.2746 | 577.2439 | 583.1483 | 588.9879 | 594.7626 | 600.4724 | 606.1173 | 611.6973 | 617.2125 | 622.6628 | 628.0482 | 633.3687 | 638.6243 | 643.8151 | 648.941 | 653.985 | 658.9473 | 663.8276 | 668.6262 | 673.3429 | 677.9778 | 682.5309 | 687.0022 | 691.3916 | 695.6992 | 699.9249 | 704.0688 | 708.1309 | 712.1112 | 716.0096 | 719.9074 | 723.8044 | 727.7008 | 731.5965 | 735.4915 | 739.3858 | 743.2794 | 747.1724 | 751.0646 | 754.9562 | 758.8471 | 762.7373 | 766.6268 | 770.5157 | 774.3935 | 778.2603 | 782.1161 | 785.9609 | 789.7947 | 793.6175 | 797.4293 | 801.23 | 805.0198 | 808.7986 | 812.5663 | 816.3231 | 820.0688 | 823.7753 | 827.4425 | 831.0705 | 834.6593 | 838.2088 | 841.719 | 845.19 | 848.6218 | 852.0143 | 855.3675 | 858.6815 | 861.9563 | 865.1918 | 868.3881 | 871.5747 | 874.7517 | 877.9191 | 881.0768 | 884.2249 | 887.3634 | 890.4922 | 893.6114 | 896.721 | 899.821 | 902.9113 | 905.992 | 909.0631 | 912.1245 | 915.1763 | 918.2369 | 921.3063 | 924.3845 | 927.4715 | 930.5673 | 933.6719 | 936.7853 | 939.9075 | 943.0385 | 946.1783 | 949.3269 | 952.4843 | 955.6504 | 958.8254 | 961.9925 | 965.1516 | 968.3028 | 971.446 | 974.5813 | 977.7087 | 980.8282 | 983.9397 | 987.0433 | 990.1389 | 993.2267 | 996.3064 | 999.3737 | 1002.428 | 1005.471 | 1008.5 | 1011.518 | 1014.522 | 1017.515 | 1020.494 | 1023.461 | 1026.416 | 1029.358 | 1032.288 | 1035.205 | 1038.109 | 1041.001
PL/H-N0 | 85.09105 | 134.2948 | 174.4604 | 208.0832 | 239.9171 | 269.7848 | 297.6863 | 324.434 | 350.0281 | 375.385 | 400.5048 | 425.3626 | 449.9582 | 474.2009 | 498.0909 | 522.6459 | 547.8659 | 572.1734 | 595.5685 | 619.1355 | 642.8743 | 666.3755 | 689.6391 | 712.8812 | 736.1018 | 759.3009 | 782.9497 | 807.048 | 831.5958 | 856.2925 | 881.138 | 906.1322 | 930.8603 | 955.3223 | 979.5182 | 1003.808 | 1028.19 | 1052.667 | 1077.755 | 1103.454 | 1129.765 | 1154.843 | 1178.686 | 1201.296 | 1224.085 | 1247.053 | 1270.199 | 1293.525 | 1316.352 | 1338.68 | 1360.511 | 1381.843 | 1402.676 | 1423.267 | 1443.615 | 1463.721 | 1483.583 | 1503.203 | 1522.58 | 1541.715 | 1560.606 | 1579.255 | 1597.661 | 1615.825 | 1633.746 | 1651.423 | 1668.859 | 1686.207 | 1703.468 | 1720.642 | 1737.729 | 1754.73 | 1771.643 | 1788.469 | 1805.209 | 1821.861 | 1838.426 | 1854.905 | 1871.296 | 1887.601 | 1903.818 | 1920.173 | 1936.665 | 1953.294 | 1970.06 | 1986.963 | 2004.004 | 2021.182 | 2038.496 | 2055.948 | 2073.538 | 2091.264 | 2109.128 | 2127.128 | 2145.266 | 2163.541 | 2181.191 | 2198.215 | 2214.613 | 2230.385 | 2245.533 | 2260.054 | 2273.95 | 2287.22 | 2299.865 | 2311.884 | 2323.277 | 2334.045 | 2344.188 | 2353.704 | 2363.204 | 2372.686 | 2382.15 | 2391.597 | 2401.027 | 2410.44 | 2419.835 | 2429.213 | 2438.573 | 2447.916 | 2457.242 | 2466.55 | 2475.841 | 2485.038 | 2494.14 | 2503.148 | 2512.063 | 2520.882 | 2529.608 | 2538.24 | 2546.777 | 2555.22 | 2563.569 | 2571.824 | 2579.985 | 2588.051 | 2596.023 | 2603.942 | 2611.807 | 2619.62 | 2627.378 | 2635.084 | 2642.736 | 2650.335 | 2657.88 | 2665.372 | 2672.811 | 2680.196 | 2687.528 | 2694.807 | 2702.032 | 2709.204 | 2716.352 | 2723.477 | 2730.577 | 2737.653 | 2744.705 | 2751.733 | 2758.738 | 2765.718 | 2772.675 | 2779.607 | 2786.516 | 2793.4 | 2800.261 | 2807.098 | 2813.853 | 2820.527 | 2827.12 | 2833.632 | 2840.062 | 2846.412 | 2852.679 | 2858.866 | 2864.972 | 2870.996 | 2876.939 | 2882.8 | 2888.746 | 2894.775 | 2900.888 | 2907.085 | 2913.366 | 2919.731 | 2926.179 | 2932.711 | 2939.327 | 2946.027 | 2952.811 | 2959.679 | 2966.63 | 2973.666 | 2980.785
PLA-N0 | 11.21961 | 20.67918 | 30.07216 | 38.2235 | 46.72309 | 54.8306 | 62.54603 | 69.97122 | 77.10617 | 84.19527 | 91.23852 | 98.4524 | 105.8369 | 113.1126 | 120.2795 | 127.6761 | 135.3027 | 142.7073 | 149.8901 | 157.2097 | 164.6661 | 171.8492 | 178.7592 | 185.6433 | 192.5017 | 199.3343 | 206.0713 | 212.7127 | 219.2585 | 225.8421 | 232.4636 | 239.1229 | 245.7034 | 252.2049 | 258.6276 | 265.0635 | 271.5126 | 277.9751 | 284.6667 | 291.5876 | 298.7377 | 305.5843 | 312.1273 | 318.3668 | 324.5975 | 330.8193 | 337.0323 | 343.2364 | 349.3291 | 355.3102 | 361.1798 | 366.9378 | 372.5843 | 378.1849 | 383.7398 | 389.2488 | 394.712 | 400.1294 | 405.5009 | 410.8266 | 416.1065 | 421.3405 | 426.5288 | 431.6712 | 436.7678 | 441.8185 | 446.8235 | 451.7986 | 456.7441 | 461.6597 | 466.5457 | 471.4018 | 476.2283 | 481.0249 | 485.7919 | 490.529 | 495.2364 | 499.9141 | 504.562 | 509.1802 | 513.7686 | 518.299 | 522.7714 | 527.1857 | 531.542 | 535.8402 | 540.0805 | 544.2627 | 548.3868 | 552.453 | 556.4611 | 560.4112 | 564.3032 | 568.1372 | 571.9132 | 575.6311 | 579.3983 | 583.2147 | 587.0803 | 590.9952 | 594.9592 | 598.9725 | 603.035 | 607.1467 | 611.3076 | 615.5178 | 619.7772 | 624.0858 | 628.4436 | 632.8506 | 637.1868 | 641.4522 | 645.6468 | 649.7706 | 653.8235 | 657.8057 | 661.717 | 665.5575 | 669.3272 | 673.0261 | 676.6541 | 680.2113 | 683.6978 | 687.1672 | 690.6196 | 694.055 | 697.4735 | 700.8749 | 704.2593 | 707.6268 | 710.9772 | 714.3107 | 717.6271 | 720.9266 | 724.2091 | 727.4745 | 730.723 | 733.9597 | 737.1845 | 740.3975 | 743.5988 | 746.7882 | 749.9658 | 753.1316 | 756.2856 | 759.4277 | 762.5581 | 765.6766 | 768.7834 | 771.8783 | 774.9614 | 778.0327 | 781.1333 | 784.2632 | 787.4223 | 790.6108 | 793.8286 | 797.0756 | 800.352 | 803.6576 | 806.9925 | 810.3568 | 813.7503 | 817.1731 | 820.6252 | 824.1066 | 827.5357 | 830.9125 | 834.237 | 837.5091 | 840.729 | 843.8966 | 847.0118 | 850.0748 | 853.0854 | 856.0438 | 858.9498 | 861.8035 | 864.6732 | 867.5588 | 870.4603 | 873.3778 | 876.3112 | 879.2605 | 882.2257 | 885.2069 | 888.2041 | 891.2171 | 894.2461 | 897.291 | 900.3519 | 903.4286 | 906.5213
CON-N1 | 11.39593 | 20.45327 | 28.99976 | 36.57195 | 44.32148 | 51.66062 | 58.58937 | 65.21596 | 71.54037 | 77.79425 | 83.97759 | 90.17571 | 96.38859 | 102.3025 | 107.9173 | 113.7948 | 119.9349 | 125.8008 | 131.3926 | 136.9062 | 142.3418 | 147.4612 | 152.2645 | 157.0171 | 161.7191 | 166.3704 | 170.8936 | 175.2888 | 179.5558 | 183.7998 | 188.0206 | 192.2184 | 196.3709 | 200.4782 | 204.5402 | 208.5532 | 212.5172 | 216.4322 | 220.4916 | 224.6956 | 229.044 | 233.2174 | 237.2158 | 241.0391 | 244.8538 | 248.6599 | 252.4574 | 256.2463 | 259.9691 | 263.6257 | 267.2163 | 270.7408 | 274.1991 | 277.6409 | 281.0662 | 284.475 | 287.8672 | 291.2429 | 294.602 | 297.9446 | 301.2707 | 304.5802 | 307.8733 | 311.1497 | 314.4097 | 317.653 | 320.8799 | 324.0992 | 327.311 | 330.5153 | 333.712 | 336.9012 | 340.0829 | 343.257 | 346.4236 | 349.5827 | 352.7342 | 355.8782 | 359.0147 | 362.1436 | 365.265 | 368.3325 | 371.3461 | 374.3057 | 377.2115 | 380.0633 | 382.8611 | 385.6051 | 388.2952 | 390.9313 | 393.5135 | 396.0418 | 398.5162 | 400.9366 | 403.3032 | 405.6158 | 408.0541 | 410.6182 | 413.3081 | 416.1237 | 419.065 | 422.1321 | 425.325 | 428.6435 | 432.0879 | 435.658 | 439.3538 | 443.1754 | 447.1227 | 451.1957 | 455.1755 | 459.062 | 462.8552 | 466.555 | 470.1616 | 473.6749 | 477.0949 | 480.4216 | 483.6551 | 486.7952 | 489.842 | 492.7955 | 495.6558 | 498.5108 | 501.3606 | 504.2051 | 507.0444 | 509.8785 | 512.7074 | 515.5311 | 518.3495 | 521.1627 | 523.9706 | 526.7734 | 529.5709 | 532.3631 | 535.1502 | 537.9292 | 540.7003 | 543.4633 | 546.2183 | 548.9653 | 551.7043 | 554.4354 | 557.1584 | 559.8733 | 562.5803 | 565.2793 | 567.9703 | 570.6532 | 573.3282 | 575.9952 | 578.7031 | 581.4519 | 584.2417 | 587.0725 | 589.9442 | 592.8569 | 595.8105 | 598.8051 | 601.8406 | 604.9171 | 608.0346 | 611.193 | 614.3923 | 617.6326 | 620.8211 | 623.9577 | 627.0424 | 630.0753 | 633.0563 | 635.9855 | 638.8628 | 641.6883 | 644.4619 | 647.1837 | 649.8536 | 652.4717 | 655.1037 | 657.7496 | 660.4095 | 663.0834 | 665.7712 | 668.4729 | 671.1886 | 673.9182 | 676.6618 | 679.4193 | 682.1908 | 684.9762 | 687.7756 | 690.5889 | 693.4162
LDPE-N1 | 10.66077 | 20.26148 | 29.74497 | 37.8277 | 46.12148 | 53.73678 | 60.67358 | 67.57974 | 74.45525 | 81.21861 | 87.86981 | 94.37007 | 100.7194 | 106.6527 | 112.1699 | 117.7512 | 123.3966 | 128.9783 | 134.4964 | 139.6977 | 144.5823 | 149.5176 | 154.5037 | 159.4241 | 164.2788 | 169.0679 | 173.7655 | 178.3717 | 182.8863 | 187.3662 | 191.8112 | 196.2213 | 200.5516 | 204.8021 | 208.9726 | 213.0793 | 217.1223 | 221.1013 | 225.0522 | 228.9747 | 232.8689 | 236.7879 | 240.7316 | 244.7 | 248.6741 | 252.6539 | 256.6393 | 260.6304 | 264.531 | 268.3411 | 272.0608 | 275.6901 | 279.2289 | 282.7505 | 286.2549 | 289.742 | 293.212 | 296.6647 | 300.1001 | 303.5184 | 306.9194 | 310.3032 | 313.6698 | 317.0191 | 320.3512 | 323.6661 | 326.9638 | 330.2605 | 333.5562 | 336.8509 | 340.1447 | 343.4374 | 346.7292 | 350.02 | 353.3098 | 356.5986 | 359.8864 | 363.1733 | 366.4591 | 369.744 | 373.0279 | 376.3061 | 379.5785 | 382.8452 | 386.1062 | 389.3615 | 392.611 | 395.8547 | 399.0928 | 402.3251 | 405.5517 | 408.7725 | 411.9877 | 415.197 | 418.4007 | 421.5986 | 424.7718 | 427.9202 | 431.0439 | 434.1429 | 437.217 | 440.2665 | 443.2912 | 446.2911 | 449.2663 | 452.2168 | 455.1425 | 458.0435 | 460.9197 | 463.7711 | 466.659 | 469.5832 | 472.5438 | 475.5408 | 478.5741 | 481.6438 | 484.7499 | 487.8924 | 491.0713 | 494.2865 | 497.5382 | 500.8262 | 504.1505 | 507.4029 | 510.5834 | 513.6919 | 516.7285 | 519.6931 | 522.5857 | 525.4064 | 528.1551 | 530.8319 | 533.4368 | 535.9696 | 538.4305 | 540.8195 | 543.1365 | 545.4703 | 547.821 | 550.1885 | 552.5728 | 554.974 | 557.392 | 559.8268 | 562.2785 | 564.747 | 567.2323 | 569.7344 | 572.2534 | 574.7892 | 577.3419 | 579.9114 | 582.4614 | 584.9921 | 587.5034 | 589.9952 | 592.4677 | 594.9207 | 597.3543 | 599.7685 | 602.1634 | 604.5388 | 606.8948 | 609.2314 | 611.5486 | 613.8464 | 616.1934 | 618.5896 | 621.0351 | 623.5298 | 626.0737 | 628.6668 | 631.3092 | 634.0007 | 636.7415 | 639.5316 | 642.3708 | 645.2593 | 648.1084 | 650.918 | 653.6881 | 656.4188 | 659.1101 | 661.762 | 664.3744 | 666.9474 | 669.4809 | 671.975 | 674.4296 | 676.8448 | 679.2206 | 681.5569 | 683.8538
PBS-N1 | 27.31202 | 45.51177 | 60.9436 | 73.26552 | 85.19054 | 96.07698 | 105.9248 | 115.4545 | 124.666 | 133.6542 | 142.4191 | 150.8751 | 159.0221 | 166.6604 | 173.79 | 180.9182 | 188.0449 | 195.0606 | 201.9654 | 208.3822 | 214.3111 | 220.3397 | 226.468 | 232.4517 | 238.2909 | 243.9854 | 249.5827 | 255.0828 | 260.4858 | 265.8006 | 271.0274 | 276.166 | 281.2093 | 286.1572 | 291.0099 | 295.8015 | 300.532 | 305.2016 | 309.8094 | 314.3553 | 318.8395 | 323.3748 | 327.9612 | 332.5987 | 337.1928 | 341.7435 | 346.2507 | 350.7146 | 355.1081 | 359.4312 | 363.684 | 367.8664 | 371.9784 | 376.0638 | 380.1225 | 384.1546 | 388.16 | 392.1388 | 396.0909 | 400.0163 | 403.9151 | 407.7873 | 411.6328 | 415.4516 | 419.2438 | 423.0093 | 426.7481 | 430.4773 | 434.1966 | 437.9063 | 441.6062 | 445.2963 | 448.9767 | 452.6474 | 456.3084 | 459.9596 | 463.601 | 467.2327 | 470.8547 | 474.4669 | 478.0694 | 481.6356 | 485.1655 | 488.6592 | 492.1165 | 495.5376 | 498.9223 | 502.2708 | 505.583 | 508.8589 | 512.0985 | 515.3019 | 518.4689 | 521.5996 | 524.6941 | 527.7523 | 530.8699 | 534.0469 | 537.2833 | 540.5791 | 543.9343 | 547.349 | 550.823 | 554.3565 | 557.9493 | 561.6016 | 565.3133 | 569.0844 | 572.9149 | 576.8048 | 580.6373 | 584.4123 | 588.1299 | 591.79 | 595.3928 | 598.938 | 602.4259 | 605.8563 | 609.2292 | 612.5448 | 615.8028 | 619.0035 | 622.1467 | 625.3129 | 628.5022 | 631.7145 | 634.9498 | 638.2081 | 641.4895 | 644.7939 | 648.1214 | 651.4718 | 654.8453 | 658.2418 | 661.6614 | 665.104 | 668.5696 | 671.9969 | 675.386 | 678.7367 | 682.0492 | 685.3234 | 688.5592 | 691.7568 | 694.9161 | 698.0372 | 701.1199 | 704.1643 | 707.1705 | 710.1384 | 713.0679 | 715.9592 | 718.8377 | 721.7032 | 724.5559 | 727.3958 | 730.2228 | 733.037 | 735.8383 | 738.6267 | 741.4023 | 744.165 | 746.9149 | 749.6519 | 752.376 | 755.0873 | 757.821 | 760.5771 | 763.3557 | 766.1566 | 768.98 | 771.8257 | 774.6939 | 777.5845 | 780.4975 | 783.4329 | 786.3907 | 789.3709 | 792.339 | 795.2948 | 798.2385 | 801.1701 | 804.0894 | 806.9966 | 809.8916 | 812.7745 | 815.6452 | 818.5037 | 821.35 | 824.1842 | 827.0061 | 829.816 | 832.6136
PL/H-N1 | 75.70661 | 134.7543 | 195.4602 | 248.4573 | 297.7667 | 344.1581 | 387.6315 | 428.6129 | 467.1024 | 504.3469 | 540.3464 | 574.4359 | 606.6155 | 636.8646 | 665.1833 | 692.6358 | 719.222 | 745.7801 | 772.31 | 796.8309 | 819.3428 | 842.1879 | 865.3663 | 887.962 | 909.9751 | 931.4055 | 952.816 | 974.2064 | 995.5768 | 1016.586 | 1037.235 | 1057.523 | 1077.534 | 1097.268 | 1116.727 | 1136.096 | 1155.377 | 1174.568 | 1193.574 | 1212.393 | 1231.026 | 1249.662 | 1268.3 | 1286.942 | 1305.66 | 1324.454 | 1343.323 | 1362.269 | 1380.843 | 1399.046 | 1416.877 | 1434.337 | 1451.425 | 1468.331 | 1485.053 | 1501.592 | 1517.948 | 1534.122 | 1550.112 | 1565.92 | 1581.544 | 1596.986 | 1612.244 | 1627.32 | 1642.213 | 1656.922 | 1671.449 | 1685.848 | 1700.12 | 1714.265 | 1728.283 | 1742.173 | 1755.936 | 1769.571 | 1783.079 | 1796.46 | 1809.714 | 1822.84 | 1835.839 | 1848.711 | 1861.455 | 1873.962 | 1886.231 | 1898.261 | 1910.054 | 1921.609 | 1932.926 | 1944.005 | 1954.846 | 1965.45 | 1975.815 | 1985.943 | 1995.833 | 2005.484 | 2014.898 | 2024.074 | 2033.191 | 2042.247 | 2051.244 | 2060.181 | 2069.058 | 2077.876 | 2086.634 | 2095.332 | 2103.97 | 2112.549 | 2121.068 | 2129.527 | 2137.926 | 2146.266 | 2154.562 | 2162.815 | 2171.025 | 2179.192 | 2187.315 | 2195.395 | 2203.432 | 2211.425 | 2219.376 | 2227.282 | 2235.146 | 2242.967 | 2250.744 | 2258.499 | 2266.232 | 2273.943 | 2281.633 | 2289.3 | 2296.945 | 2304.569 | 2312.17 | 2319.75 | 2327.307 | 2334.843 | 2342.357 | 2349.848 | 2357.318 | 2364.723 | 2372.062 | 2379.337 | 2386.546 | 2393.691 | 2400.77 | 2407.784 | 2414.733 | 2421.617 | 2428.436 | 2435.19 | 2441.879 | 2448.503 | 2455.061 | 2461.555 | 2468.041 | 2474.519 | 2480.99 | 2487.453 | 2493.909 | 2500.356 | 2506.796 | 2513.229 | 2519.654 | 2526.071 | 2532.481 | 2538.883 | 2545.277 | 2551.664 | 2558.017 | 2564.337 | 2570.624 | 2576.877 | 2583.098 | 2589.284 | 2595.438 | 2601.558 | 2607.645 | 2613.698 | 2619.719 | 2625.705 | 2631.726 | 2637.779 | 2643.866 | 2649.986 | 2656.14 | 2662.326 | 2668.546 | 2674.8 | 2681.087 | 2687.407 | 2693.76 | 2700.147 | 2706.567 | 2713.02 | 2719.506
PLA-N1 | 12.35147 | 22.77225 | 32.16845 | 40.38004 | 48.74218 | 56.63426 | 64.05629 | 71.234 | 78.16738 | 85.00054 | 91.73348 | 98.24922 | 104.5477 | 110.7286 | 116.7918 | 122.705 | 128.4682 | 134.2763 | 140.1291 | 145.5821 | 150.6354 | 155.7331 | 160.875 | 165.9264 | 170.8871 | 175.7572 | 180.57 | 185.3255 | 190.0238 | 194.6259 | 199.1319 | 203.5416 | 207.9183 | 212.262 | 216.5726 | 220.7949 | 224.929 | 228.9747 | 233.0634 | 237.195 | 241.3695 | 245.5951 | 249.8717 | 254.1994 | 258.4775 | 262.7061 | 266.8852 | 271.0147 | 275.0619 | 279.0268 | 282.9096 | 286.71 | 290.4282 | 294.1285 | 297.8109 | 301.4755 | 305.1222 | 308.751 | 312.362 | 315.9551 | 319.5303 | 323.0876 | 326.6271 | 330.1487 | 333.6525 | 337.1383 | 340.6063 | 344.0571 | 347.4907 | 350.9071 | 354.3063 | 357.6883 | 361.0531 | 364.4007 | 367.7311 | 371.0443 | 374.3402 | 377.619 | 380.8806 | 384.125 | 387.3522 | 390.554 | 393.7304 | 396.8815 | 400.0072 | 403.1076 | 406.1825 | 409.2321 | 412.2564 | 415.2552 | 418.2287 | 421.1769 | 424.0996 | 426.997 | 429.8691 | 432.7157 | 435.5812 | 438.4653 | 441.3683 | 444.29 | 447.2305 | 450.1897 | 453.1677 | 456.1645 | 459.18 | 462.2143 | 465.2674 | 468.3392 | 471.4298 | 474.5392 | 477.6215 | 480.6769 | 483.7052 | 486.7065 | 489.6809 | 492.6282 | 495.5485 | 498.4418 | 501.3081 | 504.1474 | 506.9597 | 509.745 | 512.5033 | 515.2408 | 517.9574 | 520.6532 | 523.3282 | 525.9823 | 528.6156 | 531.2281 | 533.8197 | 536.3905 | 538.9404 | 541.4696 | 543.9779 | 546.4653 | 548.932 | 551.4437 | 554.0005 | 556.6025 | 559.2495 | 561.9416 | 564.6788 | 567.4611 | 570.2885 | 573.1611 | 576.0787 | 579.0414 | 582.0492 | 585.1021 | 588.2001 | 591.3431 | 594.4493 | 597.5184 | 600.5506 | 603.5459 | 606.5042 | 609.4255 | 612.3098 | 615.1572 | 617.9676 | 620.7411 | 623.4776 | 626.1771 | 628.8397 | 631.4653 | 634.067 | 636.6446 | 639.1983 | 641.7279 | 644.2336 | 646.7153 | 649.173 | 651.6067 | 654.0165 | 656.4022 | 658.764 | 661.1018 | 663.4465 | 665.7983 | 668.157 | 670.5226 | 672.8953 | 675.2749 | 677.6615 | 680.0551 | 682.4556 | 684.8632 | 687.2776 | 689.6991 | 692.1276 | 694.563 | 697.0054
| 1 | 2 | 3 | 4 | 5 | 6 | 7 | 8 | 9 | 10 | 11 | 12 | 13 | 14 | 15 | 16 | 17 | 18 | 19 | 20 | 21 | 22 | 23 | 24 | 25 | 26 | 27 | 28 | 29 | 30 | 31 | 32 | 33 | 34 | 35 | 36 | 37 | 38 | 39 | 40 | 41 | 42 | 43 | 44 | 45 | 46 | 47 | 48 | 49 | 50 | 51 | 52 | 53 | 54 | 55 | 56 | 57 | 58 | 59 | 60 | 61 | 62 | 63 | 64 | 65 | 66 | 67 | 68 | 69 | 70 | 71 | 72 | 73 | 74 | 75 | 76 | 77 | 78 | 79 | 80 | 81 | 82 | 83 | 84 | 85 | 86 | 87 | 88 | 89 | 90 | 91 | 92 | 93 | 94 | 95 | 96 | 97 | 98 | 99 | 100 | 101 | 102 | 103 | 104 | 105 | 106 | 107 | 108 | 109 | 110 | 111 | 112 | 113 | 114 | 115 | 116 | 117 | 118 | 119 | 120 | 121 | 122 | 123 | 124 | 125 | 126 | 127 | 128 | 129 | 130 | 131 | 132 | 133 | 134 | 135 | 136 | 137 | 138 | 139 | 140 | 141 | 142 | 143 | 144 | 145 | 146 | 147 | 148 | 149 | 150 | 151 | 152 | 153 | 154 | 155 | 156 | 157 | 158 | 159 | 160 | 161 | 162 | 163 | 164 | 165 | 166 | 167 | 168 | 169 | 170 | 171 | 172 | 173 | 174 | 175 | 176 | 177 | 178 | 179 | 180 | 181 | 182 | 183 | 184 | 185 | 186 | 187 | 188 | 189 | 190 | 191 | 192 | 193
CON-N0 | 0.3445363 | 0.4653145 | 1.054298 | 1.278235 | 1.394778 | 1.514333 | 1.638584 | 1.78296 | 1.944996 | 2.091892 | 2.22379 | 2.337776 | 2.433567 | 2.517219 | 2.588512 | 2.645429 | 2.687981 | 2.756225 | 2.85016 | 2.947429 | 3.048189 | 3.143338 | 3.23277 | 3.316774 | 3.395314 | 3.468374 | 3.571808 | 3.705678 | 3.870103 | 4.029375 | 4.183415 | 4.332171 | 4.482818 | 4.635352 | 4.78979 | 4.934832 | 5.070462 | 5.196746 | 5.326001 | 5.458274 | 5.593625 | 5.721708 | 5.842771 | 5.957236 | 6.07447 | 6.194423 | 6.317047 | 6.442297 | 6.566878 | 6.690953 | 6.81469 | 6.938268 | 7.061869 | 7.18451 | 7.305969 | 7.426053 | 7.544596 | 7.661457 | 7.776513 | 7.889665 | 8.00083 | 8.109943 | 8.216953 | 8.321825 | 8.424536 | 8.525076 | 8.623447 | 8.716766 | 8.805063 | 8.888374 | 8.96674 | 9.040211 | 9.10884 | 9.17269 | 9.231829 | 9.28633 | 9.336275 | 9.381753 | 9.422859 | 9.459696 | 9.492375 | 9.517923 | 9.536258 | 9.547397 | 9.551445 | 9.548604 | 9.539171 | 9.52354 | 9.502204 | 9.475762 | 9.444922 | 9.410504 | 9.37345 | 9.334823 | 9.29582 | 9.257767 | 9.230872 | 9.21479 | 9.209148 | 9.213554 | 9.227597 | 9.250855 | 9.282894 | 9.323281 | 9.371577 | 9.42735 | 9.490175 | 9.559635 | 9.635327 | 9.716863 | 9.801483 | 9.888894 | 9.978827 | 10.07103 | 10.16528 | 10.26135 | 10.35905 | 10.45822 | 10.55869 | 10.66033 | 10.763 | 10.8666 | 10.97105 | 11.10381 | 11.26494 | 11.45448 | 11.67253 | 11.91917 | 12.19452 | 12.4987 | 12.83183 | 13.19404 | 13.58546 | 14.0062 | 14.45639 | 14.93613 | 15.44552 | 15.92714 | 16.38048 | 16.80517 | 17.20094 | 17.56758 | 17.90495 | 18.21297 | 18.4916 | 18.74087 | 18.96083 | 19.15157 | 19.31322 | 19.44598 | 19.55005 | 19.62569 | 19.69724 | 19.76452 | 19.82739 | 19.8857 | 19.93932 | 19.98815 | 20.03208 | 20.07105 | 20.10497 | 20.13379 | 20.15747 | 20.17598 | 20.1893 | 20.19743 | 20.21182 | 20.23248 | 20.25942 | 20.29269 | 20.33232 | 20.37838 | 20.43092 | 20.49003 | 20.55579 | 20.62829 | 20.70765 | 20.79397 | 20.88173 | 20.97091 | 21.06148 | 21.15342 | 21.24673 | 21.34139 | 21.43739 | 21.53472 | 21.63338 | 21.73336 | 21.83467 | 21.93729 | 22.04123 | 22.1465 | 22.2531
LDPE-N0 | 0.3236739 | 0.446286 | 0.9464079 | 1.195052 | 1.194702 | 1.27355 | 1.451366 | 1.662194 | 1.87102 | 2.059339 | 2.226471 | 2.377309 | 2.512027 | 2.637549 | 2.754604 | 2.851973 | 2.929845 | 2.928382 | 2.846774 | 2.907479 | 3.121068 | 3.343595 | 3.570886 | 3.71286 | 3.765895 | 3.728355 | 3.715982 | 3.728417 | 3.766541 | 3.809996 | 3.859107 | 3.914205 | 3.952931 | 3.975383 | 3.982014 | 3.993931 | 4.011208 | 4.03391 | 4.058688 | 4.085889 | 4.115866 | 4.145303 | 4.174456 | 4.203602 | 4.229102 | 4.250689 | 4.268128 | 4.28122 | 4.297588 | 4.317272 | 4.340305 | 4.366715 | 4.396528 | 4.422575 | 4.444742 | 4.462936 | 4.477082 | 4.487131 | 4.493047 | 4.494818 | 4.492447 | 4.485956 | 4.475386 | 4.460799 | 4.442274 | 4.419913 | 4.393839 | 4.371063 | 4.351281 | 4.334218 | 4.319625 | 4.307285 | 4.297014 | 4.288662 | 4.282113 | 4.277288 | 4.274144 | 4.272676 | 4.272915 | 4.274929 | 4.278824 | 4.288582 | 4.30377 | 4.32399 | 4.348885 | 4.378141 | 4.411489 | 4.448706 | 4.489616 | 4.534087 | 4.582036 | 4.633419 | 4.688238 | 4.746531 | 4.808373 | 4.873876 | 4.92818 | 4.97122 | 5.002966 | 5.023413 | 5.032584 | 5.03053 | 5.01733 | 4.993093 | 4.957961 | 4.912113 | 4.85577 | 4.789202 | 4.712738 | 4.626775 | 4.548213 | 4.476963 | 4.412924 | 4.355985 | 4.306024 | 4.262908 | 4.226499 | 4.196654 | 4.173224 | 4.156061 | 4.145017 | 4.139947 | 4.140712 | 4.162253 | 4.204671 | 4.268403 | 4.354184 | 4.462992 | 4.595973 | 4.754369 | 4.939439 | 5.152394 | 5.394348 | 5.666272 | 5.968983 | 6.303134 | 6.669221 | 7.035325 | 7.400206 | 7.762882 | 8.122568 | 8.478632 | 8.830564 | 9.177946 | 9.520436 | 9.85775 | 10.18966 | 10.51596 | 10.8365 | 11.15114 | 11.45978 | 11.76231 | 12.04239 | 12.29999 | 12.53505 | 12.74754 | 12.93744 | 13.10473 | 13.24937 | 13.37137 | 13.4707 | 13.54735 | 13.60132 | 13.6326 | 13.64118 | 13.62707 | 13.61358 | 13.6007 | 13.58843 | 13.57676 | 13.56569 | 13.55521 | 13.54533 | 13.53605 | 13.52735 | 13.51926 | 13.51176 | 13.50487 | 13.49717 | 13.48866 | 13.47935 | 13.46925 | 13.45837 | 13.44672 | 13.43432 | 13.42117 | 13.4073 | 13.39273 | 13.37748 | 13.36156 | 13.34501 | 13.32785 | 13.3101
PBS-N0 | 0.5517982 | 0.4895698 | 0.4815033 | 0.4478488 | 0.7220058 | 0.9073017 | 0.9450496 | 1.003177 | 1.079945 | 1.158655 | 1.23833 | 1.328748 | 1.430075 | 1.488323 | 1.503362 | 1.491129 | 1.452167 | 1.428497 | 1.419924 | 1.41388 | 1.410942 | 1.434713 | 1.484863 | 1.531406 | 1.574629 | 1.614844 | 1.659902 | 1.70943 | 1.763137 | 1.821801 | 1.885581 | 1.954696 | 2.02517 | 2.096756 | 2.169284 | 2.233822 | 2.290795 | 2.340761 | 2.384827 | 2.422415 | 2.453352 | 2.489589 | 2.531599 | 2.579921 | 2.63689 | 2.703218 | 2.779659 | 2.866977 | 2.947991 | 3.021024 | 3.084983 | 3.139263 | 3.183678 | 3.22971 | 3.27732 | 3.326477 | 3.377159 | 3.429354 | 3.483056 | 3.538268 | 3.594998 | 3.653263 | 3.713084 | 3.774487 | 3.837503 | 3.902167 | 3.968518 | 4.03181 | 4.09208 | 4.149385 | 4.2038 | 4.255416 | 4.304342 | 4.3507 | 4.394632 | 4.436294 | 4.475857 | 4.513509 | 4.549456 | 4.583918 | 4.617132 | 4.649604 | 4.681278 | 4.712126 | 4.74215 | 4.77138 | 4.799873 | 4.827711 | 4.855001 | 4.881878 | 4.908498 | 4.935042 | 4.961715 | 4.988743 | 5.016375 | 5.044881 | 5.082454 | 5.128934 | 5.184285 | 5.248589 | 5.322043 | 5.404944 | 5.497679 | 5.600714 | 5.714575 | 5.839837 | 5.977107 | 6.127007 | 6.290166 | 6.467199 | 6.640152 | 6.807779 | 6.969052 | 7.123122 | 7.269291 | 7.406993 | 7.535771 | 7.655265 | 7.765198 | 7.865367 | 7.955636 | 8.035929 | 8.106226 | 8.176201 | 8.245821 | 8.315067 | 8.383933 | 8.452426 | 8.520564 | 8.588376 | 8.655905 | 8.723201 | 8.790327 | 8.857354 | 8.924364 | 8.991447 | 9.058703 | 9.121079 | 9.178478 | 9.230823 | 9.278052 | 9.320124 | 9.357009 | 9.388696 | 9.415189 | 9.436505 | 9.452679 | 9.463757 | 9.469804 | 9.470897 | 9.46713 | 9.458613 | 9.455144 | 9.456749 | 9.463455 | 9.475287 | 9.492268 | 9.514423 | 9.541773 | 9.574339 | 9.612142 | 9.655199 | 9.703527 | 9.757141 | 9.816054 | 9.880279 | 9.94211 | 10.00144 | 10.05817 | 10.11221 | 10.16348 | 10.2119 | 10.25742 | 10.29998 | 10.33951 | 10.37599 | 10.40937 | 10.43962 | 10.47149 | 10.50494 | 10.53997 | 10.57655 | 10.61467 | 10.65432 | 10.69549 | 10.73818 | 10.78238 | 10.82809 | 10.87531 | 10.92406 | 10.97433 | 11.02614 | 11.07951
PL/H-N0 | 0.8516478 | 1.810169 | 2.795205 | 3.231518 | 3.718458 | 4.109847 | 4.410656 | 4.668971 | 4.88437 | 5.117265 | 5.361818 | 5.586955 | 5.793133 | 5.990046 | 6.178662 | 6.36936 | 6.574815 | 6.789387 | 7.003287 | 7.279103 | 7.614054 | 7.873506 | 8.059473 | 8.237048 | 8.407485 | 8.572285 | 8.704752 | 8.802604 | 8.864127 | 8.916789 | 8.959358 | 8.991352 | 9.016282 | 9.034458 | 9.046377 | 9.05296 | 9.054216 | 9.050163 | 9.075495 | 9.130905 | 9.218219 | 9.26558 | 9.271734 | 9.236163 | 9.278885 | 9.4027 | 9.611159 | 9.908223 | 10.16208 | 10.36692 | 10.51931 | 10.61785 | 10.66292 | 10.68553 | 10.68608 | 10.66504 | 10.623 | 10.56063 | 10.47871 | 10.37819 | 10.26014 | 10.12585 | 9.976796 | 9.814732 | 9.641709 | 9.460127 | 9.272801 | 9.086107 | 8.895956 | 8.698715 | 8.491239 | 8.270894 | 8.035588 | 7.783813 | 7.514701 | 7.228119 | 6.924807 | 6.606586 | 6.276665 | 5.940079 | 5.604304 | 5.301354 | 5.029907 | 4.789868 | 4.582741 | 4.41195 | 4.283019 | 4.203475 | 4.18231 | 4.228966 | 4.351965 | 4.557622 | 4.849303 | 5.227469 | 5.690355 | 6.234883 | 6.760723 | 7.254058 | 7.706004 | 8.110725 | 8.464333 | 8.764217 | 9.008647 | 9.196528 | 9.327248 | 9.400597 | 9.416725 | 9.376135 | 9.279715 | 9.128795 | 9.007165 | 8.914568 | 8.850716 | 8.815293 | 8.807967 | 8.828398 | 8.87625 | 8.951202 | 9.052957 | 9.181249 | 9.335847 | 9.516564 | 9.723254 | 9.910445 | 10.07771 | 10.22468 | 10.35108 | 10.45666 | 10.54124 | 10.60466 | 10.64681 | 10.66759 | 10.66696 | 10.64489 | 10.60138 | 10.53645 | 10.45016 | 10.37103 | 10.29917 | 10.23468 | 10.17767 | 10.12827 | 10.08661 | 10.05285 | 10.02712 | 10.00959 | 10.00042 | 9.999789 | 10.00785 | 10.02479 | 10.05077 | 10.08596 | 10.11576 | 10.14062 | 10.16106 | 10.17765 | 10.19099 | 10.20176 | 10.21068 | 10.21851 | 10.2261 | 10.23434 | 10.24417 | 10.25658 | 10.27264 | 10.29345 | 10.3224 | 10.35808 | 10.39913 | 10.44431 | 10.49247 | 10.54255 | 10.59359 | 10.64474 | 10.69523 | 10.74441 | 10.79167 | 10.83655 | 10.88634 | 10.94116 | 11.00113 | 11.06635 | 11.13695 | 11.21303 | 11.2947 | 11.38206 | 11.47523 | 11.57431 | 11.67938 | 11.79055 | 11.90789 | 12.03151 | 12.16147
PLA-N0 | 0.288427 | 0.4283211 | 0.5966346 | 0.8480397 | 1.126245 | 1.422755 | 1.741429 | 1.988038 | 2.162038 | 2.331843 | 2.494879 | 2.646883 | 2.788227 | 2.924871 | 3.057324 | 3.195065 | 3.337235 | 3.47786 | 3.617542 | 3.769537 | 3.935641 | 4.096607 | 4.251705 | 4.394912 | 4.5261 | 4.645195 | 4.760053 | 4.86956 | 4.973129 | 5.083215 | 5.200219 | 5.325274 | 5.450837 | 5.576978 | 5.70378 | 5.832808 | 5.963981 | 6.097223 | 6.233198 | 6.372905 | 6.517453 | 6.668383 | 6.824882 | 6.98628 | 7.146423 | 7.305318 | 7.462978 | 7.619421 | 7.763318 | 7.894021 | 8.011036 | 8.114 | 8.202671 | 8.290146 | 8.376431 | 8.461536 | 8.545475 | 8.628265 | 8.709927 | 8.790487 | 8.869972 | 8.948413 | 9.025846 | 9.102309 | 9.177842 | 9.252488 | 9.326295 | 9.399248 | 9.471245 | 9.542213 | 9.612105 | 9.680903 | 9.748611 | 9.815261 | 9.880907 | 9.945626 | 10.00952 | 10.0727 | 10.13532 | 10.19754 | 10.25954 | 10.31586 | 10.36641 | 10.41113 | 10.44995 | 10.4828 | 10.50964 | 10.5304 | 10.54504 | 10.55352 | 10.5558 | 10.55183 | 10.54158 | 10.52503 | 10.50213 | 10.47286 | 10.45127 | 10.43731 | 10.43109 | 10.43286 | 10.44297 | 10.46195 | 10.49042 | 10.52914 | 10.57898 | 10.6409 | 10.71597 | 10.8053 | 10.9101 | 11.03158 | 11.14566 | 11.25115 | 11.34702 | 11.43234 | 11.50629 | 11.56816 | 11.61732 | 11.6532 | 11.67533 | 11.68327 | 11.67668 | 11.65522 | 11.61865 | 11.58851 | 11.56472 | 11.54722 | 11.53595 | 11.53089 | 11.53202 | 11.53936 | 11.55292 | 11.57276 | 11.59894 | 11.63153 | 11.67064 | 11.71637 | 11.76886 | 11.81625 | 11.85845 | 11.89541 | 11.92709 | 11.95347 | 11.97452 | 11.99025 | 12.00066 | 12.00579 | 12.00567 | 12.00035 | 11.98989 | 11.97439 | 11.95392 | 11.9286 | 11.9219 | 11.93404 | 11.9653 | 12.01593 | 12.08625 | 12.17654 | 12.28713 | 12.41831 | 12.57041 | 12.74371 | 12.9385 | 13.15504 | 13.39358 | 13.65434 | 13.89993 | 14.12984 | 14.34361 | 14.54084 | 14.72122 | 14.88444 | 15.03027 | 15.15848 | 15.26891 | 15.36139 | 15.4358 | 15.49204 | 15.55413 | 15.62211 | 15.69601 | 15.77585 | 15.86165 | 15.95345 | 16.05126 | 16.1551 | 16.265 | 16.38096 | 16.50302 | 16.63117 | 16.76545 | 16.90584 | 17.05238
CON-N1 | 0.3583287 | 0.4899691 | 0.5394708 | 0.5961782 | 0.6422637 | 0.6283204 | 0.5773754 | 0.5781575 | 0.6163894 | 0.6879366 | 0.7802124 | 0.8610673 | 0.9289581 | 0.968348 | 0.9817972 | 1.009359 | 1.058387 | 1.091078 | 1.102298 | 1.154082 | 1.246865 | 1.347297 | 1.451407 | 1.559463 | 1.671797 | 1.788797 | 1.899405 | 2.002729 | 2.0982 | 2.191205 | 2.281587 | 2.369286 | 2.452498 | 2.531697 | 2.607682 | 2.690657 | 2.779993 | 2.875374 | 2.972448 | 3.071104 | 3.171356 | 3.266799 | 3.357345 | 3.442929 | 3.526128 | 3.606915 | 3.685275 | 3.761198 | 3.839267 | 3.919502 | 4.001944 | 4.086654 | 4.173709 | 4.254793 | 4.329875 | 4.398934 | 4.461949 | 4.518902 | 4.569781 | 4.614571 | 4.653265 | 4.685852 | 4.712328 | 4.732686 | 4.746922 | 4.755036 | 4.757024 | 4.757048 | 4.755121 | 4.751263 | 4.745501 | 4.73787 | 4.728413 | 4.717178 | 4.704226 | 4.689624 | 4.673446 | 4.655778 | 4.636716 | 4.616363 | 4.594837 | 4.574656 | 4.55576 | 4.538091 | 4.521595 | 4.506222 | 4.491925 | 4.478659 | 4.466387 | 4.455072 | 4.444685 | 4.435199 | 4.426593 | 4.418849 | 4.411956 | 4.405905 | 4.40633 | 4.413056 | 4.426265 | 4.44649 | 4.474602 | 4.511787 | 4.559513 | 4.61949 | 4.693614 | 4.783901 | 4.892418 | 5.021206 | 5.172208 | 5.347201 | 5.519416 | 5.685717 | 5.8436 | 5.991069 | 6.126544 | 6.248785 | 6.356829 | 6.449945 | 6.527599 | 6.589426 | 6.635214 | 6.664891 | 6.678517 | 6.690247 | 6.700039 | 6.707853 | 6.71366 | 6.717435 | 6.71916 | 6.718822 | 6.716415 | 6.71194 | 6.705403 | 6.696817 | 6.6862 | 6.673578 | 6.658983 | 6.647714 | 6.639756 | 6.635104 | 6.633756 | 6.635717 | 6.640999 | 6.649619 | 6.661599 | 6.67697 | 6.695764 | 6.718022 | 6.743788 | 6.773112 | 6.806047 | 6.842652 | 6.880792 | 6.920406 | 6.961534 | 7.004324 | 7.04902 | 7.095962 | 7.145584 | 7.198404 | 7.255026 | 7.316128 | 7.382457 | 7.454823 | 7.534089 | 7.62116 | 7.704552 | 7.783255 | 7.856384 | 7.923167 | 7.982934 | 8.035107 | 8.079192 | 8.11477 | 8.141492 | 8.159073 | 8.167292 | 8.16598 | 8.170088 | 8.179719 | 8.194997 | 8.21607 | 8.243105 | 8.27629 | 8.31583 | 8.361946 | 8.414872 | 8.474855 | 8.542149 | 8.617018 | 8.699727 | 8.790545 | 8.889738
LDPE-N1 | 0.3137595 | 0.7136877 | 1.335402 | 1.522053 | 1.674992 | 1.801829 | 1.893653 | 2.001278 | 2.117595 | 2.196262 | 2.23816 | 2.276912 | 2.311718 | 2.369866 | 2.449869 | 2.560329 | 2.701526 | 2.823088 | 2.925031 | 3.006851 | 3.06858 | 3.135153 | 3.20679 | 3.268833 | 3.32162 | 3.365563 | 3.410133 | 3.455125 | 3.500404 | 3.536621 | 3.563691 | 3.581548 | 3.606446 | 3.638533 | 3.677955 | 3.714848 | 3.749031 | 3.780341 | 3.807067 | 3.829151 | 3.846732 | 3.867705 | 3.892004 | 3.919809 | 3.945953 | 3.970635 | 3.994088 | 4.016578 | 4.039953 | 4.063708 | 4.087424 | 4.110769 | 4.133494 | 4.142805 | 4.138718 | 4.121274 | 4.090537 | 4.046602 | 3.989593 | 3.919675 | 3.837058 | 3.74201 | 3.634873 | 3.516085 | 3.386211 | 3.245985 | 3.096369 | 2.960998 | 2.83969 | 2.732181 | 2.638115 | 2.557048 | 2.48845 | 2.431724 | 2.386224 | 2.351277 | 2.32622 | 2.310423 | 2.30332 | 2.304432 | 2.313389 | 2.315984 | 2.312202 | 2.302391 | 2.287286 | 2.268024 | 2.246188 | 2.223846 | 2.203588 | 2.188537 | 2.182323 | 2.188975 | 2.21273 | 2.257741 | 2.327746 | 2.42575 | 2.535029 | 2.649252 | 2.763457 | 2.873838 | 2.977503 | 3.072267 | 3.15648 | 3.228907 | 3.288625 | 3.334965 | 3.367456 | 3.385796 | 3.389834 | 3.379555 | 3.368928 | 3.357812 | 3.346192 | 3.334183 | 3.322029 | 3.310109 | 3.29894 | 3.289173 | 3.2816 | 3.277146 | 3.276867 | 3.281936 | 3.293628 | 3.307676 | 3.322252 | 3.335847 | 3.34727 | 3.355632 | 3.360337 | 3.361072 | 3.357801 | 3.350762 | 3.340479 | 3.327759 | 3.313714 | 3.299764 | 3.287651 | 3.287578 | 3.298922 | 3.32103 | 3.353237 | 3.39489 | 3.445368 | 3.504091 | 3.570534 | 3.644235 | 3.724796 | 3.811889 | 3.905247 | 4.004668 | 4.110009 | 4.221179 | 4.324737 | 4.420647 | 4.508894 | 4.589481 | 4.662426 | 4.727763 | 4.785539 | 4.835816 | 4.878671 | 4.914194 | 4.942492 | 4.963687 | 4.97792 | 4.985351 | 4.996957 | 5.012396 | 5.03147 | 5.054123 | 5.080443 | 5.110656 | 5.145116 | 5.184308 | 5.228832 | 5.279395 | 5.336799 | 5.401928 | 5.464972 | 5.525016 | 5.581286 | 5.633143 | 5.680065 | 5.721641 | 5.757565 | 5.787624 | 5.811696 | 5.829747 | 5.841829 | 5.848075 | 5.848706 | 5.844029 | 5.834437
PBS-N1 | 0.5797964 | 1.140411 | 1.764346 | 2.129523 | 2.40623 | 2.629211 | 2.788974 | 3.008572 | 3.285215 | 3.572206 | 3.869396 | 4.173324 | 4.483736 | 4.725004 | 4.897675 | 5.087496 | 5.297587 | 5.441603 | 5.517206 | 5.577208 | 5.620622 | 5.694398 | 5.798541 | 5.890507 | 5.970281 | 6.037858 | 6.106917 | 6.177504 | 6.249674 | 6.324919 | 6.403094 | 6.484099 | 6.563648 | 6.641774 | 6.718509 | 6.794401 | 6.869496 | 6.943844 | 7.007013 | 7.058961 | 7.099683 | 7.136452 | 7.169084 | 7.197869 | 7.227278 | 7.257128 | 7.287341 | 7.317934 | 7.349796 | 7.382833 | 7.417052 | 7.452552 | 7.489527 | 7.527135 | 7.565357 | 7.604177 | 7.643582 | 7.683561 | 7.724107 | 7.765213 | 7.806878 | 7.849102 | 7.891886 | 7.935236 | 7.97916 | 8.023665 | 8.068765 | 8.110003 | 8.147366 | 8.180841 | 8.210416 | 8.236079 | 8.257822 | 8.275634 | 8.289509 | 8.299439 | 8.305417 | 8.307439 | 8.305499 | 8.299594 | 8.28972 | 8.272406 | 8.247643 | 8.215427 | 8.175756 | 8.128633 | 8.074062 | 8.012053 | 7.942618 | 7.865774 | 7.781543 | 7.689951 | 7.591029 | 7.484815 | 7.371353 | 7.250694 | 7.163657 | 7.11005 | 7.089715 | 7.102535 | 7.148438 | 7.227403 | 7.339456 | 7.484669 | 7.663155 | 7.875052 | 8.120525 | 8.399748 | 8.712898 | 9.060151 | 9.376852 | 9.662789 | 9.917802 | 10.14176 | 10.33458 | 10.49618 | 10.6265 | 10.72551 | 10.79317 | 10.82948 | 10.83443 | 10.80802 | 10.75028 | 10.72751 | 10.73974 | 10.78697 | 10.86922 | 10.98651 | 11.13887 | 11.32631 | 11.54885 | 11.80652 | 12.09932 | 12.42728 | 12.79041 | 13.18871 | 13.62221 | 14.02686 | 14.40261 | 14.74946 | 15.06737 | 15.35632 | 15.61632 | 15.84734 | 16.04937 | 16.2224 | 16.36643 | 16.48145 | 16.56745 | 16.62444 | 16.6524 | 16.65133 | 16.65651 | 16.66793 | 16.6856 | 16.70952 | 16.73971 | 16.77616 | 16.81892 | 16.86799 | 16.9234 | 16.98519 | 17.05339 | 17.12803 | 17.20916 | 17.29683 | 17.38135 | 17.46266 | 17.54069 | 17.61538 | 17.68671 | 17.75466 | 17.81921 | 17.88038 | 17.93819 | 17.99267 | 18.04389 | 18.09189 | 18.14169 | 18.19324 | 18.2465 | 18.30143 | 18.35801 | 18.41622 | 18.47604 | 18.53748 | 18.60054 | 18.66523 | 18.73157 | 18.79959 | 18.86932 | 18.9408 | 19.01408
PL/H-N1 | 4.236367 | 6.322232 | 7.144483 | 7.161493 | 6.699305 | 6.34292 | 6.102943 | 5.634895 | 4.914311 | 4.198797 | 3.492862 | 2.887894 | 2.377491 | 1.963907 | 1.652658 | 1.320067 | 0.9707994 | 0.7126449 | 0.5667672 | 0.5314971 | 0.5798486 | 0.5984433 | 0.5647043 | 0.5499494 | 0.5460087 | 0.5914286 | 0.6762207 | 0.7857241 | 0.9093376 | 1.011506 | 1.084426 | 1.125069 | 1.15379 | 1.170788 | 1.176592 | 1.144001 | 1.074498 | 0.9749737 | 0.8688406 | 0.7642404 | 0.6779799 | 0.663423 | 0.7993365 | 1.099944 | 1.475994 | 1.894508 | 2.343777 | 2.819569 | 3.293059 | 3.763149 | 4.229531 | 4.692288 | 5.151721 | 5.576081 | 5.96441 | 6.316091 | 6.630714 | 6.908002 | 7.147768 | 7.349887 | 7.514281 | 7.640908 | 7.729756 | 7.780844 | 7.794214 | 7.769937 | 7.708118 | 7.645531 | 7.582154 | 7.517966 | 7.452947 | 7.387078 | 7.320338 | 7.25271 | 7.184176 | 7.114718 | 7.044321 | 6.972969 | 6.900646 | 6.827339 | 6.753035 | 6.650401 | 6.519688 | 6.361275 | 6.175706 | 5.963734 | 5.726386 | 5.465074 | 5.18174 | 4.879095 | 4.560977 | 4.232903 | 3.902925 | 3.582896 | 3.29016 | 3.049221 | 2.894725 | 2.819671 | 2.810865 | 2.851337 | 2.923522 | 3.01165 | 3.102797 | 3.186925 | 3.256468 | 3.305799 | 3.330744 | 3.328209 | 3.295899 | 3.232122 | 3.179371 | 3.137539 | 3.106446 | 3.08584 | 3.075406 | 3.074772 | 3.083519 | 3.101194 | 3.127328 | 3.161444 | 3.20307 | 3.251754 | 3.30707 | 3.355674 | 3.397732 | 3.433437 | 3.463011 | 3.486709 | 3.50482 | 3.517672 | 3.525635 | 3.529127 | 3.528617 | 3.524633 | 3.517763 | 3.508666 | 3.498075 | 3.492503 | 3.490909 | 3.492322 | 3.495843 | 3.500656 | 3.506032 | 3.511327 | 3.515987 | 3.519542 | 3.521606 | 3.521877 | 3.520134 | 3.516233 | 3.510112 | 3.501785 | 3.490631 | 3.476621 | 3.459754 | 3.440053 | 3.417569 | 3.392382 | 3.3646 | 3.334363 | 3.301847 | 3.267261 | 3.230857 | 3.19293 | 3.153823 | 3.113931 | 3.078716 | 3.047768 | 3.020707 | 2.997182 | 2.976886 | 2.959554 | 2.944969 | 2.932968 | 2.923442 | 2.91634 | 2.91167 | 2.909497 | 2.905669 | 2.900121 | 2.892831 | 2.883817 | 2.87314 | 2.8609 | 2.847246 | 2.83237 | 2.816512 | 2.799963 | 2.783065 | 2.766215 | 2.749866 | 2.734531 | 2.720776
PLA-N1 | 0.5223567 | 0.8603101 | 1.273126 | 1.65432 | 2.032781 | 2.394382 | 2.727099 | 2.999512 | 3.217544 | 3.410243 | 3.579338 | 3.715268 | 3.813492 | 3.901825 | 3.978915 | 4.05918 | 4.142587 | 4.188687 | 4.198559 | 4.193815 | 4.173575 | 4.180584 | 4.21388 | 4.240362 | 4.260284 | 4.274123 | 4.285249 | 4.293264 | 4.297893 | 4.318348 | 4.354641 | 4.406854 | 4.452534 | 4.492421 | 4.527587 | 4.554881 | 4.574127 | 4.585204 | 4.597496 | 4.61099 | 4.625825 | 4.600304 | 4.538672 | 4.447927 | 4.361556 | 4.273309 | 4.178688 | 4.075106 | 4.002708 | 3.960673 | 3.948825 | 3.967685 | 4.018437 | 4.074131 | 4.133942 | 4.197237 | 4.263566 | 4.332649 | 4.404371 | 4.478764 | 4.555999 | 4.636372 | 4.720295 | 4.808279 | 4.900923 | 4.998902 | 5.102954 | 5.207508 | 5.312628 | 5.418385 | 5.524853 | 5.63211 | 5.740237 | 5.84932 | 5.959446 | 6.070704 | 6.183187 | 6.296987 | 6.412199 | 6.528918 | 6.64724 | 6.760839 | 6.869487 | 6.973 | 7.071242 | 7.164112 | 7.251548 | 7.333518 | 7.410023 | 7.481092 | 7.546782 | 7.607178 | 7.662389 | 7.712553 | 7.757832 | 7.798414 | 7.857368 | 7.934614 | 8.030044 | 8.143525 | 8.274907 | 8.424021 | 8.590691 | 8.774733 | 8.975962 | 9.194194 | 9.429251 | 9.680961 | 9.949162 | 10.2337 | 10.49916 | 10.74532 | 10.97202 | 11.17914 | 11.36654 | 11.53415 | 11.68188 | 11.80966 | 11.91746 | 12.00523 | 12.07293 | 12.12055 | 12.14807 | 12.17493 | 12.20113 | 12.22667 | 12.25155 | 12.27575 | 12.29929 | 12.32217 | 12.34437 | 12.3659 | 12.38677 | 12.40698 | 12.42652 | 12.4454 | 12.46362 | 12.4839 | 12.50625 | 12.53068 | 12.55725 | 12.58603 | 12.61712 | 12.65063 | 12.6867 | 12.7255 | 12.7672 | 12.81201 | 12.86015 | 12.91186 | 12.96739 | 13.02701 | 13.08668 | 13.14637 | 13.20606 | 13.26574 | 13.32542 | 13.3851 | 13.44483 | 13.50464 | 13.56458 | 13.62472 | 13.68512 | 13.74588 | 13.80708 | 13.86883 | 13.92763 | 13.98292 | 14.03425 | 14.08121 | 14.12352 | 14.16092 | 14.19327 | 14.22048 | 14.24253 | 14.25949 | 14.27148 | 14.27869 | 14.29151 | 14.30976 | 14.33331 | 14.36208 | 14.39606 | 14.43528 | 14.47982 | 14.5298 | 14.58541 | 14.64688 | 14.71448 | 14.78852 | 14.86937 | 14.95741 | 15.05309

## Cumulative Flux_CO2
Tube # | Day | CO2-C (ug g dry wt soil-1 h-1) | CO2-C (ug g dry wt soil-1 day-1) | SLOPE | INTERCEPT | DAYS COVERED | Cumulative CO2-C (ug g dry wt soil-1) | Day | 1 | 2 | 3 | 4 | 5 | 6 | 7 | 8 | 9 | 10 | 11 | 12 | 13 | 14 | 15 | 16 | 17 | 18 | 19 | 20 | 21 | 22 | 23 | 24 | 25 | 26 | 27 | 28 | 29 | 30 | 31 | 32 | 33 | 34 | 35 | 36 | 37 | 38 | 39 | 40 | 41 | 42 | 43 | 44 | 45 | 46 | 47 | 48 | 49 | 50 | 51 | 52 | 53 | 54 | 55 | 56 | 57 | 58 | 59 | 60 | 61 | 62 | 63 | 64 | 65 | 66 | 67 | 68 | 69 | 70 | 71 | 72 | 73 | 74 | 75 | 76 | 77 | 78 | 79 | 80 | 81 | 82 | 83 | 84 | 85 | 86 | 87 | 88 | 89 | 90 | 91 | 92 | 93 | 94 | 95 | 96 | 97 | 98 | 99 | 100 | 101 | 102 | 103 | 104 | 105 | 106 | 107 | 108 | 109 | 110 | 111 | 112 | 113 | 114 | 115 | 116 | 117 | 118 | 119 | 120 | 121 | 122 | 123 | 124 | 125 | 126 | 127 | 128 | 129 | 130 | 131 | 132 | 133 | 134 | 135 | 136 | 137 | 138 | 139 | 140 | 141 | 142 | 143 | 144 | 145 | 146 | 147 | 148 | 149 | 150 | 151 | 152 | 153 | 154 | 155 | 156 | 157 | 158 | 159 | 160 | 161 | 162 | 163 | 164 | 165 | 166 | 167 | 168 | 169 | 170 | 171 | 172 | 173 | 174 | 175 | 176 | 177 | 178 | 179 | 180 | 181 | 182 | 183 | 184 | 185 | 186 | 187 | 188 | 189 | 190 | 191 | 192 | 193
121 | 1 | 0.4047866 | 9.714879 | [198 empty] | 121 | 1
121 | 2 | 0.4199236 | 10.07817 | 0.3632866 | 9.351593 | 1 to 2 |  | Slope | 0.3632866 | -0.5801677 | -1.233629 | 0.1097761 | -0.393863 | -0.393863 | -0.06680264 | -0.06680264 | -0.03077621 | -0.03077621 | 0.05808659 | 0.05808659 | -0.1153818 | -0.1153818 | -0.174981 | -0.174981 | 0.04397964 | 0.04397964 | -0.007456231 | -0.007456231 | -0.1834544 | -0.1834544 | 0.008136355 | 0.008136355 | 0.008136355 | -0.0343997 | -0.0343997 | -0.0343997 | 0.07529447 | 0.07529447 | 0.07529447 | -0.08309265 | -0.08309265 | -0.08309265 | -0.006119007 | -0.006119007 | -0.006119007 | 0.1659474 | 0.1659474 | 0.1659474 | -0.1385192 | -0.1385192 | -0.1385192 | 0.003019685 | 0.003019685 | 0.003019685 | 0.003019685 | -0.09072527 | -0.09072527 | -0.09072527 | -0.09072527 | -0.09072527 | -0.04127878 | -0.04127878 | -0.04127878 | -0.04127878 | -0.04127878 | -0.04127878 | -0.04127878 | -0.04127878 | -0.04127878 | -0.04127878 | -0.04127878 | -0.04127878 | -0.04127878 | -0.04127878 | -0.03867317 | -0.03867317 | -0.03867317 | -0.03867317 | -0.03867317 | -0.03867317 | -0.03867317 | -0.03867317 | -0.03867317 | -0.03867317 | -0.03867317 | -0.03867317 | -0.03867317 | -0.03867317 | -0.1093097 | -0.1093097 | -0.1093097 | -0.1093097 | -0.1093097 | -0.1093097 | -0.1093097 | -0.1093097 | -0.1093097 | -0.1093097 | -0.1093097 | -0.1093097 | -0.1093097 | -0.1093097 | -0.1093097 | -0.0572855 | -0.0572855 | -0.0572855 | -0.0572855 | -0.0572855 | -0.0572855 | -0.0572855 | -0.0572855 | -0.0572855 | -0.0572855 | -0.0572855 | -0.0572855 | -0.0572855 | -0.0572855 | 0.06719658 | 0.06719658 | 0.06719658 | 0.06719658 | 0.06719658 | 0.06719658 | 0.06719658 | 0.06719658 | 0.06719658 | 0.06719658 | 0.06719658 | 0.06719658 | 0.06719658 | -0.04806463 | -0.04806463 | -0.04806463 | -0.04806463 | -0.04806463 | -0.04806463 | -0.04806463 | -0.04806463 | -0.04806463 | -0.04806463 | -0.04806463 | -0.04806463 | -0.04806463 | -0.04806463 | -0.01305124 | -0.01305124 | -0.01305124 | -0.01305124 | -0.01305124 | -0.01305124 | -0.01305124 | -0.01305124 | -0.01305124 | -0.01305124 | -0.01305124 | -0.01305124 | -0.01305124 | -0.01305124 | -0.01305124 | 0.02932616 | 0.02932616 | 0.02932616 | 0.02932616 | 0.02932616 | 0.02932616 | 0.02932616 | 0.02932616 | 0.02932616 | 0.02932616 | 0.02932616 | 0.02932616 | 0.02932616 | 0.02932616 | -0.0358878 | -0.0358878 | -0.0358878 | -0.0358878 | -0.0358878 | -0.0358878 | -0.0358878 | -0.0358878 | -0.0358878 | -0.0358878 | -0.0358878 | -0.0358878 | -0.01817726 | -0.01817726 | -0.01817726 | -0.01817726 | -0.01817726 | -0.01817726 | -0.01817726 | -0.01817726 | -0.01817726 | -0.01817726 | -0.01817726 | -0.01817726 | -0.01817726 | -0.01817726 | -0.01817726 | -0.01817726 |  | 2
121 | 3 | 0.3957499 | 9.497998 | -0.5801677 | 11.2385 | 2 to 3 |  | Intercept | 9.351593 | 11.2385 | 13.19889 | 7.825265 | 10.34346 | 10.34346 | 8.054038 | 8.054038 | 7.7298 | 7.7298 | 6.752309 | 6.752309 | 9.007398 | 9.007398 | 9.901386 | 9.901386 | 6.179055 | 6.179055 | 7.156337 | 7.156337 | 10.8523 | 10.8523 | 6.445711 | 6.445711 | 6.445711 | 7.551648 | 7.551648 | 7.551648 | 4.370517 | 4.370517 | 4.370517 | 9.438905 | 9.438905 | 9.438905 | 6.744828 | 6.744828 | 6.744828 | 0.2063059 | 0.2063059 | 0.2063059 | 12.68943 | 12.68943 | 12.68943 | 6.461724 | 6.461724 | 6.461724 | 6.461724 | 10.96148 | 10.96148 | 10.96148 | 10.96148 | 10.96148 | 8.340817 | 8.340817 | 8.340817 | 8.340817 | 8.340817 | 8.340817 | 8.340817 | 8.340817 | 8.340817 | 8.340817 | 8.340817 | 8.340817 | 8.340817 | 8.340817 | 8.166242 | 8.166242 | 8.166242 | 8.166242 | 8.166242 | 8.166242 | 8.166242 | 8.166242 | 8.166242 | 8.166242 | 8.166242 | 8.166242 | 8.166242 | 8.166242 | 13.8878 | 13.8878 | 13.8878 | 13.8878 | 13.8878 | 13.8878 | 13.8878 | 13.8878 | 13.8878 | 13.8878 | 13.8878 | 13.8878 | 13.8878 | 13.8878 | 13.8878 | 8.893477 | 8.893477 | 8.893477 | 8.893477 | 8.893477 | 8.893477 | 8.893477 | 8.893477 | 8.893477 | 8.893477 | 8.893477 | 8.893477 | 8.893477 | 8.893477 | -4.799552 | -4.799552 | -4.799552 | -4.799552 | -4.799552 | -4.799552 | -4.799552 | -4.799552 | -4.799552 | -4.799552 | -4.799552 | -4.799552 | -4.799552 | 9.377578 | 9.377578 | 9.377578 | 9.377578 | 9.377578 | 9.377578 | 9.377578 | 9.377578 | 9.377578 | 9.377578 | 9.377578 | 9.377578 | 9.377578 | 9.377578 | 4.580743 | 4.580743 | 4.580743 | 4.580743 | 4.580743 | 4.580743 | 4.580743 | 4.580743 | 4.580743 | 4.580743 | 4.580743 | 4.580743 | 4.580743 | 4.580743 | 4.580743 | -1.860622 | -1.860622 | -1.860622 | -1.860622 | -1.860622 | -1.860622 | -1.860622 | -1.860622 | -1.860622 | -1.860622 | -1.860622 | -1.860622 | -1.860622 | -1.860622 | 8.964896 | 8.964896 | 8.964896 | 8.964896 | 8.964896 | 8.964896 | 8.964896 | 8.964896 | 8.964896 | 8.964896 | 8.964896 | 8.964896 | 5.81242 | 5.81242 | 5.81242 | 5.81242 | 5.81242 | 5.81242 | 5.81242 | 5.81242 | 5.81242 | 5.81242 | 5.81242 | 5.81242 | 5.81242 | 5.81242 | 5.81242 | 5.81242 |  | 3
121 | 4 | 0.3443487 | 8.264369 | -1.233629 | 13.19889 | 3 to 4 | 866.9115 | CO2-C | 9.714879 | 10.07817 | 9.497998 | 8.264369 | 8.374145 | 7.980282 | 7.586419 | 7.519616 | 7.452814 | 7.422038 | 7.391261 | 7.449348 | 7.507435 | 7.392053 | 7.276671 | 7.10169 | 6.926709 | 6.970689 | 7.014668 | 7.007212 | 6.999756 | 6.816301 | 6.632847 | 6.640983 | 6.64912 | 6.657256 | 6.622856 | 6.588457 | 6.554057 | 6.629351 | 6.704646 | 6.77994 | 6.696848 | 6.613755 | 6.530662 | 6.524543 | 6.518424 | 6.512305 | 6.678253 | 6.8442 | 7.010147 | 6.871628 | 6.733109 | 6.59459 | 6.59761 | 6.600629 | 6.603649 | 6.606669 | 6.515943 | 6.425218 | 6.334493 | 6.243767 | 6.153042 | 6.111763 | 6.070485 | 6.029206 | 5.987927 | 5.946648 | 5.90537 | 5.864091 | 5.822812 | 5.781533 | 5.740254 | 5.698976 | 5.657697 | 5.616418 | 5.575139 | 5.536466 | 5.497793 | 5.45912 | 5.420447 | 5.381773 | 5.3431 | 5.304427 | 5.265754 | 5.227081 | 5.188408 | 5.149734 | 5.111061 | 5.072388 | 5.033715 | 4.924405 | 4.815096 | 4.705786 | 4.596476 | 4.487166 | 4.377857 | 4.268547 | 4.159237 | 4.049927 | 3.940618 | 3.831308 | 3.721998 | 3.612689 | 3.503379 | 3.394069 | 3.336784 | 3.279498 | 3.222213 | 3.164927 | 3.107642 | 3.050356 | 2.993071 | 2.935785 | 2.8785 | 2.821214 | 2.763929 | 2.706643 | 2.649358 | 2.592072 | 2.659269 | 2.726465 | 2.793662 | 2.860859 | 2.928055 | 2.995252 | 3.062448 | 3.129645 | 3.196841 | 3.264038 | 3.331235 | 3.398431 | 3.465628 | 3.417563 | 3.369499 | 3.321434 | 3.273369 | 3.225305 | 3.17724 | 3.129175 | 3.081111 | 3.033046 | 2.984981 | 2.936917 | 2.888852 | 2.840788 | 2.792723 | 2.779672 | 2.76662 | 2.753569 | 2.740518 | 2.727467 | 2.714415 | 2.701364 | 2.688313 | 2.675262 | 2.662211 | 2.649159 | 2.636108 | 2.623057 | 2.610006 | 2.596954 | 2.62628 | 2.655607 | 2.684933 | 2.714259 | 2.743585 | 2.772911 | 2.802237 | 2.831564 | 2.86089 | 2.890216 | 2.919542 | 2.948868 | 2.978194 | 3.007521 | 2.971633 | 2.935745 | 2.899857 | 2.863969 | 2.828082 | 2.792194 | 2.756306 | 2.720418 | 2.68453 | 2.648643 | 2.612755 | 2.576867 | 2.55869 | 2.540512 | 2.522335 | 2.504158 | 2.485981 | 2.467803 | 2.449626 | 2.431449 | 2.413272 | 2.395094 | 2.376917 | 2.35874 | 2.340562 | 2.322385 | 2.304208 |  | 4
121 | 5 | 0.3489227 | 8.374145 | 0.1097761 | 7.825265 | 4 to 5 | [196 empty] | 5
121 | 7 | 0.3161008 | 7.586419 | -0.393863 | 10.34346 | 5 to 7 | [196 empty] | 6
121 | 9 | 0.3105339 | 7.452814 | -0.06680264 | 8.054038 | 7 to 9 | [196 empty] | 7
121 | 11 | 0.3079692 | 7.391261 | -0.03077621 | 7.7298 | 9 to 11 | [196 empty] | 8
121 | 13 | 0.3128098 | 7.507435 | 0.05808659 | 6.752309 | 11 to 13 | [196 empty] | 9
121 | 15 | 0.3031946 | 7.276671 | -0.1153818 | 9.007398 | 13 to 15 | [196 empty] | 10
121 | 17 | 0.2886129 | 6.926709 | -0.174981 | 9.901386 | 15 to 17 | [196 empty] | 11
121 | 19 | 0.2922778 | 7.014668 | 0.04397964 | 6.179055 | 17 to 19 | [196 empty] | 12
121 | 21 | 0.2916565 | 6.999756 | -0.007456231 | 7.156337 | 19 to 21 | [196 empty] | 13
121 | 23 | 0.2763686 | 6.632847 | -0.1834544 | 10.8523 | 21 to 23 | [196 empty] | 14
121 | 26 | 0.2773857 | 6.657256 | 0.008136355 | 6.445711 | 23 to 26 | [196 empty] | 15
121 | 29 | 0.2730857 | 6.554057 | -0.0343997 | 7.551648 | 26 to 29 | [196 empty] | 16
121 | 32 | 0.2824975 | 6.77994 | 0.07529447 | 4.370517 | 29 to 32 | [196 empty] | 17
121 | 35 | 0.2721109 | 6.530662 | -0.08309265 | 9.438905 | 32 to 35 | [196 empty] | 18
121 | 38 | 0.2713461 | 6.512305 | -0.006119007 | 6.744828 | 35 to 38 | [196 empty] | 19
121 | 41 | 0.2920895 | 7.010147 | 0.1659474 | 0.2063059 | 38 to 41 | [196 empty] | 20
121 | 44 | 0.2747746 | 6.59459 | -0.1385192 | 12.68943 | 41 to 44 | [196 empty] | 21
121 | 48 | 0.2752779 | 6.606669 | 0.003019685 | 6.461724 | 44 to 48 | [196 empty] | 22
121 | 53 | 0.2563768 | 6.153042 | -0.09072527 | 10.96148 | 48 to 53 | [196 empty] | 23
121 | 67 | 0.2322975 | 5.575139 | -0.04127878 | 8.340817 | 53 to 67 | [196 empty] | 24
121 | 81 | 0.2097381 | 5.033715 | -0.03867317 | 8.166242 | 67 to 81 | [196 empty] | 25
121 | 96 | 0.1414195 | 3.394069 | -0.1093097 | 13.8878 | 81 to 96 | [196 empty] | 26
121 | 110 | 0.108003 | 2.592072 | -0.0572855 | 8.893477 | 96 to 110 | [196 empty] | 27
121 | 123 | 0.1444012 | 3.465628 | 0.06719658 | -4.799552 | 110 to 123 | [196 empty] | 28
121 | 137 | 0.1163635 | 2.792723 | -0.04806463 | 9.377578 | 123 to 137 | [196 empty] | 29
121 | 152 | 0.1082064 | 2.596954 | -0.01305124 | 4.580743 | 137 to 152 | [196 empty] | 30
121 | 166 | 0.1253134 | 3.007521 | 0.02932616 | -1.860622 | 152 to 166 | [196 empty] | 31
121 | 178 | 0.1073695 | 2.576867 | -0.0358878 | 8.964896 | 166 to 178 | [196 empty] | 32
121 | 193 | 0.09600866 | 2.304208 | -0.01817726 | 5.81242 | 178 to 193 | [196 empty] | 33
34
126 | 1 | 0.3761503 | 9.027607 | [198 empty] | 121 | 35
126 | 2 | 0.378045 | 9.073079 | 0.04547186 | 8.982135 | 1 to 2 |  | Slope | 0.04547186 | -0.03421556 | -1.527327 | 0.7754791 | -0.3623221 | -0.3623221 | -0.2446879 | -0.2446879 | -0.04884507 | -0.04884507 | 0.1073491 | 0.1073491 | -0.03370843 | -0.03370843 | -0.1282487 | -0.1282487 | -0.01157262 | -0.01157262 | 0.008190643 | 0.008190643 | -0.1815947 | -0.1815947 | 0.0009115514 | 0.0009115514 | 0.0009115514 | -0.05788283 | -0.05788283 | -0.05788283 | 0.07423979 | 0.07423979 | 0.07423979 | -0.1031585 | -0.1031585 | -0.1031585 | -0.004836942 | -0.004836942 | -0.004836942 | 0.1733924 | 0.1733924 | 0.1733924 | -0.2082087 | -0.2082087 | -0.2082087 | -0.0008487054 | -0.0008487054 | -0.0008487054 | -0.0008487054 | -0.1070301 | -0.1070301 | -0.1070301 | -0.1070301 | -0.1070301 | -0.02862773 | -0.02862773 | -0.02862773 | -0.02862773 | -0.02862773 | -0.02862773 | -0.02862773 | -0.02862773 | -0.02862773 | -0.02862773 | -0.02862773 | -0.02862773 | -0.02862773 | -0.02862773 | -0.04059155 | -0.04059155 | -0.04059155 | -0.04059155 | -0.04059155 | -0.04059155 | -0.04059155 | -0.04059155 | -0.04059155 | -0.04059155 | -0.04059155 | -0.04059155 | -0.04059155 | -0.04059155 | -0.07204676 | -0.07204676 | -0.07204676 | -0.07204676 | -0.07204676 | -0.07204676 | -0.07204676 | -0.07204676 | -0.07204676 | -0.07204676 | -0.07204676 | -0.07204676 | -0.07204676 | -0.07204676 | -0.07204676 | -0.06802532 | -0.06802532 | -0.06802532 | -0.06802532 | -0.06802532 | -0.06802532 | -0.06802532 | -0.06802532 | -0.06802532 | -0.06802532 | -0.06802532 | -0.06802532 | -0.06802532 | -0.06802532 | 0.07366256 | 0.07366256 | 0.07366256 | 0.07366256 | 0.07366256 | 0.07366256 | 0.07366256 | 0.07366256 | 0.07366256 | 0.07366256 | 0.07366256 | 0.07366256 | 0.07366256 | -0.1428837 | -0.1428837 | -0.1428837 | -0.1428837 | -0.1428837 | -0.1428837 | -0.1428837 | -0.1428837 | -0.1428837 | -0.1428837 | -0.1428837 | -0.1428837 | -0.1428837 | -0.1428837 | 0.08005519 | 0.08005519 | 0.08005519 | 0.08005519 | 0.08005519 | 0.08005519 | 0.08005519 | 0.08005519 | 0.08005519 | 0.08005519 | 0.08005519 | 0.08005519 | 0.08005519 | 0.08005519 | 0.08005519 | 0.017079 | 0.017079 | 0.017079 | 0.017079 | 0.017079 | 0.017079 | 0.017079 | 0.017079 | 0.017079 | 0.017079 | 0.017079 | 0.017079 | 0.017079 | 0.017079 | -0.01346719 | -0.01346719 | -0.01346719 | -0.01346719 | -0.01346719 | -0.01346719 | -0.01346719 | -0.01346719 | -0.01346719 | -0.01346719 | -0.01346719 | -0.01346719 | -0.01926184 | -0.01926184 | -0.01926184 | -0.01926184 | -0.01926184 | -0.01926184 | -0.01926184 | -0.01926184 | -0.01926184 | -0.01926184 | -0.01926184 | -0.01926184 | -0.01926184 | -0.01926184 | -0.01926184 | -0.01926184 |  | 2
126 | 3 | 0.3766193 | 9.038864 | -0.03421556 | 9.14151 | 2 to 3 |  | Intercept | 8.982135 | 9.14151 | 13.62085 | 4.40962 | 10.09863 | 10.09863 | 9.275186 | 9.275186 | 7.512601 | 7.512601 | 5.794464 | 5.794464 | 7.628213 | 7.628213 | 9.046317 | 9.046317 | 7.062824 | 7.062824 | 6.687321 | 6.687321 | 10.67281 | 10.67281 | 6.47517 | 6.47517 | 6.47517 | 8.003824 | 8.003824 | 8.003824 | 4.172268 | 4.172268 | 4.172268 | 9.849014 | 9.849014 | 9.849014 | 6.407758 | 6.407758 | 6.407758 | -0.364956 | -0.364956 | -0.364956 | 15.28069 | 15.28069 | 15.28069 | 6.156849 | 6.156849 | 6.156849 | 6.156849 | 11.25356 | 11.25356 | 11.25356 | 11.25356 | 11.25356 | 7.09823 | 7.09823 | 7.09823 | 7.09823 | 7.09823 | 7.09823 | 7.09823 | 7.09823 | 7.09823 | 7.09823 | 7.09823 | 7.09823 | 7.09823 | 7.09823 | 7.899806 | 7.899806 | 7.899806 | 7.899806 | 7.899806 | 7.899806 | 7.899806 | 7.899806 | 7.899806 | 7.899806 | 7.899806 | 7.899806 | 7.899806 | 7.899806 | 10.44768 | 10.44768 | 10.44768 | 10.44768 | 10.44768 | 10.44768 | 10.44768 | 10.44768 | 10.44768 | 10.44768 | 10.44768 | 10.44768 | 10.44768 | 10.44768 | 10.44768 | 10.06162 | 10.06162 | 10.06162 | 10.06162 | 10.06162 | 10.06162 | 10.06162 | 10.06162 | 10.06162 | 10.06162 | 10.06162 | 10.06162 | 10.06162 | 10.06162 | -5.524048 | -5.524048 | -5.524048 | -5.524048 | -5.524048 | -5.524048 | -5.524048 | -5.524048 | -5.524048 | -5.524048 | -5.524048 | -5.524048 | -5.524048 | 21.11115 | 21.11115 | 21.11115 | 21.11115 | 21.11115 | 21.11115 | 21.11115 | 21.11115 | 21.11115 | 21.11115 | 21.11115 | 21.11115 | 21.11115 | 21.11115 | -9.431486 | -9.431486 | -9.431486 | -9.431486 | -9.431486 | -9.431486 | -9.431486 | -9.431486 | -9.431486 | -9.431486 | -9.431486 | -9.431486 | -9.431486 | -9.431486 | -9.431486 | 0.1408954 | 0.1408954 | 0.1408954 | 0.1408954 | 0.1408954 | 0.1408954 | 0.1408954 | 0.1408954 | 0.1408954 | 0.1408954 | 0.1408954 | 0.1408954 | 0.1408954 | 0.1408954 | 5.211562 | 5.211562 | 5.211562 | 5.211562 | 5.211562 | 5.211562 | 5.211562 | 5.211562 | 5.211562 | 5.211562 | 5.211562 | 5.211562 | 6.24301 | 6.24301 | 6.24301 | 6.24301 | 6.24301 | 6.24301 | 6.24301 | 6.24301 | 6.24301 | 6.24301 | 6.24301 | 6.24301 | 6.24301 | 6.24301 | 6.24301 | 6.24301 |  | 3
126 | 4 | 0.3129807 | 7.511536 | -1.527327 | 13.62085 | 3 to 4 | 825.9987 | CO2-C | 9.027607 | 9.073079 | 9.038864 | 7.511536 | 8.287015 | 7.924693 | 7.562371 | 7.317683 | 7.072995 | 7.02415 | 6.975305 | 7.082654 | 7.190003 | 7.156295 | 7.122586 | 6.994338 | 6.866089 | 6.854516 | 6.842944 | 6.851134 | 6.859325 | 6.67773 | 6.496136 | 6.497047 | 6.497959 | 6.49887 | 6.440987 | 6.383105 | 6.325222 | 6.399461 | 6.473701 | 6.547941 | 6.444783 | 6.341624 | 6.238465 | 6.233629 | 6.228792 | 6.223955 | 6.397347 | 6.570739 | 6.744132 | 6.535923 | 6.327714 | 6.119506 | 6.118657 | 6.117808 | 6.116959 | 6.116111 | 6.009081 | 5.90205 | 5.79502 | 5.68799 | 5.58096 | 5.552332 | 5.523705 | 5.495077 | 5.466449 | 5.437821 | 5.409194 | 5.380566 | 5.351938 | 5.32331 | 5.294683 | 5.266055 | 5.237427 | 5.208799 | 5.180172 | 5.13958 | 5.098989 | 5.058397 | 5.017806 | 4.977214 | 4.936622 | 4.896031 | 4.855439 | 4.814848 | 4.774256 | 4.733665 | 4.693073 | 4.652482 | 4.61189 | 4.539843 | 4.467796 | 4.39575 | 4.323703 | 4.251656 | 4.179609 | 4.107563 | 4.035516 | 3.963469 | 3.891422 | 3.819376 | 3.747329 | 3.675282 | 3.603235 | 3.531189 | 3.463163 | 3.395138 | 3.327113 | 3.259087 | 3.191062 | 3.123037 | 3.055011 | 2.986986 | 2.918961 | 2.850935 | 2.78291 | 2.714885 | 2.646859 | 2.578834 | 2.652497 | 2.726159 | 2.799822 | 2.873484 | 2.947147 | 3.020809 | 3.094472 | 3.168135 | 3.241797 | 3.31546 | 3.389122 | 3.462785 | 3.536447 | 3.393564 | 3.25068 | 3.107796 | 2.964912 | 2.822029 | 2.679145 | 2.536261 | 2.393377 | 2.250494 | 2.10761 | 1.964726 | 1.821842 | 1.678959 | 1.536075 | 1.61613 | 1.696185 | 1.776241 | 1.856296 | 1.936351 | 2.016406 | 2.096461 | 2.176517 | 2.256572 | 2.336627 | 2.416682 | 2.496737 | 2.576792 | 2.656848 | 2.736903 | 2.753982 | 2.771061 | 2.78814 | 2.805219 | 2.822298 | 2.839377 | 2.856456 | 2.873535 | 2.890614 | 2.907693 | 2.924772 | 2.941851 | 2.95893 | 2.976009 | 2.962542 | 2.949074 | 2.935607 | 2.92214 | 2.908673 | 2.895206 | 2.881738 | 2.868271 | 2.854804 | 2.841337 | 2.82787 | 2.814403 | 2.795141 | 2.775879 | 2.756617 | 2.737355 | 2.718093 | 2.698832 | 2.67957 | 2.660308 | 2.641046 | 2.621784 | 2.602522 | 2.58326 | 2.563999 | 2.544737 | 2.525475 |  | 4
126 | 5 | 0.3452923 | 8.287015 | 0.7754791 | 4.40962 | 4 to 5 | [196 empty] | 39
126 | 7 | 0.3150988 | 7.562371 | -0.3623221 | 10.09863 | 5 to 7 | [196 empty] | 40
126 | 9 | 0.2947081 | 7.072995 | -0.2446879 | 9.275186 | 7 to 9 | [196 empty] | 41
126 | 11 | 0.2906377 | 6.975305 | -0.04884507 | 7.512601 | 9 to 11 | [196 empty] | 42
126 | 13 | 0.2995835 | 7.190003 | 0.1073491 | 5.794464 | 11 to 13 | [196 empty] | 43
126 | 15 | 0.2967744 | 7.122586 | -0.03370843 | 7.628213 | 13 to 15 | [196 empty] | 44
126 | 17 | 0.286087 | 6.866089 | -0.1282487 | 9.046317 | 15 to 17 | [196 empty] | 45
126 | 19 | 0.2851227 | 6.842944 | -0.01157262 | 7.062824 | 17 to 19 | [196 empty] | 46
126 | 21 | 0.2858052 | 6.859325 | 0.008190643 | 6.687321 | 19 to 21 | [196 empty] | 47
126 | 23 | 0.2706723 | 6.496136 | -0.1815947 | 10.67281 | 21 to 23 | [196 empty] | 48
126 | 26 | 0.2707863 | 6.49887 | 0.0009115514 | 6.47517 | 23 to 26 | [196 empty] | 49
126 | 29 | 0.2635509 | 6.325222 | -0.05788283 | 8.003824 | 26 to 29 | [196 empty] | 50
126 | 32 | 0.2728309 | 6.547941 | 0.07423979 | 4.172268 | 29 to 32 | [196 empty] | 51
126 | 35 | 0.2599361 | 6.238465 | -0.1031585 | 9.849014 | 32 to 35 | [196 empty] | 52
126 | 38 | 0.2593314 | 6.223955 | -0.004836942 | 6.407758 | 35 to 38 | [196 empty] | 53
126 | 41 | 0.2810055 | 6.744132 | 0.1733924 | -0.364956 | 38 to 41 | [196 empty] | 54
126 | 44 | 0.2549794 | 6.119506 | -0.2082087 | 15.28069 | 41 to 44 | [196 empty] | 55
126 | 48 | 0.2548379 | 6.116111 | -0.0008487054 | 6.156849 | 44 to 48 | [196 empty] | 56
126 | 53 | 0.23254 | 5.58096 | -0.1070301 | 11.25356 | 48 to 53 | [196 empty] | 57
126 | 67 | 0.2158405 | 5.180172 | -0.02862773 | 7.09823 | 53 to 67 | [196 empty] | 58
126 | 81 | 0.1921621 | 4.61189 | -0.04059155 | 7.899806 | 67 to 81 | [196 empty] | 59
126 | 96 | 0.1471329 | 3.531189 | -0.07204676 | 10.44768 | 81 to 96 | [196 empty] | 60
126 | 110 | 0.1074514 | 2.578834 | -0.06802532 | 10.06162 | 96 to 110 | [196 empty] | 61
126 | 123 | 0.147352 | 3.536447 | 0.07366256 | -5.524048 | 110 to 123 | [196 empty] | 62
126 | 137 | 0.06400312 | 1.536075 | -0.1428837 | 21.11115 | 123 to 137 | [196 empty] | 63
126 | 152 | 0.1140376 | 2.736903 | 0.08005519 | -9.431486 | 137 to 152 | [196 empty] | 64
126 | 166 | 0.1240004 | 2.976009 | 0.017079 | 0.1408954 | 152 to 166 | [196 empty] | 65
126 | 178 | 0.1172668 | 2.814403 | -0.01346719 | 5.211562 | 166 to 178 | [196 empty] | 66
126 | 193 | 0.1052281 | 2.525475 | -0.01926184 | 6.24301 | 178 to 193 | [196 empty] | 67
68
131 | 1 | 0.373457 | 8.962967 | [198 empty] | 121 | 69
131 | 2 | 0.4009766 | 9.623437 | 0.6604703 | 8.302497 | 1 to 2 |  | Slope | 0.6604703 | -0.6014677 | -1.129518 | 0.1730469 | -0.448687 | -0.448687 | -0.1025274 | -0.1025274 | -0.001994454 | -0.001994454 | 0.1281248 | 0.1281248 | -0.04406255 | -0.04406255 | -0.138317 | -0.138317 | -0.01225245 | -0.01225245 | 0.02775163 | 0.02775163 | -0.192069 | -0.192069 | 0.008395132 | 0.008395132 | 0.008395132 | -0.07209159 | -0.07209159 | -0.07209159 | 0.06721813 | 0.06721813 | 0.06721813 | -0.0764878 | -0.0764878 | -0.0764878 | -0.03926397 | -0.03926397 | -0.03926397 | 0.1448292 | 0.1448292 | 0.1448292 | -0.1728911 | -0.1728911 | -0.1728911 | -0.0006141471 | -0.0006141471 | -0.0006141471 | -0.0006141471 | -0.1134257 | -0.1134257 | -0.1134257 | -0.1134257 | -0.1134257 | -0.01222106 | -0.01222106 | -0.01222106 | -0.01222106 | -0.01222106 | -0.01222106 | -0.01222106 | -0.01222106 | -0.01222106 | -0.01222106 | -0.01222106 | -0.01222106 | -0.01222106 | -0.01222106 | -0.03725891 | -0.03725891 | -0.03725891 | -0.03725891 | -0.03725891 | -0.03725891 | -0.03725891 | -0.03725891 | -0.03725891 | -0.03725891 | -0.03725891 | -0.03725891 | -0.03725891 | -0.03725891 | -0.01950723 | -0.01950723 | -0.01950723 | -0.01950723 | -0.01950723 | -0.01950723 | -0.01950723 | -0.01950723 | -0.01950723 | -0.01950723 | -0.01950723 | -0.01950723 | -0.01950723 | -0.01950723 | -0.01950723 | -0.08664422 | -0.08664422 | -0.08664422 | -0.08664422 | -0.08664422 | -0.08664422 | -0.08664422 | -0.08664422 | -0.08664422 | -0.08664422 | -0.08664422 | -0.08664422 | -0.08664422 | -0.08664422 | 0.04713708 | 0.04713708 | 0.04713708 | 0.04713708 | 0.04713708 | 0.04713708 | 0.04713708 | 0.04713708 | 0.04713708 | 0.04713708 | 0.04713708 | 0.04713708 | 0.04713708 | -0.01883074 | -0.01883074 | -0.01883074 | -0.01883074 | -0.01883074 | -0.01883074 | -0.01883074 | -0.01883074 | -0.01883074 | -0.01883074 | -0.01883074 | -0.01883074 | -0.01883074 | -0.01883074 | -0.07514168 | -0.07514168 | -0.07514168 | -0.07514168 | -0.07514168 | -0.07514168 | -0.07514168 | -0.07514168 | -0.07514168 | -0.07514168 | -0.07514168 | -0.07514168 | -0.07514168 | -0.07514168 | -0.07514168 | 0.03510151 | 0.03510151 | 0.03510151 | 0.03510151 | 0.03510151 | 0.03510151 | 0.03510151 | 0.03510151 | 0.03510151 | 0.03510151 | 0.03510151 | 0.03510151 | 0.03510151 | 0.03510151 | 0.005426927 | 0.005426927 | 0.005426927 | 0.005426927 | 0.005426927 | 0.005426927 | 0.005426927 | 0.005426927 | 0.005426927 | 0.005426927 | 0.005426927 | 0.005426927 | -0.0308267 | -0.0308267 | -0.0308267 | -0.0308267 | -0.0308267 | -0.0308267 | -0.0308267 | -0.0308267 | -0.0308267 | -0.0308267 | -0.0308267 | -0.0308267 | -0.0308267 | -0.0308267 | -0.0308267 | -0.0308267 |  | 2
131 | 3 | 0.3759154 | 9.02197 | -0.6014677 | 10.82637 | 2 to 3 |  | Intercept | 8.302497 | 10.82637 | 12.41052 | 7.200264 | 10.30893 | 10.30893 | 7.885817 | 7.885817 | 6.98102 | 6.98102 | 5.549708 | 5.549708 | 7.788143 | 7.788143 | 9.201961 | 9.201961 | 7.058863 | 7.058863 | 6.298785 | 6.298785 | 10.91502 | 10.91502 | 6.304344 | 6.304344 | 6.304344 | 8.396998 | 8.396998 | 8.396998 | 4.357017 | 4.357017 | 4.357017 | 8.955606 | 8.955606 | 8.955606 | 7.652772 | 7.652772 | 7.652772 | 0.6572333 | 0.6572333 | 0.6572333 | 13.68376 | 13.68376 | 13.68376 | 6.103578 | 6.103578 | 6.103578 | 6.103578 | 11.51853 | 11.51853 | 11.51853 | 11.51853 | 11.51853 | 6.154687 | 6.154687 | 6.154687 | 6.154687 | 6.154687 | 6.154687 | 6.154687 | 6.154687 | 6.154687 | 6.154687 | 6.154687 | 6.154687 | 6.154687 | 6.154687 | 7.832223 | 7.832223 | 7.832223 | 7.832223 | 7.832223 | 7.832223 | 7.832223 | 7.832223 | 7.832223 | 7.832223 | 7.832223 | 7.832223 | 7.832223 | 7.832223 | 6.394337 | 6.394337 | 6.394337 | 6.394337 | 6.394337 | 6.394337 | 6.394337 | 6.394337 | 6.394337 | 6.394337 | 6.394337 | 6.394337 | 6.394337 | 6.394337 | 6.394337 | 12.83949 | 12.83949 | 12.83949 | 12.83949 | 12.83949 | 12.83949 | 12.83949 | 12.83949 | 12.83949 | 12.83949 | 12.83949 | 12.83949 | 12.83949 | 12.83949 | -1.876456 | -1.876456 | -1.876456 | -1.876456 | -1.876456 | -1.876456 | -1.876456 | -1.876456 | -1.876456 | -1.876456 | -1.876456 | -1.876456 | -1.876456 | 6.237587 | 6.237587 | 6.237587 | 6.237587 | 6.237587 | 6.237587 | 6.237587 | 6.237587 | 6.237587 | 6.237587 | 6.237587 | 6.237587 | 6.237587 | 6.237587 | 13.95219 | 13.95219 | 13.95219 | 13.95219 | 13.95219 | 13.95219 | 13.95219 | 13.95219 | 13.95219 | 13.95219 | 13.95219 | 13.95219 | 13.95219 | 13.95219 | 13.95219 | -2.804779 | -2.804779 | -2.804779 | -2.804779 | -2.804779 | -2.804779 | -2.804779 | -2.804779 | -2.804779 | -2.804779 | -2.804779 | -2.804779 | -2.804779 | -2.804779 | 2.121201 | 2.121201 | 2.121201 | 2.121201 | 2.121201 | 2.121201 | 2.121201 | 2.121201 | 2.121201 | 2.121201 | 2.121201 | 2.121201 | 8.574346 | 8.574346 | 8.574346 | 8.574346 | 8.574346 | 8.574346 | 8.574346 | 8.574346 | 8.574346 | 8.574346 | 8.574346 | 8.574346 | 8.574346 | 8.574346 | 8.574346 | 8.574346 |  | 3
131 | 4 | 0.3288522 | 7.892452 | -1.129518 | 12.41052 | 3 to 4 | 891.2293 | CO2-C | 8.962967 | 9.623437 | 9.02197 | 7.892452 | 8.065499 | 7.616812 | 7.168125 | 7.065597 | 6.96307 | 6.961075 | 6.959081 | 7.087206 | 7.21533 | 7.171268 | 7.127205 | 6.988888 | 6.850571 | 6.838319 | 6.826066 | 6.853818 | 6.88157 | 6.689501 | 6.497432 | 6.505827 | 6.514222 | 6.522617 | 6.450525 | 6.378434 | 6.306342 | 6.37356 | 6.440778 | 6.507997 | 6.431509 | 6.355021 | 6.278533 | 6.239269 | 6.200005 | 6.160741 | 6.30557 | 6.4504 | 6.595229 | 6.422338 | 6.249447 | 6.076556 | 6.075941 | 6.075327 | 6.074713 | 6.074099 | 5.960673 | 5.847248 | 5.733822 | 5.620396 | 5.506971 | 5.494749 | 5.482528 | 5.470307 | 5.458086 | 5.445865 | 5.433644 | 5.421423 | 5.409202 | 5.396981 | 5.38476 | 5.372539 | 5.360318 | 5.348097 | 5.335876 | 5.298617 | 5.261358 | 5.224099 | 5.18684 | 5.149581 | 5.112322 | 5.075063 | 5.037804 | 5.000545 | 4.963287 | 4.926028 | 4.888769 | 4.85151 | 4.814251 | 4.794744 | 4.775236 | 4.755729 | 4.736222 | 4.716715 | 4.697208 | 4.6777 | 4.658193 | 4.638686 | 4.619179 | 4.599671 | 4.580164 | 4.560657 | 4.54115 | 4.521642 | 4.434998 | 4.348354 | 4.26171 | 4.175066 | 4.088421 | 4.001777 | 3.915133 | 3.828489 | 3.741844 | 3.6552 | 3.568556 | 3.481912 | 3.395268 | 3.308623 | 3.35576 | 3.402898 | 3.450035 | 3.497172 | 3.544309 | 3.591446 | 3.638583 | 3.68572 | 3.732857 | 3.779994 | 3.827131 | 3.874268 | 3.921405 | 3.902575 | 3.883744 | 3.864913 | 3.846082 | 3.827252 | 3.808421 | 3.78959 | 3.770759 | 3.751929 | 3.733098 | 3.714267 | 3.695437 | 3.676606 | 3.657775 | 3.582633 | 3.507492 | 3.43235 | 3.357208 | 3.282067 | 3.206925 | 3.131783 | 3.056642 | 2.9815 | 2.906358 | 2.831217 | 2.756075 | 2.680933 | 2.605792 | 2.53065 | 2.565751 | 2.600853 | 2.635954 | 2.671056 | 2.706157 | 2.741259 | 2.77636 | 2.811462 | 2.846563 | 2.881665 | 2.916766 | 2.951868 | 2.986969 | 3.022071 | 3.027498 | 3.032925 | 3.038352 | 3.043779 | 3.049206 | 3.054632 | 3.060059 | 3.065486 | 3.070913 | 3.07634 | 3.081767 | 3.087194 | 3.056367 | 3.025541 | 2.994714 | 2.963887 | 2.933061 | 2.902234 | 2.871407 | 2.84058 | 2.809754 | 2.778927 | 2.7481 | 2.717274 | 2.686447 | 2.65562 | 2.624794 |  | 4
131 | 5 | 0.3360624 | 8.065499 | 0.1730469 | 7.200264 | 4 to 5 | [196 empty] | 73
131 | 7 | 0.2986719 | 7.168125 | -0.448687 | 10.30893 | 5 to 7 | [196 empty] | 74
131 | 9 | 0.2901279 | 6.96307 | -0.1025274 | 7.885817 | 7 to 9 | [196 empty] | 75
131 | 11 | 0.2899617 | 6.959081 | -0.001994454 | 6.98102 | 9 to 11 | [196 empty] | 76
131 | 13 | 0.3006388 | 7.21533 | 0.1281248 | 5.549708 | 11 to 13 | [196 empty] | 77
131 | 15 | 0.2969669 | 7.127205 | -0.04406255 | 7.788143 | 13 to 15 | [196 empty] | 78
131 | 17 | 0.2854405 | 6.850571 | -0.138317 | 9.201961 | 15 to 17 | [196 empty] | 79
131 | 19 | 0.2844194 | 6.826066 | -0.01225245 | 7.058863 | 17 to 19 | [196 empty] | 80
131 | 21 | 0.2867321 | 6.88157 | 0.02775163 | 6.298785 | 19 to 21 | [196 empty] | 81
131 | 23 | 0.2707263 | 6.497432 | -0.192069 | 10.91502 | 21 to 23 | [196 empty] | 82
131 | 26 | 0.2717757 | 6.522617 | 0.008395132 | 6.304344 | 23 to 26 | [196 empty] | 83
131 | 29 | 0.2627643 | 6.306342 | -0.07209159 | 8.396998 | 26 to 29 | [196 empty] | 84
131 | 32 | 0.2711665 | 6.507997 | 0.06721813 | 4.357017 | 29 to 32 | [196 empty] | 85
131 | 35 | 0.2616056 | 6.278533 | -0.0764878 | 8.955606 | 32 to 35 | [196 empty] | 86
131 | 38 | 0.2566976 | 6.160741 | -0.03926397 | 7.652772 | 35 to 38 | [196 empty] | 87
131 | 41 | 0.2748012 | 6.595229 | 0.1448292 | 0.6572333 | 38 to 41 | [196 empty] | 88
131 | 44 | 0.2531898 | 6.076556 | -0.1728911 | 13.68376 | 41 to 44 | [196 empty] | 89
131 | 48 | 0.2530875 | 6.074099 | -0.0006141471 | 6.103578 | 44 to 48 | [196 empty] | 90
131 | 53 | 0.2294571 | 5.506971 | -0.1134257 | 11.51853 | 48 to 53 | [196 empty] | 91
131 | 67 | 0.2223282 | 5.335876 | -0.01222106 | 6.154687 | 53 to 67 | [196 empty] | 92
131 | 81 | 0.2005938 | 4.814251 | -0.03725891 | 7.832223 | 67 to 81 | [196 empty] | 93
131 | 96 | 0.1884018 | 4.521642 | -0.01950723 | 6.394337 | 81 to 96 | [196 empty] | 94
131 | 110 | 0.1378593 | 3.308623 | -0.08664422 | 12.83949 | 96 to 110 | [196 empty] | 95
131 | 123 | 0.1633919 | 3.921405 | 0.04713708 | -1.876456 | 110 to 123 | [196 empty] | 96
131 | 137 | 0.1524073 | 3.657775 | -0.01883074 | 6.237587 | 123 to 137 | [196 empty] | 97
131 | 152 | 0.1054437 | 2.53065 | -0.07514168 | 13.95219 | 137 to 152 | [196 empty] | 98
131 | 166 | 0.1259196 | 3.022071 | 0.03510151 | -2.804779 | 152 to 166 | [196 empty] | 99
131 | 178 | 0.1286331 | 3.087194 | 0.005426927 | 2.121201 | 166 to 178 | [196 empty] | 100
131 | 193 | 0.1093664 | 2.624794 | -0.0308267 | 8.574346 | 178 to 193 | [196 empty] | 101
5 | [202 empty] | 102
136 | 1 | 0.4347323 | 10.43358 | [198 empty] | 121 | 103
136 | 2 | 0.3997036 | 9.592887 | -0.8406886 | 11.27426 | 1 to 2 |  | Slope | -0.8406886 | 2.184593 | -3.184965 | 0.1045967 | -0.4003511 | -0.4003511 | -0.109897 | -0.109897 | -0.094161 | -0.094161 | 0.04565282 | 0.04565282 | -0.07845018 | -0.07845018 | -0.1909158 | -0.1909158 | 0.09491692 | 0.09491692 | 0.0400314 | 0.0400314 | -0.2147456 | -0.2147456 | -0.02112122 | -0.02112122 | -0.02112122 | 0.06804984 | 0.06804984 | 0.06804984 | 0.04559109 | 0.04559109 | 0.04559109 | -0.08188385 | -0.08188385 | -0.08188385 | -0.06777488 | -0.06777488 | -0.06777488 | 0.1703598 | 0.1703598 | 0.1703598 | -0.2328667 | -0.2328667 | -0.2328667 | 0.007595925 | 0.007595925 | 0.007595925 | 0.007595925 | -0.1221359 | -0.1221359 | -0.1221359 | -0.1221359 | -0.1221359 | -0.02228889 | -0.02228889 | -0.02228889 | -0.02228889 | -0.02228889 | -0.02228889 | -0.02228889 | -0.02228889 | -0.02228889 | -0.02228889 | -0.02228889 | -0.02228889 | -0.02228889 | -0.02228889 | -0.06649946 | -0.06649946 | -0.06649946 | -0.06649946 | -0.06649946 | -0.06649946 | -0.06649946 | -0.06649946 | -0.06649946 | -0.06649946 | -0.06649946 | -0.06649946 | -0.06649946 | -0.06649946 | -0.053888 | -0.053888 | -0.053888 | -0.053888 | -0.053888 | -0.053888 | -0.053888 | -0.053888 | -0.053888 | -0.053888 | -0.053888 | -0.053888 | -0.053888 | -0.053888 | -0.053888 | -0.05725785 | -0.05725785 | -0.05725785 | -0.05725785 | -0.05725785 | -0.05725785 | -0.05725785 | -0.05725785 | -0.05725785 | -0.05725785 | -0.05725785 | -0.05725785 | -0.05725785 | -0.05725785 | 0.07491096 | 0.07491096 | 0.07491096 | 0.07491096 | 0.07491096 | 0.07491096 | 0.07491096 | 0.07491096 | 0.07491096 | 0.07491096 | 0.07491096 | 0.07491096 | 0.07491096 | -0.01343561 | -0.01343561 | -0.01343561 | -0.01343561 | -0.01343561 | -0.01343561 | -0.01343561 | -0.01343561 | -0.01343561 | -0.01343561 | -0.01343561 | -0.01343561 | -0.01343561 | -0.01343561 | -0.04613339 | -0.04613339 | -0.04613339 | -0.04613339 | -0.04613339 | -0.04613339 | -0.04613339 | -0.04613339 | -0.04613339 | -0.04613339 | -0.04613339 | -0.04613339 | -0.04613339 | -0.04613339 | -0.04613339 | -0.01217516 | -0.01217516 | -0.01217516 | -0.01217516 | -0.01217516 | -0.01217516 | -0.01217516 | -0.01217516 | -0.01217516 | -0.01217516 | -0.01217516 | -0.01217516 | -0.01217516 | -0.01217516 | 0.01262654 | 0.01262654 | 0.01262654 | 0.01262654 | 0.01262654 | 0.01262654 | 0.01262654 | 0.01262654 | 0.01262654 | 0.01262654 | 0.01262654 | 0.01262654 | -0.0116909 | -0.0116909 | -0.0116909 | -0.0116909 | -0.0116909 | -0.0116909 | -0.0116909 | -0.0116909 | -0.0116909 | -0.0116909 | -0.0116909 | -0.0116909 | -0.0116909 | -0.0116909 | -0.0116909 | -0.0116909 |  | 2
136 | 3 | 0.4907283 | 11.77748 | 2.184593 | 5.2237 | 2 to 3 |  | Intercept | 11.27426 | 5.2237 | 21.33238 | 8.174128 | 10.69887 | 10.69887 | 8.665689 | 8.665689 | 8.524064 | 8.524064 | 6.986112 | 6.986112 | 8.599452 | 8.599452 | 10.28644 | 10.28644 | 5.42728 | 5.42728 | 6.470104 | 6.470104 | 11.82042 | 11.82042 | 7.367061 | 7.367061 | 7.367061 | 5.048613 | 5.048613 | 5.048613 | 5.699917 | 5.699917 | 5.699917 | 9.779115 | 9.779115 | 9.779115 | 9.285301 | 9.285301 | 9.285301 | 0.236184 | 0.236184 | 0.236184 | 16.76847 | 16.76847 | 16.76847 | 6.188114 | 6.188114 | 6.188114 | 6.188114 | 12.41524 | 12.41524 | 12.41524 | 12.41524 | 12.41524 | 7.12335 | 7.12335 | 7.12335 | 7.12335 | 7.12335 | 7.12335 | 7.12335 | 7.12335 | 7.12335 | 7.12335 | 7.12335 | 7.12335 | 7.12335 | 7.12335 | 10.08546 | 10.08546 | 10.08546 | 10.08546 | 10.08546 | 10.08546 | 10.08546 | 10.08546 | 10.08546 | 10.08546 | 10.08546 | 10.08546 | 10.08546 | 10.08546 | 9.06393 | 9.06393 | 9.06393 | 9.06393 | 9.06393 | 9.06393 | 9.06393 | 9.06393 | 9.06393 | 9.06393 | 9.06393 | 9.06393 | 9.06393 | 9.06393 | 9.06393 | 9.387436 | 9.387436 | 9.387436 | 9.387436 | 9.387436 | 9.387436 | 9.387436 | 9.387436 | 9.387436 | 9.387436 | 9.387436 | 9.387436 | 9.387436 | 9.387436 | -5.151133 | -5.151133 | -5.151133 | -5.151133 | -5.151133 | -5.151133 | -5.151133 | -5.151133 | -5.151133 | -5.151133 | -5.151133 | -5.151133 | -5.151133 | 5.715494 | 5.715494 | 5.715494 | 5.715494 | 5.715494 | 5.715494 | 5.715494 | 5.715494 | 5.715494 | 5.715494 | 5.715494 | 5.715494 | 5.715494 | 5.715494 | 10.19509 | 10.19509 | 10.19509 | 10.19509 | 10.19509 | 10.19509 | 10.19509 | 10.19509 | 10.19509 | 10.19509 | 10.19509 | 10.19509 | 10.19509 | 10.19509 | 10.19509 | 5.03344 | 5.03344 | 5.03344 | 5.03344 | 5.03344 | 5.03344 | 5.03344 | 5.03344 | 5.03344 | 5.03344 | 5.03344 | 5.03344 | 5.03344 | 5.03344 | 0.9163566 | 0.9163566 | 0.9163566 | 0.9163566 | 0.9163566 | 0.9163566 | 0.9163566 | 0.9163566 | 0.9163566 | 0.9163566 | 0.9163566 | 0.9163566 | 5.244861 | 5.244861 | 5.244861 | 5.244861 | 5.244861 | 5.244861 | 5.244861 | 5.244861 | 5.244861 | 5.244861 | 5.244861 | 5.244861 | 5.244861 | 5.244861 | 5.244861 | 5.244861 |  | 3
136 | 4 | 0.3580215 | 8.592515 | -3.184965 | 21.33238 | 3 to 4 | 932.2693 | CO2-C | 10.43358 | 9.592887 | 11.77748 | 8.592515 | 8.697112 | 8.296761 | 7.89641 | 7.786513 | 7.676616 | 7.582455 | 7.488294 | 7.533946 | 7.579599 | 7.501149 | 7.422699 | 7.231783 | 7.040867 | 7.135784 | 7.230701 | 7.270732 | 7.310764 | 7.096018 | 6.881273 | 6.860151 | 6.83903 | 6.817909 | 6.885959 | 6.954009 | 7.022058 | 7.06765 | 7.113241 | 7.158832 | 7.076948 | 6.995064 | 6.91318 | 6.845405 | 6.77763 | 6.709855 | 6.880215 | 7.050575 | 7.220935 | 6.988068 | 6.755201 | 6.522335 | 6.529931 | 6.537526 | 6.545122 | 6.552718 | 6.430582 | 6.308447 | 6.186311 | 6.064175 | 5.942039 | 5.91975 | 5.897461 | 5.875172 | 5.852883 | 5.830594 | 5.808305 | 5.786017 | 5.763728 | 5.741439 | 5.71915 | 5.696861 | 5.674572 | 5.652283 | 5.629994 | 5.563495 | 5.496995 | 5.430496 | 5.363997 | 5.297497 | 5.230998 | 5.164498 | 5.097999 | 5.031499 | 4.965 | 4.8985 | 4.832001 | 4.765501 | 4.699002 | 4.645114 | 4.591226 | 4.537338 | 4.48345 | 4.429562 | 4.375674 | 4.321786 | 4.267898 | 4.21401 | 4.160122 | 4.106234 | 4.052346 | 3.998458 | 3.94457 | 3.890682 | 3.833424 | 3.776166 | 3.718908 | 3.661651 | 3.604393 | 3.547135 | 3.489877 | 3.432619 | 3.375361 | 3.318103 | 3.260846 | 3.203588 | 3.14633 | 3.089072 | 3.163983 | 3.238894 | 3.313805 | 3.388716 | 3.463627 | 3.538538 | 3.613449 | 3.68836 | 3.763271 | 3.838182 | 3.913093 | 3.988004 | 4.062915 | 4.049479 | 4.036043 | 4.022608 | 4.009172 | 3.995736 | 3.982301 | 3.968865 | 3.95543 | 3.941994 | 3.928558 | 3.915123 | 3.901687 | 3.888252 | 3.874816 | 3.828683 | 3.782549 | 3.736416 | 3.690282 | 3.644149 | 3.598016 | 3.551882 | 3.505749 | 3.459615 | 3.413482 | 3.367349 | 3.321215 | 3.275082 | 3.228948 | 3.182815 | 3.17064 | 3.158465 | 3.14629 | 3.134114 | 3.121939 | 3.109764 | 3.097589 | 3.085414 | 3.073239 | 3.061063 | 3.048888 | 3.036713 | 3.024538 | 3.012363 | 3.024989 | 3.037616 | 3.050242 | 3.062869 | 3.075495 | 3.088122 | 3.100749 | 3.113375 | 3.126002 | 3.138628 | 3.151255 | 3.163881 | 3.15219 | 3.140499 | 3.128809 | 3.117118 | 3.105427 | 3.093736 | 3.082045 | 3.070354 | 3.058663 | 3.046972 | 3.035281 | 3.023591 | 3.0119 | 3.000209 | 2.988518 |  | 4
136 | 5 | 0.3623797 | 8.697112 | 0.1045967 | 8.174128 | 4 to 5 | [196 empty] | 107
136 | 7 | 0.3290171 | 7.89641 | -0.4003511 | 10.69887 | 5 to 7 | [196 empty] | 108
136 | 9 | 0.319859 | 7.676616 | -0.109897 | 8.665689 | 7 to 9 | [196 empty] | 109
136 | 11 | 0.3120122 | 7.488294 | -0.094161 | 8.524064 | 9 to 11 | [196 empty] | 110
136 | 13 | 0.3158166 | 7.579599 | 0.04565282 | 6.986112 | 11 to 13 | [196 empty] | 111
136 | 15 | 0.3092791 | 7.422699 | -0.07845018 | 8.599452 | 13 to 15 | [196 empty] | 112
136 | 17 | 0.2933695 | 7.040867 | -0.1909158 | 10.28644 | 15 to 17 | [196 empty] | 113
136 | 19 | 0.3012792 | 7.230701 | 0.09491692 | 5.42728 | 17 to 19 | [196 empty] | 114
136 | 21 | 0.3046152 | 7.310764 | 0.0400314 | 6.470104 | 19 to 21 | [196 empty] | 115
136 | 23 | 0.2867197 | 6.881273 | -0.2147456 | 11.82042 | 21 to 23 | [196 empty] | 116
136 | 26 | 0.2840795 | 6.817909 | -0.02112122 | 7.367061 | 23 to 26 | [196 empty] | 117
136 | 29 | 0.2925858 | 7.022058 | 0.06804984 | 5.048613 | 26 to 29 | [196 empty] | 118
136 | 32 | 0.2982847 | 7.158832 | 0.04559109 | 5.699917 | 29 to 32 | [196 empty] | 119
136 | 35 | 0.2880492 | 6.91318 | -0.08188385 | 9.779115 | 32 to 35 | [196 empty] | 120
136 | 38 | 0.2795773 | 6.709855 | -0.06777488 | 9.285301 | 35 to 38 | [196 empty] | 121
136 | 41 | 0.3008723 | 7.220935 | 0.1703598 | 0.236184 | 38 to 41 | [196 empty] | 122
136 | 44 | 0.2717639 | 6.522335 | -0.2328667 | 16.76847 | 41 to 44 | [196 empty] | 123
136 | 48 | 0.2730299 | 6.552718 | 0.007595925 | 6.188114 | 44 to 48 | [196 empty] | 124
136 | 53 | 0.247585 | 5.942039 | -0.1221359 | 12.41524 | 48 to 53 | [196 empty] | 125
136 | 67 | 0.2345831 | 5.629994 | -0.02228889 | 7.12335 | 53 to 67 | [196 empty] | 126
136 | 81 | 0.1957917 | 4.699002 | -0.06649946 | 10.08546 | 67 to 81 | [196 empty] | 127
136 | 96 | 0.1621118 | 3.890682 | -0.053888 | 9.06393 | 81 to 96 | [196 empty] | 128
136 | 110 | 0.1287113 | 3.089072 | -0.05725785 | 9.387436 | 96 to 110 | [196 empty] | 129
136 | 123 | 0.1692881 | 4.062915 | 0.07491096 | -5.151133 | 110 to 123 | [196 empty] | 130
136 | 137 | 0.1614507 | 3.874816 | -0.01343561 | 5.715494 | 123 to 137 | [196 empty] | 131
136 | 152 | 0.1326173 | 3.182815 | -0.04613339 | 10.19509 | 137 to 152 | [196 empty] | 132
136 | 166 | 0.1255151 | 3.012363 | -0.01217516 | 5.03344 | 152 to 166 | [196 empty] | 133
136 | 178 | 0.1318284 | 3.163881 | 0.01262654 | 0.9163566 | 166 to 178 | [196 empty] | 134
136 | 193 | 0.1245216 | 2.988518 | -0.0116909 | 5.244861 | 178 to 193 | [196 empty] | 135
10 | [202 empty] | 136
122 | 1 | 0.3993462 | 9.584308 | [198 empty] | 121 | 1
122 | 2 | 0.3840683 | 9.21764 | -0.3666681 | 9.950976 | 1 to 2 |  | Slope | -0.3666681 | 0.1442342 | -1.275852 | 0.3012238 | -0.02874692 | -0.02874692 | -0.4807305 | -0.4807305 | -0.08506186 | -0.08506186 | 0.07586528 | 0.07586528 | -0.04777439 | -0.04777439 | -0.1288473 | -0.1288473 | 0.1103679 | 0.1103679 | 0.0391276 | 0.0391276 | -0.2222002 | -0.2222002 | -0.119995 | -0.119995 | -0.119995 | 0.03289643 | 0.03289643 | 0.03289643 | 0.1201131 | 0.1201131 | 0.1201131 | -0.08047333 | -0.08047333 | -0.08047333 | -0.03596515 | -0.03596515 | -0.03596515 | 0.2027819 | 0.2027819 | 0.2027819 | -0.2218509 | -0.2218509 | -0.2218509 | -0.01045529 | -0.01045529 | -0.01045529 | -0.01045529 | -0.1150451 | -0.1150451 | -0.1150451 | -0.1150451 | -0.1150451 | -0.02409874 | -0.02409874 | -0.02409874 | -0.02409874 | -0.02409874 | -0.02409874 | -0.02409874 | -0.02409874 | -0.02409874 | -0.02409874 | -0.02409874 | -0.02409874 | -0.02409874 | -0.02409874 | -0.05156358 | -0.05156358 | -0.05156358 | -0.05156358 | -0.05156358 | -0.05156358 | -0.05156358 | -0.05156358 | -0.05156358 | -0.05156358 | -0.05156358 | -0.05156358 | -0.05156358 | -0.05156358 | -0.07649657 | -0.07649657 | -0.07649657 | -0.07649657 | -0.07649657 | -0.07649657 | -0.07649657 | -0.07649657 | -0.07649657 | -0.07649657 | -0.07649657 | -0.07649657 | -0.07649657 | -0.07649657 | -0.07649657 | -0.05691489 | -0.05691489 | -0.05691489 | -0.05691489 | -0.05691489 | -0.05691489 | -0.05691489 | -0.05691489 | -0.05691489 | -0.05691489 | -0.05691489 | -0.05691489 | -0.05691489 | -0.05691489 | 0.06440398 | 0.06440398 | 0.06440398 | 0.06440398 | 0.06440398 | 0.06440398 | 0.06440398 | 0.06440398 | 0.06440398 | 0.06440398 | 0.06440398 | 0.06440398 | 0.06440398 | -0.02366321 | -0.02366321 | -0.02366321 | -0.02366321 | -0.02366321 | -0.02366321 | -0.02366321 | -0.02366321 | -0.02366321 | -0.02366321 | -0.02366321 | -0.02366321 | -0.02366321 | -0.02366321 | -0.02795452 | -0.02795452 | -0.02795452 | -0.02795452 | -0.02795452 | -0.02795452 | -0.02795452 | -0.02795452 | -0.02795452 | -0.02795452 | -0.02795452 | -0.02795452 | -0.02795452 | -0.02795452 | -0.02795452 | -0.0118933 | -0.0118933 | -0.0118933 | -0.0118933 | -0.0118933 | -0.0118933 | -0.0118933 | -0.0118933 | -0.0118933 | -0.0118933 | -0.0118933 | -0.0118933 | -0.0118933 | -0.0118933 | -0.003376418 | -0.003376418 | -0.003376418 | -0.003376418 | -0.003376418 | -0.003376418 | -0.003376418 | -0.003376418 | -0.003376418 | -0.003376418 | -0.003376418 | -0.003376418 | -0.01875795 | -0.01875795 | -0.01875795 | -0.01875795 | -0.01875795 | -0.01875795 | -0.01875795 | -0.01875795 | -0.01875795 | -0.01875795 | -0.01875795 | -0.01875795 | -0.01875795 | -0.01875795 | -0.01875795 | -0.01875795 |  | 2
122 | 3 | 0.3900781 | 9.361874 | 0.1442342 | 8.929171 | 2 to 3 |  | Intercept | 9.950976 | 8.929171 | 13.18943 | 6.881126 | 8.53098 | 8.53098 | 11.69486 | 11.69486 | 8.133847 | 8.133847 | 6.363649 | 6.363649 | 7.970964 | 7.970964 | 9.187058 | 9.187058 | 5.1204 | 5.1204 | 6.473965 | 6.473965 | 11.96185 | 11.96185 | 9.611131 | 9.611131 | 9.611131 | 5.635952 | 5.635952 | 5.635952 | 3.106668 | 3.106668 | 3.106668 | 9.525435 | 9.525435 | 9.525435 | 7.967648 | 7.967648 | 7.967648 | -1.104739 | -1.104739 | -1.104739 | 16.3052 | 16.3052 | 16.3052 | 7.003799 | 7.003799 | 7.003799 | 7.003799 | 12.02411 | 12.02411 | 12.02411 | 12.02411 | 12.02411 | 7.203953 | 7.203953 | 7.203953 | 7.203953 | 7.203953 | 7.203953 | 7.203953 | 7.203953 | 7.203953 | 7.203953 | 7.203953 | 7.203953 | 7.203953 | 7.203953 | 9.044097 | 9.044097 | 9.044097 | 9.044097 | 9.044097 | 9.044097 | 9.044097 | 9.044097 | 9.044097 | 9.044097 | 9.044097 | 9.044097 | 9.044097 | 9.044097 | 11.06367 | 11.06367 | 11.06367 | 11.06367 | 11.06367 | 11.06367 | 11.06367 | 11.06367 | 11.06367 | 11.06367 | 11.06367 | 11.06367 | 11.06367 | 11.06367 | 11.06367 | 9.183828 | 9.183828 | 9.183828 | 9.183828 | 9.183828 | 9.183828 | 9.183828 | 9.183828 | 9.183828 | 9.183828 | 9.183828 | 9.183828 | 9.183828 | 9.183828 | -4.161248 | -4.161248 | -4.161248 | -4.161248 | -4.161248 | -4.161248 | -4.161248 | -4.161248 | -4.161248 | -4.161248 | -4.161248 | -4.161248 | -4.161248 | 6.671017 | 6.671017 | 6.671017 | 6.671017 | 6.671017 | 6.671017 | 6.671017 | 6.671017 | 6.671017 | 6.671017 | 6.671017 | 6.671017 | 6.671017 | 6.671017 | 7.258926 | 7.258926 | 7.258926 | 7.258926 | 7.258926 | 7.258926 | 7.258926 | 7.258926 | 7.258926 | 7.258926 | 7.258926 | 7.258926 | 7.258926 | 7.258926 | 7.258926 | 4.81762 | 4.81762 | 4.81762 | 4.81762 | 4.81762 | 4.81762 | 4.81762 | 4.81762 | 4.81762 | 4.81762 | 4.81762 | 4.81762 | 4.81762 | 4.81762 | 3.403818 | 3.403818 | 3.403818 | 3.403818 | 3.403818 | 3.403818 | 3.403818 | 3.403818 | 3.403818 | 3.403818 | 3.403818 | 3.403818 | 6.141731 | 6.141731 | 6.141731 | 6.141731 | 6.141731 | 6.141731 | 6.141731 | 6.141731 | 6.141731 | 6.141731 | 6.141731 | 6.141731 | 6.141731 | 6.141731 | 6.141731 | 6.141731 |  | 3
122 | 4 | 0.3369176 | 8.086021 | -1.275852 | 13.18943 | 3 to 4 | 895.4329 | CO2-C | 9.584308 | 9.21764 | 9.361874 | 8.086021 | 8.387245 | 8.358498 | 8.329751 | 7.849021 | 7.36829 | 7.283229 | 7.198167 | 7.274032 | 7.349897 | 7.302123 | 7.254349 | 7.125501 | 6.996654 | 7.107022 | 7.21739 | 7.256517 | 7.295645 | 7.073445 | 6.851245 | 6.73125 | 6.611255 | 6.491259 | 6.524156 | 6.557052 | 6.589949 | 6.710062 | 6.830175 | 6.950288 | 6.869815 | 6.789341 | 6.708868 | 6.672903 | 6.636938 | 6.600973 | 6.803755 | 7.006537 | 7.209318 | 6.987468 | 6.765617 | 6.543766 | 6.53331 | 6.522855 | 6.5124 | 6.501945 | 6.386899 | 6.271854 | 6.156809 | 6.041764 | 5.926719 | 5.90262 | 5.878522 | 5.854423 | 5.830324 | 5.806225 | 5.782127 | 5.758028 | 5.733929 | 5.70983 | 5.685732 | 5.661633 | 5.637534 | 5.613436 | 5.589337 | 5.537773 | 5.48621 | 5.434646 | 5.383082 | 5.331519 | 5.279955 | 5.228392 | 5.176828 | 5.125265 | 5.073701 | 5.022137 | 4.970574 | 4.91901 | 4.867447 | 4.79095 | 4.714454 | 4.637957 | 4.56146 | 4.484964 | 4.408467 | 4.331971 | 4.255474 | 4.178978 | 4.102481 | 4.025984 | 3.949488 | 3.872991 | 3.796495 | 3.719998 | 3.663083 | 3.606168 | 3.549253 | 3.492339 | 3.435424 | 3.378509 | 3.321594 | 3.264679 | 3.207764 | 3.150849 | 3.093934 | 3.037019 | 2.980105 | 2.92319 | 2.987594 | 3.051998 | 3.116402 | 3.180806 | 3.24521 | 3.309614 | 3.374018 | 3.438422 | 3.502826 | 3.567229 | 3.631633 | 3.696037 | 3.760441 | 3.736778 | 3.713115 | 3.689452 | 3.665789 | 3.642125 | 3.618462 | 3.594799 | 3.571136 | 3.547473 | 3.523809 | 3.500146 | 3.476483 | 3.45282 | 3.429156 | 3.401202 | 3.373247 | 3.345293 | 3.317338 | 3.289384 | 3.261429 | 3.233475 | 3.20552 | 3.177566 | 3.149611 | 3.121657 | 3.093702 | 3.065748 | 3.037793 | 3.009839 | 2.997945 | 2.986052 | 2.974159 | 2.962265 | 2.950372 | 2.938479 | 2.926586 | 2.914692 | 2.902799 | 2.890906 | 2.879012 | 2.867119 | 2.855226 | 2.843332 | 2.839956 | 2.83658 | 2.833203 | 2.829827 | 2.82645 | 2.823074 | 2.819698 | 2.816321 | 2.812945 | 2.809568 | 2.806192 | 2.802815 | 2.784058 | 2.7653 | 2.746542 | 2.727784 | 2.709026 | 2.690268 | 2.67151 | 2.652752 | 2.633994 | 2.615236 | 2.596478 | 2.57772 | 2.558962 | 2.540204 | 2.521446 |  | 4
122 | 5 | 0.3494686 | 8.387245 | 0.3012238 | 6.881126 | 4 to 5 | [196 empty] | 5
122 | 7 | 0.347073 | 8.329751 | -0.02874692 | 8.53098 | 5 to 7 | [196 empty] | 6
122 | 9 | 0.3070121 | 7.36829 | -0.4807305 | 11.69486 | 7 to 9 | [196 empty] | 7
122 | 11 | 0.2999236 | 7.198167 | -0.08506186 | 8.133847 | 9 to 11 | [196 empty] | 8
122 | 13 | 0.3062457 | 7.349897 | 0.07586528 | 6.363649 | 11 to 13 | [196 empty] | 9
122 | 15 | 0.3022645 | 7.254349 | -0.04777439 | 7.970964 | 13 to 15 | [196 empty] | 10
122 | 17 | 0.2915272 | 6.996654 | -0.1288473 | 9.187058 | 15 to 17 | [196 empty] | 11
122 | 19 | 0.3007246 | 7.21739 | 0.1103679 | 5.1204 | 17 to 19 | [196 empty] | 12
122 | 21 | 0.3039852 | 7.295645 | 0.0391276 | 6.473965 | 19 to 21 | [196 empty] | 13
122 | 23 | 0.2854685 | 6.851245 | -0.2222002 | 11.96185 | 21 to 23 | [196 empty] | 14
122 | 26 | 0.2704691 | 6.491259 | -0.119995 | 9.611131 | 23 to 26 | [196 empty] | 15
122 | 29 | 0.2745812 | 6.589949 | 0.03289643 | 5.635952 | 26 to 29 | [196 empty] | 16
122 | 32 | 0.2895953 | 6.950288 | 0.1201131 | 3.106668 | 29 to 32 | [196 empty] | 17
122 | 35 | 0.2795362 | 6.708868 | -0.08047333 | 9.525435 | 32 to 35 | [196 empty] | 18
122 | 38 | 0.2750405 | 6.600973 | -0.03596515 | 7.967648 | 35 to 38 | [196 empty] | 19
122 | 41 | 0.3003883 | 7.209318 | 0.2027819 | -1.104739 | 38 to 41 | [196 empty] | 20
122 | 44 | 0.2726569 | 6.543766 | -0.2218509 | 16.3052 | 41 to 44 | [196 empty] | 21
122 | 48 | 0.2709144 | 6.501945 | -0.01045529 | 7.003799 | 44 to 48 | [196 empty] | 22
122 | 53 | 0.2469466 | 5.926719 | -0.1150451 | 12.02411 | 48 to 53 | [196 empty] | 23
122 | 67 | 0.232889 | 5.589337 | -0.02409874 | 7.203953 | 53 to 67 | [196 empty] | 24
122 | 81 | 0.2028103 | 4.867447 | -0.05156358 | 9.044097 | 67 to 81 | [196 empty] | 25
122 | 96 | 0.1549999 | 3.719998 | -0.07649657 | 11.06367 | 81 to 96 | [196 empty] | 26
122 | 110 | 0.1217996 | 2.92319 | -0.05691489 | 9.183828 | 96 to 110 | [196 empty] | 27
122 | 123 | 0.1566851 | 3.760441 | 0.06440398 | -4.161248 | 110 to 123 | [196 empty] | 28
122 | 137 | 0.1428815 | 3.429156 | -0.02366321 | 6.671017 | 123 to 137 | [196 empty] | 29
122 | 152 | 0.1254099 | 3.009839 | -0.02795452 | 7.258926 | 137 to 152 | [196 empty] | 30
122 | 166 | 0.1184722 | 2.843332 | -0.0118933 | 4.81762 | 152 to 166 | [196 empty] | 31
122 | 178 | 0.116784 | 2.802815 | -0.003376418 | 3.403818 | 166 to 178 | [196 empty] | 32
122 | 193 | 0.1050603 | 2.521446 | -0.01875795 | 6.141731 | 178 to 193 | [196 empty] | 33
122 | [202 empty] | 34
127 | 1 | 0.458575 | 11.0058 | [198 empty] | 121 | 35
127 | 2 | 0.394166 | 9.459984 | -1.545816 | 12.55162 | 1 to 2 |  | Slope | -1.545816 | -0.3901639 | -1.011779 | 0.2857807 | -0.5440147 | -0.5440147 | -0.02668898 | -0.02668898 | -0.0301282 | -0.0301282 | 0.04423646 | 0.04423646 | -0.02432714 | -0.02432714 | -0.1310167 | -0.1310167 | 0.1075656 | 0.1075656 | -0.0535591 | -0.0535591 | -0.2755362 | -0.2755362 | 0.07356973 | 0.07356973 | 0.07356973 | -0.1488746 | -0.1488746 | -0.1488746 | 0.08810623 | 0.08810623 | 0.08810623 | -0.08357239 | -0.08357239 | -0.08357239 | -0.04959048 | -0.04959048 | -0.04959048 | 0.1825229 | 0.1825229 | 0.1825229 | -0.2324136 | -0.2324136 | -0.2324136 | 0.01774217 | 0.01774217 | 0.01774217 | 0.01774217 | -0.1179412 | -0.1179412 | -0.1179412 | -0.1179412 | -0.1179412 | 0.00181107 | 0.00181107 | 0.00181107 | 0.00181107 | 0.00181107 | 0.00181107 | 0.00181107 | 0.00181107 | 0.00181107 | 0.00181107 | 0.00181107 | 0.00181107 | 0.00181107 | 0.00181107 | -0.03799785 | -0.03799785 | -0.03799785 | -0.03799785 | -0.03799785 | -0.03799785 | -0.03799785 | -0.03799785 | -0.03799785 | -0.03799785 | -0.03799785 | -0.03799785 | -0.03799785 | -0.03799785 | -0.1062153 | -0.1062153 | -0.1062153 | -0.1062153 | -0.1062153 | -0.1062153 | -0.1062153 | -0.1062153 | -0.1062153 | -0.1062153 | -0.1062153 | -0.1062153 | -0.1062153 | -0.1062153 | -0.1062153 | -0.002905134 | -0.002905134 | -0.002905134 | -0.002905134 | -0.002905134 | -0.002905134 | -0.002905134 | -0.002905134 | -0.002905134 | -0.002905134 | -0.002905134 | -0.002905134 | -0.002905134 | -0.002905134 | 0.04090295 | 0.04090295 | 0.04090295 | 0.04090295 | 0.04090295 | 0.04090295 | 0.04090295 | 0.04090295 | 0.04090295 | 0.04090295 | 0.04090295 | 0.04090295 | 0.04090295 | -0.1516158 | -0.1516158 | -0.1516158 | -0.1516158 | -0.1516158 | -0.1516158 | -0.1516158 | -0.1516158 | -0.1516158 | -0.1516158 | -0.1516158 | -0.1516158 | -0.1516158 | -0.1516158 | 0.0001461668 | 0.0001461668 | 0.0001461668 | 0.0001461668 | 0.0001461668 | 0.0001461668 | 0.0001461668 | 0.0001461668 | 0.0001461668 | 0.0001461668 | 0.0001461668 | 0.0001461668 | 0.0001461668 | 0.0001461668 | 0.0001461668 | 0.085713 | 0.085713 | 0.085713 | 0.085713 | 0.085713 | 0.085713 | 0.085713 | 0.085713 | 0.085713 | 0.085713 | 0.085713 | 0.085713 | 0.085713 | 0.085713 | -0.002707046 | -0.002707046 | -0.002707046 | -0.002707046 | -0.002707046 | -0.002707046 | -0.002707046 | -0.002707046 | -0.002707046 | -0.002707046 | -0.002707046 | -0.002707046 | -0.01607696 | -0.01607696 | -0.01607696 | -0.01607696 | -0.01607696 | -0.01607696 | -0.01607696 | -0.01607696 | -0.01607696 | -0.01607696 | -0.01607696 | -0.01607696 | -0.01607696 | -0.01607696 | -0.01607696 | -0.01607696 |  | 2
127 | 3 | 0.3779092 | 9.069821 | -0.3901639 | 10.24031 | 2 to 3 |  | Intercept | 12.55162 | 10.24031 | 12.10516 | 6.914919 | 11.0639 | 11.0639 | 7.442616 | 7.442616 | 7.473569 | 7.473569 | 6.655558 | 6.655558 | 7.546884 | 7.546884 | 9.147228 | 9.147228 | 5.091329 | 5.091329 | 8.152698 | 8.152698 | 12.81422 | 12.81422 | 4.784781 | 4.784781 | 4.784781 | 10.56833 | 10.56833 | 10.56833 | 3.695889 | 3.695889 | 3.695889 | 9.189605 | 9.189605 | 9.189605 | 8.000238 | 8.000238 | 8.000238 | -0.8200714 | -0.8200714 | -0.8200714 | 16.19233 | 16.19233 | 16.19233 | 5.185472 | 5.185472 | 5.185472 | 5.185472 | 11.69827 | 11.69827 | 11.69827 | 11.69827 | 11.69827 | 5.351404 | 5.351404 | 5.351404 | 5.351404 | 5.351404 | 5.351404 | 5.351404 | 5.351404 | 5.351404 | 5.351404 | 5.351404 | 5.351404 | 5.351404 | 5.351404 | 8.018602 | 8.018602 | 8.018602 | 8.018602 | 8.018602 | 8.018602 | 8.018602 | 8.018602 | 8.018602 | 8.018602 | 8.018602 | 8.018602 | 8.018602 | 8.018602 | 13.54421 | 13.54421 | 13.54421 | 13.54421 | 13.54421 | 13.54421 | 13.54421 | 13.54421 | 13.54421 | 13.54421 | 13.54421 | 13.54421 | 13.54421 | 13.54421 | 13.54421 | 3.626439 | 3.626439 | 3.626439 | 3.626439 | 3.626439 | 3.626439 | 3.626439 | 3.626439 | 3.626439 | 3.626439 | 3.626439 | 3.626439 | 3.626439 | 3.626439 | -1.19245 | -1.19245 | -1.19245 | -1.19245 | -1.19245 | -1.19245 | -1.19245 | -1.19245 | -1.19245 | -1.19245 | -1.19245 | -1.19245 | -1.19245 | 22.48735 | 22.48735 | 22.48735 | 22.48735 | 22.48735 | 22.48735 | 22.48735 | 22.48735 | 22.48735 | 22.48735 | 22.48735 | 22.48735 | 22.48735 | 22.48735 | 1.695968 | 1.695968 | 1.695968 | 1.695968 | 1.695968 | 1.695968 | 1.695968 | 1.695968 | 1.695968 | 1.695968 | 1.695968 | 1.695968 | 1.695968 | 1.695968 | 1.695968 | -11.31019 | -11.31019 | -11.31019 | -11.31019 | -11.31019 | -11.31019 | -11.31019 | -11.31019 | -11.31019 | -11.31019 | -11.31019 | -11.31019 | -11.31019 | -11.31019 | 3.367537 | 3.367537 | 3.367537 | 3.367537 | 3.367537 | 3.367537 | 3.367537 | 3.367537 | 3.367537 | 3.367537 | 3.367537 | 3.367537 | 5.747382 | 5.747382 | 5.747382 | 5.747382 | 5.747382 | 5.747382 | 5.747382 | 5.747382 | 5.747382 | 5.747382 | 5.747382 | 5.747382 | 5.747382 | 5.747382 | 5.747382 | 5.747382 |  | 3
127 | 4 | 0.3357517 | 8.058042 | -1.011779 | 12.10516 | 3 to 4 | 836.9228 | CO2-C | 11.0058 | 9.459984 | 9.069821 | 8.058042 | 8.343822 | 7.799808 | 7.255793 | 7.229104 | 7.202415 | 7.172287 | 7.142159 | 7.186395 | 7.230632 | 7.206304 | 7.181977 | 7.050961 | 6.919944 | 7.027509 | 7.135075 | 7.081516 | 7.027957 | 6.752421 | 6.476885 | 6.550454 | 6.624024 | 6.697594 | 6.548719 | 6.399845 | 6.25097 | 6.339076 | 6.427183 | 6.515289 | 6.431716 | 6.348144 | 6.264572 | 6.214981 | 6.165391 | 6.1158 | 6.298323 | 6.480846 | 6.663369 | 6.430955 | 6.198542 | 5.966128 | 5.98387 | 6.001612 | 6.019355 | 6.037097 | 5.919156 | 5.801214 | 5.683273 | 5.565332 | 5.447391 | 5.449202 | 5.451013 | 5.452824 | 5.454635 | 5.456446 | 5.458257 | 5.460068 | 5.461879 | 5.46369 | 5.465502 | 5.467313 | 5.469124 | 5.470935 | 5.472746 | 5.434748 | 5.39675 | 5.358752 | 5.320754 | 5.282757 | 5.244759 | 5.206761 | 5.168763 | 5.130765 | 5.092767 | 5.054769 | 5.016772 | 4.978774 | 4.940776 | 4.834561 | 4.728345 | 4.62213 | 4.515915 | 4.409699 | 4.303484 | 4.197269 | 4.091054 | 3.984838 | 3.878623 | 3.772408 | 3.666192 | 3.559977 | 3.453762 | 3.347547 | 3.344642 | 3.341736 | 3.338831 | 3.335926 | 3.333021 | 3.330116 | 3.327211 | 3.324306 | 3.3214 | 3.318495 | 3.31559 | 3.312685 | 3.30978 | 3.306875 | 3.347778 | 3.388681 | 3.429584 | 3.470487 | 3.51139 | 3.552292 | 3.593195 | 3.634098 | 3.675001 | 3.715904 | 3.756807 | 3.79771 | 3.838613 | 3.686997 | 3.535382 | 3.383766 | 3.23215 | 3.080534 | 2.928919 | 2.777303 | 2.625687 | 2.474071 | 2.322456 | 2.17084 | 2.019224 | 1.867608 | 1.715993 | 1.716139 | 1.716285 | 1.716431 | 1.716577 | 1.716723 | 1.71687 | 1.717016 | 1.717162 | 1.717308 | 1.717454 | 1.7176 | 1.717747 | 1.717893 | 1.718039 | 1.718185 | 1.803898 | 1.889611 | 1.975324 | 2.061037 | 2.14675 | 2.232463 | 2.318176 | 2.403889 | 2.489602 | 2.575315 | 2.661028 | 2.746741 | 2.832454 | 2.918167 | 2.91546 | 2.912753 | 2.910046 | 2.907339 | 2.904632 | 2.901925 | 2.899218 | 2.896511 | 2.893804 | 2.891097 | 2.88839 | 2.885683 | 2.869606 | 2.853529 | 2.837452 | 2.821375 | 2.805298 | 2.789221 | 2.773144 | 2.757067 | 2.74099 | 2.724913 | 2.708836 | 2.692759 | 2.676682 | 2.660605 | 2.644528 |  | 4
127 | 5 | 0.3476593 | 8.343822 | 0.2857807 | 6.914919 | 4 to 5 | [196 empty] | 39
127 | 7 | 0.3023247 | 7.255793 | -0.5440147 | 11.0639 | 5 to 7 | [196 empty] | 40
127 | 9 | 0.3001006 | 7.202415 | -0.02668898 | 7.442616 | 7 to 9 | [196 empty] | 41
127 | 11 | 0.2975899 | 7.142159 | -0.0301282 | 7.473569 | 9 to 11 | [196 empty] | 42
127 | 13 | 0.3012763 | 7.230632 | 0.04423646 | 6.655558 | 11 to 13 | [196 empty] | 43
127 | 15 | 0.2992491 | 7.181977 | -0.02432714 | 7.546884 | 13 to 15 | [196 empty] | 44
127 | 17 | 0.288331 | 6.919944 | -0.1310167 | 9.147228 | 15 to 17 | [196 empty] | 45
127 | 19 | 0.2972948 | 7.135075 | 0.1075656 | 5.091329 | 17 to 19 | [196 empty] | 46
127 | 21 | 0.2928315 | 7.027957 | -0.0535591 | 8.152698 | 19 to 21 | [196 empty] | 47
127 | 23 | 0.2698702 | 6.476885 | -0.2755362 | 12.81422 | 21 to 23 | [196 empty] | 48
127 | 26 | 0.2790664 | 6.697594 | 0.07356973 | 4.784781 | 23 to 26 | [196 empty] | 49
127 | 29 | 0.2604571 | 6.25097 | -0.1488746 | 10.56833 | 26 to 29 | [196 empty] | 50
127 | 32 | 0.2714704 | 6.515289 | 0.08810623 | 3.695889 | 29 to 32 | [196 empty] | 51
127 | 35 | 0.2610238 | 6.264572 | -0.08357239 | 9.189605 | 32 to 35 | [196 empty] | 52
127 | 38 | 0.254825 | 6.1158 | -0.04959048 | 8.000238 | 35 to 38 | [196 empty] | 53
127 | 41 | 0.2776404 | 6.663369 | 0.1825229 | -0.8200714 | 38 to 41 | [196 empty] | 54
127 | 44 | 0.2485887 | 5.966128 | -0.2324136 | 16.19233 | 41 to 44 | [196 empty] | 55
127 | 48 | 0.2515457 | 6.037097 | 0.01774217 | 5.185472 | 44 to 48 | [196 empty] | 56
127 | 53 | 0.2269746 | 5.447391 | -0.1179412 | 11.69827 | 48 to 53 | [196 empty] | 57
127 | 67 | 0.2280311 | 5.472746 | 0.00181107 | 5.351404 | 53 to 67 | [196 empty] | 58
127 | 81 | 0.2058657 | 4.940776 | -0.03799785 | 8.018602 | 67 to 81 | [196 empty] | 59
127 | 96 | 0.1394811 | 3.347547 | -0.1062153 | 13.54421 | 81 to 96 | [196 empty] | 60
127 | 110 | 0.1377864 | 3.306875 | -0.002905134 | 3.626439 | 96 to 110 | [196 empty] | 61
127 | 123 | 0.1599422 | 3.838613 | 0.04090295 | -1.19245 | 110 to 123 | [196 empty] | 62
127 | 137 | 0.07149969 | 1.715993 | -0.1516158 | 22.48735 | 123 to 137 | [196 empty] | 63
127 | 152 | 0.07159105 | 1.718185 | 0.0001461668 | 1.695968 | 137 to 152 | [196 empty] | 64
127 | 166 | 0.1215903 | 2.918167 | 0.085713 | -11.31019 | 152 to 166 | [196 empty] | 65
127 | 178 | 0.1202368 | 2.885683 | -0.002707046 | 3.367537 | 166 to 178 | [196 empty] | 66
127 | 193 | 0.1101887 | 2.644528 | -0.01607696 | 5.747382 | 178 to 193 | [196 empty] | 67
127 | [202 empty] | 68
132 | 1 | 0.4514352 | 10.83445 | [198 empty] | 121 | 69
132 | 2 | 0.4098371 | 9.83609 | -0.9983557 | 11.8328 | 1 to 2 |  | Slope | -0.9983557 | 1.869273 | -2.617582 | -0.4442698 | -0.1317647 | -0.1317647 | -0.1832843 | -0.1832843 | -0.1208984 | -0.1208984 | -0.01899262 | -0.01899262 | -0.1018828 | -0.1018828 | -0.2183356 | -0.2183356 | -0.1317007 | -0.1317007 | 0.2609462 | 0.2609462 | -0.220653 | -0.220653 | -0.1738804 | -0.1738804 | -0.1738804 | 0.06178471 | 0.06178471 | 0.06178471 | 0.1205613 | 0.1205613 | 0.1205613 | -0.1974613 | -0.1974613 | -0.1974613 | -0.02926332 | -0.02926332 | -0.02926332 | 0.1779386 | 0.1779386 | 0.1779386 | -0.2370669 | -0.2370669 | -0.2370669 | -0.006060309 | -0.006060309 | -0.006060309 | -0.006060309 | -0.1239973 | -0.1239973 | -0.1239973 | -0.1239973 | -0.1239973 | -0.0200729 | -0.0200729 | -0.0200729 | -0.0200729 | -0.0200729 | -0.0200729 | -0.0200729 | -0.0200729 | -0.0200729 | -0.0200729 | -0.0200729 | -0.0200729 | -0.0200729 | -0.0200729 | -0.04426717 | -0.04426717 | -0.04426717 | -0.04426717 | -0.04426717 | -0.04426717 | -0.04426717 | -0.04426717 | -0.04426717 | -0.04426717 | -0.04426717 | -0.04426717 | -0.04426717 | -0.04426717 | -0.06818771 | -0.06818771 | -0.06818771 | -0.06818771 | -0.06818771 | -0.06818771 | -0.06818771 | -0.06818771 | -0.06818771 | -0.06818771 | -0.06818771 | -0.06818771 | -0.06818771 | -0.06818771 | -0.06818771 | 0.0005900799 | 0.0005900799 | 0.0005900799 | 0.0005900799 | 0.0005900799 | 0.0005900799 | 0.0005900799 | 0.0005900799 | 0.0005900799 | 0.0005900799 | 0.0005900799 | 0.0005900799 | 0.0005900799 | 0.0005900799 | 0.03648122 | 0.03648122 | 0.03648122 | 0.03648122 | 0.03648122 | 0.03648122 | 0.03648122 | 0.03648122 | 0.03648122 | 0.03648122 | 0.03648122 | 0.03648122 | 0.03648122 | -0.04845085 | -0.04845085 | -0.04845085 | -0.04845085 | -0.04845085 | -0.04845085 | -0.04845085 | -0.04845085 | -0.04845085 | -0.04845085 | -0.04845085 | -0.04845085 | -0.04845085 | -0.04845085 | -0.02254916 | -0.02254916 | -0.02254916 | -0.02254916 | -0.02254916 | -0.02254916 | -0.02254916 | -0.02254916 | -0.02254916 | -0.02254916 | -0.02254916 | -0.02254916 | -0.02254916 | -0.02254916 | -0.02254916 | -0.009363054 | -0.009363054 | -0.009363054 | -0.009363054 | -0.009363054 | -0.009363054 | -0.009363054 | -0.009363054 | -0.009363054 | -0.009363054 | -0.009363054 | -0.009363054 | -0.009363054 | -0.009363054 | 0.005525303 | 0.005525303 | 0.005525303 | 0.005525303 | 0.005525303 | 0.005525303 | 0.005525303 | 0.005525303 | 0.005525303 | 0.005525303 | 0.005525303 | 0.005525303 | -0.02449931 | -0.02449931 | -0.02449931 | -0.02449931 | -0.02449931 | -0.02449931 | -0.02449931 | -0.02449931 | -0.02449931 | -0.02449931 | -0.02449931 | -0.02449931 | -0.02449931 | -0.02449931 | -0.02449931 | -0.02449931 |  | 2
132 | 3 | 0.4877235 | 11.70536 | 1.869273 | 6.097544 | 2 to 3 |  | Intercept | 11.8328 | 6.097544 | 19.55811 | 10.86486 | 9.302334 | 9.302334 | 9.662972 | 9.662972 | 9.101499 | 9.101499 | 7.980535 | 7.980535 | 9.058108 | 9.058108 | 10.8049 | 10.8049 | 9.332106 | 9.332106 | 1.871814 | 1.871814 | 11.9854 | 11.9854 | 10.90963 | 10.90963 | 10.90963 | 4.782335 | 4.782335 | 4.782335 | 3.077815 | 3.077815 | 3.077815 | 13.25454 | 13.25454 | 13.25454 | 7.367608 | 7.367608 | 7.367608 | -0.5060651 | -0.5060651 | -0.5060651 | 16.50916 | 16.50916 | 16.50916 | 6.344871 | 6.344871 | 6.344871 | 6.344871 | 12.00585 | 12.00585 | 12.00585 | 12.00585 | 12.00585 | 6.497853 | 6.497853 | 6.497853 | 6.497853 | 6.497853 | 6.497853 | 6.497853 | 6.497853 | 6.497853 | 6.497853 | 6.497853 | 6.497853 | 6.497853 | 6.497853 | 8.118869 | 8.118869 | 8.118869 | 8.118869 | 8.118869 | 8.118869 | 8.118869 | 8.118869 | 8.118869 | 8.118869 | 8.118869 | 8.118869 | 8.118869 | 8.118869 | 10.05643 | 10.05643 | 10.05643 | 10.05643 | 10.05643 | 10.05643 | 10.05643 | 10.05643 | 10.05643 | 10.05643 | 10.05643 | 10.05643 | 10.05643 | 10.05643 | 10.05643 | 3.453765 | 3.453765 | 3.453765 | 3.453765 | 3.453765 | 3.453765 | 3.453765 | 3.453765 | 3.453765 | 3.453765 | 3.453765 | 3.453765 | 3.453765 | 3.453765 | -0.4942606 | -0.4942606 | -0.4942606 | -0.4942606 | -0.4942606 | -0.4942606 | -0.4942606 | -0.4942606 | -0.4942606 | -0.4942606 | -0.4942606 | -0.4942606 | -0.4942606 | 9.952384 | 9.952384 | 9.952384 | 9.952384 | 9.952384 | 9.952384 | 9.952384 | 9.952384 | 9.952384 | 9.952384 | 9.952384 | 9.952384 | 9.952384 | 9.952384 | 6.403852 | 6.403852 | 6.403852 | 6.403852 | 6.403852 | 6.403852 | 6.403852 | 6.403852 | 6.403852 | 6.403852 | 6.403852 | 6.403852 | 6.403852 | 6.403852 | 6.403852 | 4.399565 | 4.399565 | 4.399565 | 4.399565 | 4.399565 | 4.399565 | 4.399565 | 4.399565 | 4.399565 | 4.399565 | 4.399565 | 4.399565 | 4.399565 | 4.399565 | 1.928097 | 1.928097 | 1.928097 | 1.928097 | 1.928097 | 1.928097 | 1.928097 | 1.928097 | 1.928097 | 1.928097 | 1.928097 | 1.928097 | 7.272478 | 7.272478 | 7.272478 | 7.272478 | 7.272478 | 7.272478 | 7.272478 | 7.272478 | 7.272478 | 7.272478 | 7.272478 | 7.272478 | 7.272478 | 7.272478 | 7.272478 | 7.272478 |  | 3
132 | 4 | 0.3786575 | 9.087781 | -2.617582 | 19.55811 | 3 to 4 | 889.1607 | CO2-C | 10.83445 | 9.83609 | 11.70536 | 9.087781 | 8.643511 | 8.511746 | 8.379982 | 8.196697 | 8.013413 | 7.892515 | 7.771616 | 7.752624 | 7.733631 | 7.631748 | 7.529865 | 7.31153 | 7.093194 | 6.961493 | 6.829793 | 7.090739 | 7.351685 | 7.131032 | 6.910379 | 6.736499 | 6.562618 | 6.388738 | 6.450523 | 6.512307 | 6.574092 | 6.694653 | 6.815215 | 6.935776 | 6.738314 | 6.540853 | 6.343392 | 6.314129 | 6.284865 | 6.255602 | 6.433541 | 6.611479 | 6.789418 | 6.552351 | 6.315284 | 6.078217 | 6.072157 | 6.066096 | 6.060036 | 6.053976 | 5.929978 | 5.805981 | 5.681984 | 5.557986 | 5.433989 | 5.413916 | 5.393843 | 5.37377 | 5.353698 | 5.333625 | 5.313552 | 5.293479 | 5.273406 | 5.253333 | 5.23326 | 5.213187 | 5.193114 | 5.173042 | 5.152969 | 5.108701 | 5.064434 | 5.020167 | 4.9759 | 4.931633 | 4.887366 | 4.843098 | 4.798831 | 4.754564 | 4.710297 | 4.66603 | 4.621763 | 4.577495 | 4.533228 | 4.465041 | 4.396853 | 4.328665 | 4.260477 | 4.19229 | 4.124102 | 4.055914 | 3.987727 | 3.919539 | 3.851351 | 3.783163 | 3.714976 | 3.646788 | 3.5786 | 3.510413 | 3.511003 | 3.511593 | 3.512183 | 3.512773 | 3.513363 | 3.513953 | 3.514543 | 3.515133 | 3.515723 | 3.516313 | 3.516904 | 3.517494 | 3.518084 | 3.518674 | 3.555155 | 3.591636 | 3.628117 | 3.664599 | 3.70108 | 3.737561 | 3.774042 | 3.810524 | 3.847005 | 3.883486 | 3.919967 | 3.956448 | 3.99293 | 3.944479 | 3.896028 | 3.847577 | 3.799126 | 3.750675 | 3.702225 | 3.653774 | 3.605323 | 3.556872 | 3.508421 | 3.45997 | 3.411519 | 3.363069 | 3.314618 | 3.292069 | 3.269519 | 3.24697 | 3.224421 | 3.201872 | 3.179323 | 3.156774 | 3.134225 | 3.111675 | 3.089126 | 3.066577 | 3.044028 | 3.021479 | 2.99893 | 2.97638 | 2.967017 | 2.957654 | 2.948291 | 2.938928 | 2.929565 | 2.920202 | 2.910839 | 2.901476 | 2.892113 | 2.88275 | 2.873387 | 2.864024 | 2.854661 | 2.845298 | 2.850823 | 2.856348 | 2.861874 | 2.867399 | 2.872924 | 2.87845 | 2.883975 | 2.8895 | 2.895025 | 2.900551 | 2.906076 | 2.911601 | 2.887102 | 2.862603 | 2.838103 | 2.813604 | 2.789105 | 2.764606 | 2.740106 | 2.715607 | 2.691108 | 2.666608 | 2.642109 | 2.61761 | 2.59311 | 2.568611 | 2.544112 |  | 4
132 | 5 | 0.3601463 | 8.643511 | -0.4442698 | 10.86486 | 4 to 5 | [196 empty] | 5
132 | 7 | 0.3491659 | 8.379982 | -0.1317647 | 9.302334 | 5 to 7 | [196 empty] | 6
132 | 9 | 0.3338922 | 8.013413 | -0.1832843 | 9.662972 | 7 to 9 | [196 empty] | 7
132 | 11 | 0.3238173 | 7.771616 | -0.1208984 | 9.101499 | 9 to 11 | [196 empty] | 8
132 | 13 | 0.3222346 | 7.733631 | -0.01899262 | 7.980535 | 11 to 13 | [196 empty] | 9
132 | 15 | 0.3137444 | 7.529865 | -0.1018828 | 9.058108 | 13 to 15 | [196 empty] | 10
132 | 17 | 0.2955498 | 7.093194 | -0.2183356 | 10.8049 | 15 to 17 | [196 empty] | 11
132 | 19 | 0.2845747 | 6.829793 | -0.1317007 | 9.332106 | 17 to 19 | [196 empty] | 12
132 | 21 | 0.3063202 | 7.351685 | 0.2609462 | 1.871814 | 19 to 21 | [196 empty] | 13
132 | 23 | 0.2879325 | 6.910379 | -0.220653 | 11.9854 | 21 to 23 | [196 empty] | 14
132 | 26 | 0.2661974 | 6.388738 | -0.1738804 | 10.90963 | 23 to 26 | [196 empty] | 15
132 | 29 | 0.2739205 | 6.574092 | 0.06178471 | 4.782335 | 26 to 29 | [196 empty] | 16
132 | 32 | 0.2889907 | 6.935776 | 0.1205613 | 3.077815 | 29 to 32 | [196 empty] | 17
132 | 35 | 0.264308 | 6.343392 | -0.1974613 | 13.25454 | 32 to 35 | [196 empty] | 18
132 | 38 | 0.2606501 | 6.255602 | -0.02926332 | 7.367608 | 35 to 38 | [196 empty] | 19
132 | 41 | 0.2828924 | 6.789418 | 0.1779386 | -0.5060651 | 38 to 41 | [196 empty] | 20
132 | 44 | 0.253259 | 6.078217 | -0.2370669 | 16.50916 | 41 to 44 | [196 empty] | 21
132 | 48 | 0.252249 | 6.053976 | -0.006060309 | 6.344871 | 44 to 48 | [196 empty] | 22
132 | 53 | 0.2264162 | 5.433989 | -0.1239973 | 12.00585 | 48 to 53 | [196 empty] | 23
132 | 67 | 0.214707 | 5.152969 | -0.0200729 | 6.497853 | 53 to 67 | [196 empty] | 24
132 | 81 | 0.1888845 | 4.533228 | -0.04426717 | 8.118869 | 67 to 81 | [196 empty] | 25
132 | 96 | 0.1462672 | 3.510413 | -0.06818771 | 10.05643 | 81 to 96 | [196 empty] | 26
132 | 110 | 0.1466114 | 3.518674 | 0.0005900799 | 3.453765 | 96 to 110 | [196 empty] | 27
132 | 123 | 0.1663721 | 3.99293 | 0.03648122 | -0.4942606 | 110 to 123 | [196 empty] | 28
132 | 137 | 0.1381091 | 3.314618 | -0.04845085 | 9.952384 | 123 to 137 | [196 empty] | 29
132 | 152 | 0.1240159 | 2.97638 | -0.02254916 | 6.403852 | 137 to 152 | [196 empty] | 30
132 | 166 | 0.1185541 | 2.845298 | -0.009363054 | 4.399565 | 152 to 166 | [196 empty] | 31
132 | 178 | 0.1213167 | 2.911601 | 0.005525303 | 1.928097 | 166 to 178 | [196 empty] | 32
132 | 193 | 0.1060047 | 2.544112 | -0.02449931 | 7.272478 | 178 to 193 | [196 empty] | 33
132 | [202 empty] | 34
137 | 1 | 0.4253868 | 10.20928 | [198 empty] | 121 | 35
137 | 2 | 0.3812056 | 9.148935 | -1.060348 | 11.26963 | 1 to 2 |  | Slope | -1.060348 | 0.09526409 | -1.230087 | 1.233998 | -1.025421 | -1.025421 | -0.08294866 | -0.08294866 | -0.01279401 | -0.01279401 | 0.03959348 | 0.03959348 | -0.09828997 | -0.09828997 | -0.1341765 | -0.1341765 | 0.2793839 | 0.2793839 | -0.5471443 | -0.5471443 | -0.1797087 | -0.1797087 | 0.2633082 | 0.2633082 | 0.2633082 | -0.01722554 | -0.01722554 | -0.01722554 | 0.1086578 | 0.1086578 | 0.1086578 | -0.1199389 | -0.1199389 | -0.1199389 | -0.03809227 | -0.03809227 | -0.03809227 | 0.1870988 | 0.1870988 | 0.1870988 | -0.2107393 | -0.2107393 | -0.2107393 | 0.01781077 | 0.01781077 | 0.01781077 | 0.01781077 | -0.1248783 | -0.1248783 | -0.1248783 | -0.1248783 | -0.1248783 | -8.216467e-05 | -8.216467e-05 | -8.216467e-05 | -8.216467e-05 | -8.216467e-05 | -8.216467e-05 | -8.216467e-05 | -8.216467e-05 | -8.216467e-05 | -8.216467e-05 | -8.216467e-05 | -8.216467e-05 | -8.216467e-05 | -8.216467e-05 | -0.07232396 | -0.07232396 | -0.07232396 | -0.07232396 | -0.07232396 | -0.07232396 | -0.07232396 | -0.07232396 | -0.07232396 | -0.07232396 | -0.07232396 | -0.07232396 | -0.07232396 | -0.07232396 | -0.07272459 | -0.07272459 | -0.07272459 | -0.07272459 | -0.07272459 | -0.07272459 | -0.07272459 | -0.07272459 | -0.07272459 | -0.07272459 | -0.07272459 | -0.07272459 | -0.07272459 | -0.07272459 | -0.07272459 | -0.02191825 | -0.02191825 | -0.02191825 | -0.02191825 | -0.02191825 | -0.02191825 | -0.02191825 | -0.02191825 | -0.02191825 | -0.02191825 | -0.02191825 | -0.02191825 | -0.02191825 | -0.02191825 | 0.03658566 | 0.03658566 | 0.03658566 | 0.03658566 | 0.03658566 | 0.03658566 | 0.03658566 | 0.03658566 | 0.03658566 | 0.03658566 | 0.03658566 | 0.03658566 | 0.03658566 | -0.02543614 | -0.02543614 | -0.02543614 | -0.02543614 | -0.02543614 | -0.02543614 | -0.02543614 | -0.02543614 | -0.02543614 | -0.02543614 | -0.02543614 | -0.02543614 | -0.02543614 | -0.02543614 | -0.03761154 | -0.03761154 | -0.03761154 | -0.03761154 | -0.03761154 | -0.03761154 | -0.03761154 | -0.03761154 | -0.03761154 | -0.03761154 | -0.03761154 | -0.03761154 | -0.03761154 | -0.03761154 | -0.03761154 | 0.01067843 | 0.01067843 | 0.01067843 | 0.01067843 | 0.01067843 | 0.01067843 | 0.01067843 | 0.01067843 | 0.01067843 | 0.01067843 | 0.01067843 | 0.01067843 | 0.01067843 | 0.01067843 | -0.004245367 | -0.004245367 | -0.004245367 | -0.004245367 | -0.004245367 | -0.004245367 | -0.004245367 | -0.004245367 | -0.004245367 | -0.004245367 | -0.004245367 | -0.004245367 | -0.01075628 | -0.01075628 | -0.01075628 | -0.01075628 | -0.01075628 | -0.01075628 | -0.01075628 | -0.01075628 | -0.01075628 | -0.01075628 | -0.01075628 | -0.01075628 | -0.01075628 | -0.01075628 | -0.01075628 | -0.01075628 |  | 2
137 | 3 | 0.3851749 | 9.244199 | 0.09526409 | 8.958406 | 2 to 3 |  | Intercept | 11.26963 | 8.958406 | 12.93446 | 3.07812 | 14.37521 | 14.37521 | 7.777909 | 7.777909 | 7.146517 | 7.146517 | 6.570255 | 6.570255 | 8.36274 | 8.36274 | 8.901038 | 8.901038 | 1.87051 | 1.87051 | 17.57455 | 17.57455 | 9.858398 | 9.858398 | -0.330989 | -0.330989 | -0.330989 | 6.962888 | 6.962888 | 6.962888 | 3.312271 | 3.312271 | 3.312271 | 10.62737 | 10.62737 | 10.62737 | 7.762733 | 7.762733 | 7.762733 | -0.7945288 | -0.7945288 | -0.7945288 | 15.51683 | 15.51683 | 15.51683 | 5.460631 | 5.460631 | 5.460631 | 5.460631 | 12.30971 | 12.30971 | 12.30971 | 12.30971 | 12.30971 | 5.695511 | 5.695511 | 5.695511 | 5.695511 | 5.695511 | 5.695511 | 5.695511 | 5.695511 | 5.695511 | 5.695511 | 5.695511 | 5.695511 | 5.695511 | 5.695511 | 10.53571 | 10.53571 | 10.53571 | 10.53571 | 10.53571 | 10.53571 | 10.53571 | 10.53571 | 10.53571 | 10.53571 | 10.53571 | 10.53571 | 10.53571 | 10.53571 | 10.56816 | 10.56816 | 10.56816 | 10.56816 | 10.56816 | 10.56816 | 10.56816 | 10.56816 | 10.56816 | 10.56816 | 10.56816 | 10.56816 | 10.56816 | 10.56816 | 10.56816 | 5.690754 | 5.690754 | 5.690754 | 5.690754 | 5.690754 | 5.690754 | 5.690754 | 5.690754 | 5.690754 | 5.690754 | 5.690754 | 5.690754 | 5.690754 | 5.690754 | -0.7446767 | -0.7446767 | -0.7446767 | -0.7446767 | -0.7446767 | -0.7446767 | -0.7446767 | -0.7446767 | -0.7446767 | -0.7446767 | -0.7446767 | -0.7446767 | -0.7446767 | 6.884006 | 6.884006 | 6.884006 | 6.884006 | 6.884006 | 6.884006 | 6.884006 | 6.884006 | 6.884006 | 6.884006 | 6.884006 | 6.884006 | 6.884006 | 6.884006 | 8.552035 | 8.552035 | 8.552035 | 8.552035 | 8.552035 | 8.552035 | 8.552035 | 8.552035 | 8.552035 | 8.552035 | 8.552035 | 8.552035 | 8.552035 | 8.552035 | 8.552035 | 1.21196 | 1.21196 | 1.21196 | 1.21196 | 1.21196 | 1.21196 | 1.21196 | 1.21196 | 1.21196 | 1.21196 | 1.21196 | 1.21196 | 1.21196 | 1.21196 | 3.68931 | 3.68931 | 3.68931 | 3.68931 | 3.68931 | 3.68931 | 3.68931 | 3.68931 | 3.68931 | 3.68931 | 3.68931 | 3.68931 | 4.848253 | 4.848253 | 4.848253 | 4.848253 | 4.848253 | 4.848253 | 4.848253 | 4.848253 | 4.848253 | 4.848253 | 4.848253 | 4.848253 | 4.848253 | 4.848253 | 4.848253 | 4.848253 |  | 3
137 | 4 | 0.3339213 | 8.014112 | -1.230087 | 12.93446 | 3 to 4 | 882.9344 | CO2-C | 10.20928 | 9.148935 | 9.244199 | 8.014112 | 9.248109 | 8.222689 | 7.197268 | 7.11432 | 7.031371 | 7.018577 | 7.005783 | 7.045376 | 7.08497 | 6.98668 | 6.88839 | 6.754213 | 6.620037 | 6.899421 | 7.178805 | 6.63166 | 6.084516 | 5.904808 | 5.725099 | 5.988407 | 6.251715 | 6.515023 | 6.497798 | 6.480572 | 6.463347 | 6.572005 | 6.680662 | 6.78932 | 6.669381 | 6.549442 | 6.429503 | 6.391411 | 6.353319 | 6.315226 | 6.502325 | 6.689424 | 6.876523 | 6.665784 | 6.455044 | 6.244305 | 6.262116 | 6.279927 | 6.297737 | 6.315548 | 6.19067 | 6.065791 | 5.940913 | 5.816035 | 5.691156 | 5.691074 | 5.690992 | 5.69091 | 5.690828 | 5.690746 | 5.690663 | 5.690581 | 5.690499 | 5.690417 | 5.690335 | 5.690253 | 5.69017 | 5.690088 | 5.690006 | 5.617682 | 5.545358 | 5.473034 | 5.40071 | 5.328386 | 5.256062 | 5.183738 | 5.111414 | 5.03909 | 4.966767 | 4.894443 | 4.822119 | 4.749795 | 4.677471 | 4.604746 | 4.532022 | 4.459297 | 4.386572 | 4.313848 | 4.241123 | 4.168399 | 4.095674 | 4.022949 | 3.950225 | 3.8775 | 3.804776 | 3.732051 | 3.659326 | 3.586602 | 3.564684 | 3.542765 | 3.520847 | 3.498929 | 3.477011 | 3.455092 | 3.433174 | 3.411256 | 3.389338 | 3.367419 | 3.345501 | 3.323583 | 3.301665 | 3.279746 | 3.316332 | 3.352918 | 3.389503 | 3.426089 | 3.462675 | 3.49926 | 3.535846 | 3.572432 | 3.609017 | 3.645603 | 3.682189 | 3.718774 | 3.75536 | 3.729924 | 3.704488 | 3.679052 | 3.653616 | 3.628179 | 3.602743 | 3.577307 | 3.551871 | 3.526435 | 3.500999 | 3.475563 | 3.450126 | 3.42469 | 3.399254 | 3.361643 | 3.324031 | 3.286419 | 3.248808 | 3.211196 | 3.173585 | 3.135973 | 3.098362 | 3.06075 | 3.023139 | 2.985527 | 2.947916 | 2.910304 | 2.872692 | 2.835081 | 2.845759 | 2.856438 | 2.867116 | 2.877795 | 2.888473 | 2.899152 | 2.90983 | 2.920508 | 2.931187 | 2.941865 | 2.952544 | 2.963222 | 2.973901 | 2.984579 | 2.980334 | 2.976088 | 2.971843 | 2.967598 | 2.963352 | 2.959107 | 2.954861 | 2.950616 | 2.946371 | 2.942125 | 2.93788 | 2.933635 | 2.922878 | 2.912122 | 2.901366 | 2.890609 | 2.879853 | 2.869097 | 2.858341 | 2.847584 | 2.836828 | 2.826072 | 2.815315 | 2.804559 | 2.793803 | 2.783047 | 2.77229 |  | 4
137 | 5 | 0.3853379 | 9.248109 | 1.233998 | 3.07812 | 4 to 5 | [196 empty] | 39
137 | 7 | 0.2998862 | 7.197268 | -1.025421 | 14.37521 | 5 to 7 | [196 empty] | 40
137 | 9 | 0.2929738 | 7.031371 | -0.08294866 | 7.777909 | 7 to 9 | [196 empty] | 41
137 | 11 | 0.2919076 | 7.005783 | -0.01279401 | 7.146517 | 9 to 11 | [196 empty] | 42
137 | 13 | 0.2952071 | 7.08497 | 0.03959348 | 6.570255 | 11 to 13 | [196 empty] | 43
137 | 15 | 0.2870162 | 6.88839 | -0.09828997 | 8.36274 | 13 to 15 | [196 empty] | 44
137 | 17 | 0.2758349 | 6.620037 | -0.1341765 | 8.901038 | 15 to 17 | [196 empty] | 45
137 | 19 | 0.2991169 | 7.178805 | 0.2793839 | 1.87051 | 17 to 19 | [196 empty] | 46
137 | 21 | 0.2535215 | 6.084516 | -0.5471443 | 17.57455 | 19 to 21 | [196 empty] | 47
137 | 23 | 0.2385458 | 5.725099 | -0.1797087 | 9.858398 | 21 to 23 | [196 empty] | 48
137 | 26 | 0.2714593 | 6.515023 | 0.2633082 | -0.330989 | 23 to 26 | [196 empty] | 49
137 | 29 | 0.2693061 | 6.463347 | -0.01722554 | 6.962888 | 26 to 29 | [196 empty] | 50
137 | 32 | 0.2828883 | 6.78932 | 0.1086578 | 3.312271 | 29 to 32 | [196 empty] | 51
137 | 35 | 0.267896 | 6.429503 | -0.1199389 | 10.62737 | 32 to 35 | [196 empty] | 52
137 | 38 | 0.2631344 | 6.315226 | -0.03809227 | 7.762733 | 35 to 38 | [196 empty] | 53
137 | 41 | 0.2865218 | 6.876523 | 0.1870988 | -0.7945288 | 38 to 41 | [196 empty] | 54
137 | 44 | 0.2601794 | 6.244305 | -0.2107393 | 15.51683 | 41 to 44 | [196 empty] | 55
137 | 48 | 0.2631478 | 6.315548 | 0.01781077 | 5.460631 | 44 to 48 | [196 empty] | 56
137 | 53 | 0.2371315 | 5.691156 | -0.1248783 | 12.30971 | 48 to 53 | [196 empty] | 57
137 | 67 | 0.2370836 | 5.690006 | -8.216467e-05 | 5.695511 | 53 to 67 | [196 empty] | 58
137 | 81 | 0.1948946 | 4.677471 | -0.07232396 | 10.53571 | 67 to 81 | [196 empty] | 59
137 | 96 | 0.1494417 | 3.586602 | -0.07272459 | 10.56816 | 81 to 96 | [196 empty] | 60
137 | 110 | 0.1366561 | 3.279746 | -0.02191825 | 5.690754 | 96 to 110 | [196 empty] | 61
137 | 123 | 0.1564733 | 3.75536 | 0.03658566 | -0.7446767 | 110 to 123 | [196 empty] | 62
137 | 137 | 0.1416356 | 3.399254 | -0.02543614 | 6.884006 | 123 to 137 | [196 empty] | 63
137 | 152 | 0.1181284 | 2.835081 | -0.03761154 | 8.552035 | 137 to 152 | [196 empty] | 64
137 | 166 | 0.1243575 | 2.984579 | 0.01067843 | 1.21196 | 152 to 166 | [196 empty] | 65
137 | 178 | 0.1222348 | 2.933635 | -0.004245367 | 3.68931 | 166 to 178 | [196 empty] | 66
137 | 193 | 0.1155121 | 2.77229 | -0.01075628 | 4.848253 | 178 to 193 | [196 empty] | 67
137 | [202 empty] | 68
123 | 1 | 1.223112 | 29.35468 | [198 empty] | 121 | 69
123 | 2 | 0.7512687 | 18.03045 | -11.32424 | 40.67892 | 1 to 2 |  | Slope | -11.32424 | -3.436854 | -2.292771 | -0.04843489 | -1.007434 | -1.007434 | -0.3690622 | -0.3690622 | -0.1703842 | -0.1703842 | 0.03179577 | 0.03179577 | -0.1325708 | -0.1325708 | -0.09616814 | -0.09616814 | -0.09140015 | -0.09140015 | 0.1431972 | 0.1431972 | -0.3727742 | -0.3727742 | -0.0270325 | -0.0270325 | -0.0270325 | -0.03918865 | -0.03918865 | -0.03918865 | 0.1088607 | 0.1088607 | 0.1088607 | -0.1004767 | -0.1004767 | -0.1004767 | -0.05149256 | -0.05149256 | -0.05149256 | 0.1706253 | 0.1706253 | 0.1706253 | -0.2748448 | -0.2748448 | -0.2748448 | -0.01811218 | -0.01811218 | -0.01811218 | -0.01811218 | -0.1787965 | -0.1787965 | -0.1787965 | -0.1787965 | -0.1787965 | -0.02958556 | -0.02958556 | -0.02958556 | -0.02958556 | -0.02958556 | -0.02958556 | -0.02958556 | -0.02958556 | -0.02958556 | -0.02958556 | -0.02958556 | -0.02958556 | -0.02958556 | -0.02958556 | -0.05357003 | -0.05357003 | -0.05357003 | -0.05357003 | -0.05357003 | -0.05357003 | -0.05357003 | -0.05357003 | -0.05357003 | -0.05357003 | -0.05357003 | -0.05357003 | -0.05357003 | -0.05357003 | -0.09426339 | -0.09426339 | -0.09426339 | -0.09426339 | -0.09426339 | -0.09426339 | -0.09426339 | -0.09426339 | -0.09426339 | -0.09426339 | -0.09426339 | -0.09426339 | -0.09426339 | -0.09426339 | -0.09426339 | -0.03854587 | -0.03854587 | -0.03854587 | -0.03854587 | -0.03854587 | -0.03854587 | -0.03854587 | -0.03854587 | -0.03854587 | -0.03854587 | -0.03854587 | -0.03854587 | -0.03854587 | -0.03854587 | 0.02480587 | 0.02480587 | 0.02480587 | 0.02480587 | 0.02480587 | 0.02480587 | 0.02480587 | 0.02480587 | 0.02480587 | 0.02480587 | 0.02480587 | 0.02480587 | 0.02480587 | -0.04977919 | -0.04977919 | -0.04977919 | -0.04977919 | -0.04977919 | -0.04977919 | -0.04977919 | -0.04977919 | -0.04977919 | -0.04977919 | -0.04977919 | -0.04977919 | -0.04977919 | -0.04977919 | 0.01275845 | 0.01275845 | 0.01275845 | 0.01275845 | 0.01275845 | 0.01275845 | 0.01275845 | 0.01275845 | 0.01275845 | 0.01275845 | 0.01275845 | 0.01275845 | 0.01275845 | 0.01275845 | 0.01275845 | 0.007183292 | 0.007183292 | 0.007183292 | 0.007183292 | 0.007183292 | 0.007183292 | 0.007183292 | 0.007183292 | 0.007183292 | 0.007183292 | 0.007183292 | 0.007183292 | 0.007183292 | 0.007183292 | -0.01906847 | -0.01906847 | -0.01906847 | -0.01906847 | -0.01906847 | -0.01906847 | -0.01906847 | -0.01906847 | -0.01906847 | -0.01906847 | -0.01906847 | -0.01906847 | -0.01862663 | -0.01862663 | -0.01862663 | -0.01862663 | -0.01862663 | -0.01862663 | -0.01862663 | -0.01862663 | -0.01862663 | -0.01862663 | -0.01862663 | -0.01862663 | -0.01862663 | -0.01862663 | -0.01862663 | -0.01862663 |  | 2
123 | 3 | 0.6080664 | 14.59359 | -3.436854 | 24.90416 | 2 to 3 |  | Intercept | 40.67892 | 24.90416 | 21.47191 | 12.49456 | 17.28956 | 17.28956 | 12.82095 | 12.82095 | 11.03285 | 11.03285 | 8.808873 | 8.808873 | 10.94564 | 10.94564 | 10.3996 | 10.3996 | 10.31854 | 10.31854 | 5.861193 | 5.861193 | 16.69659 | 16.69659 | 8.744534 | 8.744534 | 8.744534 | 9.060594 | 9.060594 | 9.060594 | 4.767163 | 4.767163 | 4.767163 | 11.46596 | 11.46596 | 11.46596 | 9.751514 | 9.751514 | 9.751514 | 1.311037 | 1.311037 | 1.311037 | 19.57531 | 19.57531 | 19.57531 | 8.279075 | 8.279075 | 8.279075 | 8.279075 | 15.99192 | 15.99192 | 15.99192 | 15.99192 | 15.99192 | 8.083742 | 8.083742 | 8.083742 | 8.083742 | 8.083742 | 8.083742 | 8.083742 | 8.083742 | 8.083742 | 8.083742 | 8.083742 | 8.083742 | 8.083742 | 8.083742 | 9.690701 | 9.690701 | 9.690701 | 9.690701 | 9.690701 | 9.690701 | 9.690701 | 9.690701 | 9.690701 | 9.690701 | 9.690701 | 9.690701 | 9.690701 | 9.690701 | 12.98686 | 12.98686 | 12.98686 | 12.98686 | 12.98686 | 12.98686 | 12.98686 | 12.98686 | 12.98686 | 12.98686 | 12.98686 | 12.98686 | 12.98686 | 12.98686 | 12.98686 | 7.637981 | 7.637981 | 7.637981 | 7.637981 | 7.637981 | 7.637981 | 7.637981 | 7.637981 | 7.637981 | 7.637981 | 7.637981 | 7.637981 | 7.637981 | 7.637981 | 0.66929 | 0.66929 | 0.66929 | 0.66929 | 0.66929 | 0.66929 | 0.66929 | 0.66929 | 0.66929 | 0.66929 | 0.66929 | 0.66929 | 0.66929 | 9.843252 | 9.843252 | 9.843252 | 9.843252 | 9.843252 | 9.843252 | 9.843252 | 9.843252 | 9.843252 | 9.843252 | 9.843252 | 9.843252 | 9.843252 | 9.843252 | 1.275597 | 1.275597 | 1.275597 | 1.275597 | 1.275597 | 1.275597 | 1.275597 | 1.275597 | 1.275597 | 1.275597 | 1.275597 | 1.275597 | 1.275597 | 1.275597 | 1.275597 | 2.12302 | 2.12302 | 2.12302 | 2.12302 | 2.12302 | 2.12302 | 2.12302 | 2.12302 | 2.12302 | 2.12302 | 2.12302 | 2.12302 | 2.12302 | 2.12302 | 6.480813 | 6.480813 | 6.480813 | 6.480813 | 6.480813 | 6.480813 | 6.480813 | 6.480813 | 6.480813 | 6.480813 | 6.480813 | 6.480813 | 6.402165 | 6.402165 | 6.402165 | 6.402165 | 6.402165 | 6.402165 | 6.402165 | 6.402165 | 6.402165 | 6.402165 | 6.402165 | 6.402165 | 6.402165 | 6.402165 | 6.402165 | 6.402165 |  | 3
123 | 4 | 0.5125343 | 12.30082 | -2.292771 | 21.47191 | 3 to 4 | 1039.672 | CO2-C | 29.35468 | 18.03045 | 14.59359 | 12.30082 | 12.25239 | 11.24495 | 10.23752 | 9.868457 | 9.499395 | 9.329011 | 9.158627 | 9.190423 | 9.222218 | 9.089647 | 8.957077 | 8.860909 | 8.76474 | 8.67334 | 8.58194 | 8.725137 | 8.868335 | 8.49556 | 8.122786 | 8.095754 | 8.068721 | 8.041689 | 8.0025 | 7.963311 | 7.924123 | 8.032983 | 8.141844 | 8.250705 | 8.150228 | 8.049751 | 7.949275 | 7.897782 | 7.84629 | 7.794797 | 7.965422 | 8.136048 | 8.306673 | 8.031828 | 7.756983 | 7.482139 | 7.464026 | 7.445914 | 7.427802 | 7.40969 | 7.230893 | 7.052097 | 6.8733 | 6.694504 | 6.515707 | 6.486122 | 6.456536 | 6.42695 | 6.397365 | 6.367779 | 6.338194 | 6.308608 | 6.279023 | 6.249437 | 6.219852 | 6.190266 | 6.16068 | 6.131095 | 6.101509 | 6.047939 | 5.994369 | 5.940799 | 5.887229 | 5.833659 | 5.780089 | 5.726519 | 5.672949 | 5.619379 | 5.565809 | 5.512239 | 5.458669 | 5.405099 | 5.351529 | 5.257266 | 5.163002 | 5.068739 | 4.974475 | 4.880212 | 4.785949 | 4.691685 | 4.597422 | 4.503158 | 4.408895 | 4.314632 | 4.220368 | 4.126105 | 4.031842 | 3.937578 | 3.899032 | 3.860486 | 3.821941 | 3.783395 | 3.744849 | 3.706303 | 3.667757 | 3.629211 | 3.590665 | 3.552119 | 3.513574 | 3.475028 | 3.436482 | 3.397936 | 3.422742 | 3.447548 | 3.472354 | 3.497159 | 3.521965 | 3.546771 | 3.571577 | 3.596383 | 3.621189 | 3.645995 | 3.670801 | 3.695606 | 3.720412 | 3.670633 | 3.620854 | 3.571075 | 3.521296 | 3.471516 | 3.421737 | 3.371958 | 3.322179 | 3.2724 | 3.22262 | 3.172841 | 3.123062 | 3.073283 | 3.023504 | 3.036262 | 3.049021 | 3.061779 | 3.074537 | 3.087296 | 3.100054 | 3.112813 | 3.125571 | 3.13833 | 3.151088 | 3.163847 | 3.176605 | 3.189364 | 3.202122 | 3.21488 | 3.222064 | 3.229247 | 3.23643 | 3.243614 | 3.250797 | 3.25798 | 3.265163 | 3.272347 | 3.27953 | 3.286713 | 3.293897 | 3.30108 | 3.308263 | 3.315446 | 3.296378 | 3.27731 | 3.258241 | 3.239173 | 3.220104 | 3.201036 | 3.181967 | 3.162899 | 3.14383 | 3.124762 | 3.105693 | 3.086625 | 3.067998 | 3.049372 | 3.030745 | 3.012118 | 2.993492 | 2.974865 | 2.956238 | 2.937612 | 2.918985 | 2.900359 | 2.881732 | 2.863105 | 2.844479 | 2.825852 | 2.807225 |  | 4
123 | 5 | 0.5105162 | 12.25239 | -0.04843489 | 12.49456 | 4 to 5 | [196 empty] | 73
123 | 7 | 0.4265633 | 10.23752 | -1.007434 | 17.28956 | 5 to 7 | [196 empty] | 74
123 | 9 | 0.3958081 | 9.499395 | -0.3690622 | 12.82095 | 7 to 9 | [196 empty] | 75
123 | 11 | 0.3816094 | 9.158627 | -0.1703842 | 11.03285 | 9 to 11 | [196 empty] | 76
123 | 13 | 0.3842591 | 9.222218 | 0.03179577 | 8.808873 | 11 to 13 | [196 empty] | 77
123 | 15 | 0.3732115 | 8.957077 | -0.1325708 | 10.94564 | 13 to 15 | [196 empty] | 78
123 | 17 | 0.3651975 | 8.76474 | -0.09616814 | 10.3996 | 15 to 17 | [196 empty] | 79
123 | 19 | 0.3575808 | 8.58194 | -0.09140015 | 10.31854 | 17 to 19 | [196 empty] | 80
123 | 21 | 0.3695139 | 8.868335 | 0.1431972 | 5.861193 | 19 to 21 | [196 empty] | 81
123 | 23 | 0.3384494 | 8.122786 | -0.3727742 | 16.69659 | 21 to 23 | [196 empty] | 82
123 | 26 | 0.3350704 | 8.041689 | -0.0270325 | 8.744534 | 23 to 26 | [196 empty] | 83
123 | 29 | 0.3301718 | 7.924123 | -0.03918865 | 9.060594 | 26 to 29 | [196 empty] | 84
123 | 32 | 0.3437794 | 8.250705 | 0.1088607 | 4.767163 | 29 to 32 | [196 empty] | 85
123 | 35 | 0.3312198 | 7.949275 | -0.1004767 | 11.46596 | 32 to 35 | [196 empty] | 86
123 | 38 | 0.3247832 | 7.794797 | -0.05149256 | 9.751514 | 35 to 38 | [196 empty] | 87
123 | 41 | 0.3461114 | 8.306673 | 0.1706253 | 1.311037 | 38 to 41 | [196 empty] | 88
123 | 44 | 0.3117558 | 7.482139 | -0.2748448 | 19.57531 | 41 to 44 | [196 empty] | 89
123 | 48 | 0.3087371 | 7.40969 | -0.01811218 | 8.279075 | 44 to 48 | [196 empty] | 90
123 | 53 | 0.2714878 | 6.515707 | -0.1787965 | 15.99192 | 48 to 53 | [196 empty] | 91
123 | 67 | 0.2542296 | 6.101509 | -0.02958556 | 8.083742 | 53 to 67 | [196 empty] | 92
123 | 81 | 0.2229804 | 5.351529 | -0.05357003 | 9.690701 | 67 to 81 | [196 empty] | 93
123 | 96 | 0.1640658 | 3.937578 | -0.09426339 | 12.98686 | 81 to 96 | [196 empty] | 94
123 | 110 | 0.1415807 | 3.397936 | -0.03854587 | 7.637981 | 96 to 110 | [196 empty] | 95
123 | 123 | 0.1550172 | 3.720412 | 0.02480587 | 0.66929 | 110 to 123 | [196 empty] | 96
123 | 137 | 0.1259793 | 3.023504 | -0.04977919 | 9.843252 | 123 to 137 | [196 empty] | 97
123 | 152 | 0.1339534 | 3.21488 | 0.01275845 | 1.275597 | 137 to 152 | [196 empty] | 98
123 | 166 | 0.1381436 | 3.315446 | 0.007183292 | 2.12302 | 152 to 166 | [196 empty] | 99
123 | 178 | 0.1286094 | 3.086625 | -0.01906847 | 6.480813 | 166 to 178 | [196 empty] | 100
123 | 193 | 0.1169677 | 2.807225 | -0.01862663 | 6.402165 | 178 to 193 | [196 empty] | 101
123 | [202 empty] | 102
128 | 1 | 1.265929 | 30.3823 | [198 empty] | 121 | 103
128 | 2 | 0.735502 | 17.65205 | -12.73025 | 43.11255 | 1 to 2 |  | Slope | -12.73025 | -2.466786 | -2.815917 | 1.380068 | -1.652236 | -1.652236 | -0.3157722 | -0.3157722 | -0.1432482 | -0.1432482 | 0.07461549 | 0.07461549 | -0.3239755 | -0.3239755 | -0.2518547 | -0.2518547 | -0.03024221 | -0.03024221 | 0.1295337 | 0.1295337 | -0.2556514 | -0.2556514 | -0.05773284 | -0.05773284 | -0.05773284 | -0.00849547 | -0.00849547 | -0.00849547 | 0.09674348 | 0.09674348 | 0.09674348 | -0.08175492 | -0.08175492 | -0.08175492 | -0.119727 | -0.119727 | -0.119727 | 0.2143405 | 0.2143405 | 0.2143405 | -0.2908322 | -0.2908322 | -0.2908322 | 0.002720423 | 0.002720423 | 0.002720423 | 0.002720423 | -0.1559633 | -0.1559633 | -0.1559633 | -0.1559633 | -0.1559633 | -0.03681699 | -0.03681699 | -0.03681699 | -0.03681699 | -0.03681699 | -0.03681699 | -0.03681699 | -0.03681699 | -0.03681699 | -0.03681699 | -0.03681699 | -0.03681699 | -0.03681699 | -0.03681699 | -0.08213153 | -0.08213153 | -0.08213153 | -0.08213153 | -0.08213153 | -0.08213153 | -0.08213153 | -0.08213153 | -0.08213153 | -0.08213153 | -0.08213153 | -0.08213153 | -0.08213153 | -0.08213153 | -0.08957233 | -0.08957233 | -0.08957233 | -0.08957233 | -0.08957233 | -0.08957233 | -0.08957233 | -0.08957233 | -0.08957233 | -0.08957233 | -0.08957233 | -0.08957233 | -0.08957233 | -0.08957233 | -0.08957233 | 0.03796542 | 0.03796542 | 0.03796542 | 0.03796542 | 0.03796542 | 0.03796542 | 0.03796542 | 0.03796542 | 0.03796542 | 0.03796542 | 0.03796542 | 0.03796542 | 0.03796542 | 0.03796542 | -0.02379439 | -0.02379439 | -0.02379439 | -0.02379439 | -0.02379439 | -0.02379439 | -0.02379439 | -0.02379439 | -0.02379439 | -0.02379439 | -0.02379439 | -0.02379439 | -0.02379439 | -0.04840977 | -0.04840977 | -0.04840977 | -0.04840977 | -0.04840977 | -0.04840977 | -0.04840977 | -0.04840977 | -0.04840977 | -0.04840977 | -0.04840977 | -0.04840977 | -0.04840977 | -0.04840977 | -0.02354682 | -0.02354682 | -0.02354682 | -0.02354682 | -0.02354682 | -0.02354682 | -0.02354682 | -0.02354682 | -0.02354682 | -0.02354682 | -0.02354682 | -0.02354682 | -0.02354682 | -0.02354682 | -0.02354682 | 0.009750859 | 0.009750859 | 0.009750859 | 0.009750859 | 0.009750859 | 0.009750859 | 0.009750859 | 0.009750859 | 0.009750859 | 0.009750859 | 0.009750859 | 0.009750859 | 0.009750859 | 0.009750859 | -0.0009142922 | -0.0009142922 | -0.0009142922 | -0.0009142922 | -0.0009142922 | -0.0009142922 | -0.0009142922 | -0.0009142922 | -0.0009142922 | -0.0009142922 | -0.0009142922 | -0.0009142922 | -0.00291625 | -0.00291625 | -0.00291625 | -0.00291625 | -0.00291625 | -0.00291625 | -0.00291625 | -0.00291625 | -0.00291625 | -0.00291625 | -0.00291625 | -0.00291625 | -0.00291625 | -0.00291625 | -0.00291625 | -0.00291625 |  | 2
128 | 3 | 0.6327193 | 15.18526 | -2.466786 | 22.58562 | 2 to 3 |  | Intercept | 43.11255 | 22.58562 | 23.63301 | 6.849072 | 22.0106 | 22.0106 | 12.65535 | 12.65535 | 11.10263 | 11.10263 | 8.706129 | 8.706129 | 13.88781 | 13.88781 | 12.806 | 12.806 | 9.038587 | 9.038587 | 6.002845 | 6.002845 | 14.09173 | 14.09173 | 9.539605 | 9.539605 | 9.539605 | 8.259434 | 8.259434 | 8.259434 | 5.207504 | 5.207504 | 5.207504 | 10.91945 | 10.91945 | 10.91945 | 12.24848 | 12.24848 | 12.24848 | -0.4460886 | -0.4460886 | -0.4460886 | 20.26599 | 20.26599 | 20.26599 | 7.349676 | 7.349676 | 7.349676 | 7.349676 | 14.9665 | 14.9665 | 14.9665 | 14.9665 | 14.9665 | 8.65174 | 8.65174 | 8.65174 | 8.65174 | 8.65174 | 8.65174 | 8.65174 | 8.65174 | 8.65174 | 8.65174 | 8.65174 | 8.65174 | 8.65174 | 8.65174 | 11.68781 | 11.68781 | 11.68781 | 11.68781 | 11.68781 | 11.68781 | 11.68781 | 11.68781 | 11.68781 | 11.68781 | 11.68781 | 11.68781 | 11.68781 | 11.68781 | 12.29052 | 12.29052 | 12.29052 | 12.29052 | 12.29052 | 12.29052 | 12.29052 | 12.29052 | 12.29052 | 12.29052 | 12.29052 | 12.29052 | 12.29052 | 12.29052 | 12.29052 | 0.04689522 | 0.04689522 | 0.04689522 | 0.04689522 | 0.04689522 | 0.04689522 | 0.04689522 | 0.04689522 | 0.04689522 | 0.04689522 | 0.04689522 | 0.04689522 | 0.04689522 | 0.04689522 | 6.840475 | 6.840475 | 6.840475 | 6.840475 | 6.840475 | 6.840475 | 6.840475 | 6.840475 | 6.840475 | 6.840475 | 6.840475 | 6.840475 | 6.840475 | 9.868166 | 9.868166 | 9.868166 | 9.868166 | 9.868166 | 9.868166 | 9.868166 | 9.868166 | 9.868166 | 9.868166 | 9.868166 | 9.868166 | 9.868166 | 9.868166 | 6.461942 | 6.461942 | 6.461942 | 6.461942 | 6.461942 | 6.461942 | 6.461942 | 6.461942 | 6.461942 | 6.461942 | 6.461942 | 6.461942 | 6.461942 | 6.461942 | 6.461942 | 1.400695 | 1.400695 | 1.400695 | 1.400695 | 1.400695 | 1.400695 | 1.400695 | 1.400695 | 1.400695 | 1.400695 | 1.400695 | 1.400695 | 1.400695 | 1.400695 | 3.17111 | 3.17111 | 3.17111 | 3.17111 | 3.17111 | 3.17111 | 3.17111 | 3.17111 | 3.17111 | 3.17111 | 3.17111 | 3.17111 | 3.527458 | 3.527458 | 3.527458 | 3.527458 | 3.527458 | 3.527458 | 3.527458 | 3.527458 | 3.527458 | 3.527458 | 3.527458 | 3.527458 | 3.527458 | 3.527458 | 3.527458 | 3.527458 |  | 3
128 | 4 | 0.5153894 | 12.36934 | -2.815917 | 23.63301 | 3 to 4 | 1049.244 | CO2-C | 30.3823 | 17.65205 | 15.18526 | 12.36934 | 13.74941 | 12.09718 | 10.44494 | 10.12917 | 9.813396 | 9.670148 | 9.526899 | 9.601515 | 9.67613 | 9.352155 | 9.028179 | 8.776325 | 8.52447 | 8.494228 | 8.463986 | 8.593519 | 8.723053 | 8.467402 | 8.21175 | 8.154017 | 8.096284 | 8.038552 | 8.030056 | 8.021561 | 8.013065 | 8.109809 | 8.206552 | 8.303296 | 8.221541 | 8.139786 | 8.058031 | 7.938304 | 7.818577 | 7.69885 | 7.91319 | 8.127531 | 8.341871 | 8.051039 | 7.760207 | 7.469375 | 7.472095 | 7.474816 | 7.477536 | 7.480256 | 7.324293 | 7.16833 | 7.012366 | 6.856403 | 6.70044 | 6.663623 | 6.626806 | 6.589989 | 6.553172 | 6.516355 | 6.479538 | 6.442721 | 6.405904 | 6.369087 | 6.33227 | 6.295453 | 6.258636 | 6.221819 | 6.185002 | 6.10287 | 6.020739 | 5.938607 | 5.856476 | 5.774344 | 5.692213 | 5.610081 | 5.52795 | 5.445818 | 5.363687 | 5.281555 | 5.199424 | 5.117292 | 5.035161 | 4.945588 | 4.856016 | 4.766444 | 4.676871 | 4.587299 | 4.497727 | 4.408154 | 4.318582 | 4.22901 | 4.139437 | 4.049865 | 3.960293 | 3.87072 | 3.781148 | 3.691576 | 3.729541 | 3.767506 | 3.805472 | 3.843437 | 3.881403 | 3.919368 | 3.957334 | 3.995299 | 4.033264 | 4.07123 | 4.109195 | 4.147161 | 4.185126 | 4.223092 | 4.199297 | 4.175503 | 4.151708 | 4.127914 | 4.10412 | 4.080325 | 4.056531 | 4.032736 | 4.008942 | 3.985148 | 3.961353 | 3.937559 | 3.913764 | 3.865355 | 3.816945 | 3.768535 | 3.720125 | 3.671716 | 3.623306 | 3.574896 | 3.526486 | 3.478076 | 3.429667 | 3.381257 | 3.332847 | 3.284437 | 3.236028 | 3.212481 | 3.188934 | 3.165387 | 3.14184 | 3.118294 | 3.094747 | 3.0712 | 3.047653 | 3.024106 | 3.000559 | 2.977013 | 2.953466 | 2.929919 | 2.906372 | 2.882825 | 2.892576 | 2.902327 | 2.912078 | 2.921829 | 2.93158 | 2.941331 | 2.951081 | 2.960832 | 2.970583 | 2.980334 | 2.990085 | 2.999836 | 3.009587 | 3.019337 | 3.018423 | 3.017509 | 3.016595 | 3.01568 | 3.014766 | 3.013852 | 3.012937 | 3.012023 | 3.011109 | 3.010194 | 3.00928 | 3.008366 | 3.00545 | 3.002533 | 2.999617 | 2.996701 | 2.993785 | 2.990868 | 2.987952 | 2.985036 | 2.98212 | 2.979203 | 2.976287 | 2.973371 | 2.970455 | 2.967538 | 2.964622 |  | 4
128 | 5 | 0.5728922 | 13.74941 | 1.380068 | 6.849072 | 4 to 5 | [196 empty] | 107
128 | 7 | 0.4352058 | 10.44494 | -1.652236 | 22.0106 | 5 to 7 | [196 empty] | 108
128 | 9 | 0.4088915 | 9.813396 | -0.3157722 | 12.65535 | 7 to 9 | [196 empty] | 109
128 | 11 | 0.3969541 | 9.526899 | -0.1432482 | 11.10263 | 9 to 11 | [196 empty] | 110
128 | 13 | 0.4031721 | 9.67613 | 0.07461549 | 8.706129 | 11 to 13 | [196 empty] | 111
128 | 15 | 0.3761741 | 9.028179 | -0.3239755 | 13.88781 | 13 to 15 | [196 empty] | 112
128 | 17 | 0.3551862 | 8.52447 | -0.2518547 | 12.806 | 15 to 17 | [196 empty] | 113
128 | 19 | 0.3526661 | 8.463986 | -0.03024221 | 9.038587 | 17 to 19 | [196 empty] | 114
128 | 21 | 0.3634605 | 8.723053 | 0.1295337 | 6.002845 | 19 to 21 | [196 empty] | 115
128 | 23 | 0.3421563 | 8.21175 | -0.2556514 | 14.09173 | 21 to 23 | [196 empty] | 116
128 | 26 | 0.3349396 | 8.038552 | -0.05773284 | 9.539605 | 23 to 26 | [196 empty] | 117
128 | 29 | 0.3338777 | 8.013065 | -0.00849547 | 8.259434 | 26 to 29 | [196 empty] | 118
128 | 32 | 0.3459707 | 8.303296 | 0.09674348 | 5.207504 | 29 to 32 | [196 empty] | 119
128 | 35 | 0.3357513 | 8.058031 | -0.08175492 | 10.91945 | 32 to 35 | [196 empty] | 120
128 | 38 | 0.3207854 | 7.69885 | -0.119727 | 12.24848 | 35 to 38 | [196 empty] | 121
128 | 41 | 0.347578 | 8.341871 | 0.2143405 | -0.4460886 | 38 to 41 | [196 empty] | 122
128 | 44 | 0.3112239 | 7.469375 | -0.2908322 | 20.26599 | 41 to 44 | [196 empty] | 123
128 | 48 | 0.3116773 | 7.480256 | 0.002720423 | 7.349676 | 44 to 48 | [196 empty] | 124
128 | 53 | 0.279185 | 6.70044 | -0.1559633 | 14.9665 | 48 to 53 | [196 empty] | 125
128 | 67 | 0.2577084 | 6.185002 | -0.03681699 | 8.65174 | 53 to 67 | [196 empty] | 126
128 | 81 | 0.2097984 | 5.035161 | -0.08213153 | 11.68781 | 67 to 81 | [196 empty] | 127
128 | 96 | 0.1538157 | 3.691576 | -0.08957233 | 12.29052 | 81 to 96 | [196 empty] | 128
128 | 110 | 0.1759621 | 4.223092 | 0.03796542 | 0.04689522 | 96 to 110 | [196 empty] | 129
128 | 123 | 0.1630735 | 3.913764 | -0.02379439 | 6.840475 | 110 to 123 | [196 empty] | 130
128 | 137 | 0.1348345 | 3.236028 | -0.04840977 | 9.868166 | 123 to 137 | [196 empty] | 131
128 | 152 | 0.1201177 | 2.882825 | -0.02354682 | 6.461942 | 137 to 152 | [196 empty] | 132
128 | 166 | 0.1258057 | 3.019337 | 0.009750859 | 1.400695 | 152 to 166 | [196 empty] | 133
128 | 178 | 0.1253486 | 3.008366 | -0.0009142922 | 3.17111 | 166 to 178 | [196 empty] | 134
128 | 193 | 0.1235259 | 2.964622 | -0.00291625 | 3.527458 | 178 to 193 | [196 empty] | 135
128 | [202 empty] | 136
133 | 1 | 1.331524 | 31.95656 | [198 empty] | 121 | 1
133 | 2 | 0.7261524 | 17.42766 | -14.52891 | 46.48547 | 1 to 2 |  | Slope | -14.52891 | -3.04345 | -2.451004 | 0.245461 | -1.04225 | -1.04225 | -0.3405147 | -0.3405147 | -0.08692226 | -0.08692226 | 0.01476945 | 0.01476945 | -0.1728975 | -0.1728975 | -0.1810175 | -0.1810175 | -0.06508692 | -0.06508692 | 0.1417978 | 0.1417978 | -0.3212572 | -0.3212572 | -0.03585054 | -0.03585054 | -0.03585054 | -0.01434747 | -0.01434747 | -0.01434747 | 0.07306919 | 0.07306919 | 0.07306919 | -0.0728458 | -0.0728458 | -0.0728458 | -0.09035335 | -0.09035335 | -0.09035335 | 0.2519419 | 0.2519419 | 0.2519419 | -0.269529 | -0.269529 | -0.269529 | 0.02884982 | 0.02884982 | 0.02884982 | 0.02884982 | -0.2267877 | -0.2267877 | -0.2267877 | -0.2267877 | -0.2267877 | -0.04191986 | -0.04191986 | -0.04191986 | -0.04191986 | -0.04191986 | -0.04191986 | -0.04191986 | -0.04191986 | -0.04191986 | -0.04191986 | -0.04191986 | -0.04191986 | -0.04191986 | -0.04191986 | -0.05942853 | -0.05942853 | -0.05942853 | -0.05942853 | -0.05942853 | -0.05942853 | -0.05942853 | -0.05942853 | -0.05942853 | -0.05942853 | -0.05942853 | -0.05942853 | -0.05942853 | -0.05942853 | -0.06401493 | -0.06401493 | -0.06401493 | -0.06401493 | -0.06401493 | -0.06401493 | -0.06401493 | -0.06401493 | -0.06401493 | -0.06401493 | -0.06401493 | -0.06401493 | -0.06401493 | -0.06401493 | -0.06401493 | 0.01473308 | 0.01473308 | 0.01473308 | 0.01473308 | 0.01473308 | 0.01473308 | 0.01473308 | 0.01473308 | 0.01473308 | 0.01473308 | 0.01473308 | 0.01473308 | 0.01473308 | 0.01473308 | -0.04707098 | -0.04707098 | -0.04707098 | -0.04707098 | -0.04707098 | -0.04707098 | -0.04707098 | -0.04707098 | -0.04707098 | -0.04707098 | -0.04707098 | -0.04707098 | -0.04707098 | -0.0256169 | -0.0256169 | -0.0256169 | -0.0256169 | -0.0256169 | -0.0256169 | -0.0256169 | -0.0256169 | -0.0256169 | -0.0256169 | -0.0256169 | -0.0256169 | -0.0256169 | -0.0256169 | -0.02280268 | -0.02280268 | -0.02280268 | -0.02280268 | -0.02280268 | -0.02280268 | -0.02280268 | -0.02280268 | -0.02280268 | -0.02280268 | -0.02280268 | -0.02280268 | -0.02280268 | -0.02280268 | -0.02280268 | 0.02098743 | 0.02098743 | 0.02098743 | 0.02098743 | 0.02098743 | 0.02098743 | 0.02098743 | 0.02098743 | 0.02098743 | 0.02098743 | 0.02098743 | 0.02098743 | 0.02098743 | 0.02098743 | -0.01516808 | -0.01516808 | -0.01516808 | -0.01516808 | -0.01516808 | -0.01516808 | -0.01516808 | -0.01516808 | -0.01516808 | -0.01516808 | -0.01516808 | -0.01516808 | -0.01236024 | -0.01236024 | -0.01236024 | -0.01236024 | -0.01236024 | -0.01236024 | -0.01236024 | -0.01236024 | -0.01236024 | -0.01236024 | -0.01236024 | -0.01236024 | -0.01236024 | -0.01236024 | -0.01236024 | -0.01236024 |  | 2
133 | 3 | 0.599342 | 14.38421 | -3.04345 | 23.51456 | 2 to 3 |  | Intercept | 46.48547 | 23.51456 | 21.73722 | 10.95136 | 17.38991 | 17.38991 | 12.47777 | 12.47777 | 10.19544 | 10.19544 | 9.076829 | 9.076829 | 11.5165 | 11.5165 | 11.6383 | 11.6383 | 9.667479 | 9.667479 | 5.736669 | 5.736669 | 15.46082 | 15.46082 | 8.896472 | 8.896472 | 8.896472 | 8.337392 | 8.337392 | 8.337392 | 5.802309 | 5.802309 | 5.802309 | 10.47159 | 10.47159 | 10.47159 | 11.08435 | 11.08435 | 11.08435 | -1.922866 | -1.922866 | -1.922866 | 19.45744 | 19.45744 | 19.45744 | 6.328772 | 6.328772 | 6.328772 | 6.328772 | 18.59937 | 18.59937 | 18.59937 | 18.59937 | 18.59937 | 8.801377 | 8.801377 | 8.801377 | 8.801377 | 8.801377 | 8.801377 | 8.801377 | 8.801377 | 8.801377 | 8.801377 | 8.801377 | 8.801377 | 8.801377 | 8.801377 | 9.974458 | 9.974458 | 9.974458 | 9.974458 | 9.974458 | 9.974458 | 9.974458 | 9.974458 | 9.974458 | 9.974458 | 9.974458 | 9.974458 | 9.974458 | 9.974458 | 10.34596 | 10.34596 | 10.34596 | 10.34596 | 10.34596 | 10.34596 | 10.34596 | 10.34596 | 10.34596 | 10.34596 | 10.34596 | 10.34596 | 10.34596 | 10.34596 | 10.34596 | 2.786148 | 2.786148 | 2.786148 | 2.786148 | 2.786148 | 2.786148 | 2.786148 | 2.786148 | 2.786148 | 2.786148 | 2.786148 | 2.786148 | 2.786148 | 2.786148 | 9.584595 | 9.584595 | 9.584595 | 9.584595 | 9.584595 | 9.584595 | 9.584595 | 9.584595 | 9.584595 | 9.584595 | 9.584595 | 9.584595 | 9.584595 | 6.945742 | 6.945742 | 6.945742 | 6.945742 | 6.945742 | 6.945742 | 6.945742 | 6.945742 | 6.945742 | 6.945742 | 6.945742 | 6.945742 | 6.945742 | 6.945742 | 6.560194 | 6.560194 | 6.560194 | 6.560194 | 6.560194 | 6.560194 | 6.560194 | 6.560194 | 6.560194 | 6.560194 | 6.560194 | 6.560194 | 6.560194 | 6.560194 | 6.560194 | -0.09590209 | -0.09590209 | -0.09590209 | -0.09590209 | -0.09590209 | -0.09590209 | -0.09590209 | -0.09590209 | -0.09590209 | -0.09590209 | -0.09590209 | -0.09590209 | -0.09590209 | -0.09590209 | 5.905912 | 5.905912 | 5.905912 | 5.905912 | 5.905912 | 5.905912 | 5.905912 | 5.905912 | 5.905912 | 5.905912 | 5.905912 | 5.905912 | 5.406116 | 5.406116 | 5.406116 | 5.406116 | 5.406116 | 5.406116 | 5.406116 | 5.406116 | 5.406116 | 5.406116 | 5.406116 | 5.406116 | 5.406116 | 5.406116 | 5.406116 | 5.406116 |  | 3
133 | 4 | 0.4972169 | 11.9332 | -2.451004 | 21.73722 | 3 to 4 | 1063.807 | CO2-C | 31.95656 | 17.42766 | 14.38421 | 11.9332 | 12.17867 | 11.13642 | 10.09417 | 9.753652 | 9.413137 | 9.326215 | 9.239293 | 9.254062 | 9.268832 | 9.095934 | 8.923037 | 8.742019 | 8.561002 | 8.495915 | 8.430828 | 8.572626 | 8.714424 | 8.393166 | 8.071909 | 8.036059 | 8.000208 | 7.964358 | 7.95001 | 7.935663 | 7.921315 | 7.994384 | 8.067454 | 8.140523 | 8.067677 | 7.994831 | 7.921985 | 7.831632 | 7.741279 | 7.650925 | 7.902867 | 8.154809 | 8.406751 | 8.137222 | 7.867693 | 7.598164 | 7.627014 | 7.655864 | 7.684713 | 7.713563 | 7.486776 | 7.259988 | 7.0332 | 6.806412 | 6.579625 | 6.537705 | 6.495785 | 6.453865 | 6.411945 | 6.370025 | 6.328106 | 6.286186 | 6.244266 | 6.202346 | 6.160426 | 6.118506 | 6.076586 | 6.034667 | 5.992747 | 5.933318 | 5.87389 | 5.814461 | 5.755033 | 5.695604 | 5.636175 | 5.576747 | 5.517318 | 5.45789 | 5.398461 | 5.339033 | 5.279604 | 5.220176 | 5.160747 | 5.096732 | 5.032717 | 4.968702 | 4.904687 | 4.840673 | 4.776658 | 4.712643 | 4.648628 | 4.584613 | 4.520598 | 4.456583 | 4.392568 | 4.328553 | 4.264538 | 4.200523 | 4.215256 | 4.229989 | 4.244723 | 4.259456 | 4.274189 | 4.288922 | 4.303655 | 4.318388 | 4.333121 | 4.347854 | 4.362587 | 4.37732 | 4.392053 | 4.406786 | 4.359715 | 4.312644 | 4.265573 | 4.218503 | 4.171432 | 4.124361 | 4.07729 | 4.030219 | 3.983148 | 3.936077 | 3.889006 | 3.841935 | 3.794864 | 3.769247 | 3.74363 | 3.718013 | 3.692396 | 3.666779 | 3.641162 | 3.615545 | 3.589928 | 3.564312 | 3.538695 | 3.513078 | 3.487461 | 3.461844 | 3.436227 | 3.413424 | 3.390622 | 3.367819 | 3.345016 | 3.322214 | 3.299411 | 3.276608 | 3.253806 | 3.231003 | 3.2082 | 3.185398 | 3.162595 | 3.139792 | 3.11699 | 3.094187 | 3.115174 | 3.136162 | 3.157149 | 3.178137 | 3.199124 | 3.220112 | 3.241099 | 3.262086 | 3.283074 | 3.304061 | 3.325049 | 3.346036 | 3.367024 | 3.388011 | 3.372843 | 3.357675 | 3.342507 | 3.327339 | 3.312171 | 3.297002 | 3.281834 | 3.266666 | 3.251498 | 3.23633 | 3.221162 | 3.205994 | 3.193634 | 3.181274 | 3.168913 | 3.156553 | 3.144193 | 3.131833 | 3.119472 | 3.107112 | 3.094752 | 3.082392 | 3.070031 | 3.057671 | 3.045311 | 3.032951 | 3.02059 |  | 4
133 | 5 | 0.5074444 | 12.17867 | 0.245461 | 10.95136 | 4 to 5 | [196 empty] | 5
133 | 7 | 0.4205903 | 10.09417 | -1.04225 | 17.38991 | 5 to 7 | [196 empty] | 6
133 | 9 | 0.3922141 | 9.413137 | -0.3405147 | 12.47777 | 7 to 9 | [196 empty] | 7
133 | 11 | 0.3849705 | 9.239293 | -0.08692226 | 10.19544 | 9 to 11 | [196 empty] | 8
133 | 13 | 0.3862013 | 9.268832 | 0.01476945 | 9.076829 | 11 to 13 | [196 empty] | 9
133 | 15 | 0.3717932 | 8.923037 | -0.1728975 | 11.5165 | 13 to 15 | [196 empty] | 10
133 | 17 | 0.3567084 | 8.561002 | -0.1810175 | 11.6383 | 15 to 17 | [196 empty] | 11
133 | 19 | 0.3512845 | 8.430828 | -0.06508692 | 9.667479 | 17 to 19 | [196 empty] | 12
133 | 21 | 0.363101 | 8.714424 | 0.1417978 | 5.736669 | 19 to 21 | [196 empty] | 13
133 | 23 | 0.3363296 | 8.071909 | -0.3212572 | 15.46082 | 21 to 23 | [196 empty] | 14
133 | 26 | 0.3318482 | 7.964358 | -0.03585054 | 8.896472 | 23 to 26 | [196 empty] | 15
133 | 29 | 0.3300548 | 7.921315 | -0.01434747 | 8.337392 | 26 to 29 | [196 empty] | 16
133 | 32 | 0.3391884 | 8.140523 | 0.07306919 | 5.802309 | 29 to 32 | [196 empty] | 17
133 | 35 | 0.3300827 | 7.921985 | -0.0728458 | 10.47159 | 32 to 35 | [196 empty] | 18
133 | 38 | 0.3187886 | 7.650925 | -0.09035335 | 11.08435 | 35 to 38 | [196 empty] | 19
133 | 41 | 0.3502813 | 8.406751 | 0.2519419 | -1.922866 | 38 to 41 | [196 empty] | 20
133 | 44 | 0.3165902 | 7.598164 | -0.269529 | 19.45744 | 41 to 44 | [196 empty] | 21
133 | 48 | 0.3213985 | 7.713563 | 0.02884982 | 6.328772 | 44 to 48 | [196 empty] | 22
133 | 53 | 0.274151 | 6.579625 | -0.2267877 | 18.59937 | 48 to 53 | [196 empty] | 23
133 | 67 | 0.2496978 | 5.992747 | -0.04191986 | 8.801377 | 53 to 67 | [196 empty] | 24
133 | 81 | 0.2150311 | 5.160747 | -0.05942853 | 9.974458 | 67 to 81 | [196 empty] | 25
133 | 96 | 0.1750218 | 4.200523 | -0.06401493 | 10.34596 | 81 to 96 | [196 empty] | 26
133 | 110 | 0.1836161 | 4.406786 | 0.01473308 | 2.786148 | 96 to 110 | [196 empty] | 27
133 | 123 | 0.1581193 | 3.794864 | -0.04707098 | 9.584595 | 110 to 123 | [196 empty] | 28
133 | 137 | 0.1431761 | 3.436227 | -0.0256169 | 6.945742 | 123 to 137 | [196 empty] | 29
133 | 152 | 0.1289245 | 3.094187 | -0.02280268 | 6.560194 | 137 to 152 | [196 empty] | 30
133 | 166 | 0.1411671 | 3.388011 | 0.02098743 | -0.09590209 | 152 to 166 | [196 empty] | 31
133 | 178 | 0.1335831 | 3.205994 | -0.01516808 | 5.905912 | 166 to 178 | [196 empty] | 32
133 | 193 | 0.1258579 | 3.02059 | -0.01236024 | 5.406116 | 178 to 193 | [196 empty] | 33
133 | [202 empty] | 34
138 | 1 | 1.251002 | 30.02405 | [198 empty] | 121 | 35
138 | 2 | 0.7172313 | 17.21355 | -12.8105 | 42.83455 | 1 to 2 |  | Slope | -12.8105 | -2.673727 | -2.369223 | 0.04117267 | -0.9463972 | -0.9463972 | -0.4031044 | -0.4031044 | -0.1418064 | -0.1418064 | 0.03778003 | 0.03778003 | -0.1529173 | -0.1529173 | -0.1688944 | -0.1688944 | -0.09835129 | -0.09835129 | 0.09275926 | 0.09275926 | -0.3699961 | -0.3699961 | -0.04631303 | -0.04631303 | -0.04631303 | -0.02104972 | -0.02104972 | -0.02104972 | 0.07447442 | 0.07447442 | 0.07447442 | -0.0843611 | -0.0843611 | -0.0843611 | -0.08175248 | -0.08175248 | -0.08175248 | 0.2451819 | 0.2451819 | 0.2451819 | -0.3169551 | -0.3169551 | -0.3169551 | -0.03375342 | -0.03375342 | -0.03375342 | -0.03375342 | -0.1208968 | -0.1208968 | -0.1208968 | -0.1208968 | -0.1208968 | -0.04432547 | -0.04432547 | -0.04432547 | -0.04432547 | -0.04432547 | -0.04432547 | -0.04432547 | -0.04432547 | -0.04432547 | -0.04432547 | -0.04432547 | -0.04432547 | -0.04432547 | -0.04432547 | -0.0643887 | -0.0643887 | -0.0643887 | -0.0643887 | -0.0643887 | -0.0643887 | -0.0643887 | -0.0643887 | -0.0643887 | -0.0643887 | -0.0643887 | -0.0643887 | -0.0643887 | -0.0643887 | -0.07946959 | -0.07946959 | -0.07946959 | -0.07946959 | -0.07946959 | -0.07946959 | -0.07946959 | -0.07946959 | -0.07946959 | -0.07946959 | -0.07946959 | -0.07946959 | -0.07946959 | -0.07946959 | -0.07946959 | -0.01689659 | -0.01689659 | -0.01689659 | -0.01689659 | -0.01689659 | -0.01689659 | -0.01689659 | -0.01689659 | -0.01689659 | -0.01689659 | -0.01689659 | -0.01689659 | -0.01689659 | -0.01689659 | 0.002031904 | 0.002031904 | 0.002031904 | 0.002031904 | 0.002031904 | 0.002031904 | 0.002031904 | 0.002031904 | 0.002031904 | 0.002031904 | 0.002031904 | 0.002031904 | 0.002031904 | -0.0331881 | -0.0331881 | -0.0331881 | -0.0331881 | -0.0331881 | -0.0331881 | -0.0331881 | -0.0331881 | -0.0331881 | -0.0331881 | -0.0331881 | -0.0331881 | -0.0331881 | -0.0331881 | -0.00492991 | -0.00492991 | -0.00492991 | -0.00492991 | -0.00492991 | -0.00492991 | -0.00492991 | -0.00492991 | -0.00492991 | -0.00492991 | -0.00492991 | -0.00492991 | -0.00492991 | -0.00492991 | -0.00492991 | -0.002729028 | -0.002729028 | -0.002729028 | -0.002729028 | -0.002729028 | -0.002729028 | -0.002729028 | -0.002729028 | -0.002729028 | -0.002729028 | -0.002729028 | -0.002729028 | -0.002729028 | -0.002729028 | 0.00341988 | 0.00341988 | 0.00341988 | 0.00341988 | 0.00341988 | 0.00341988 | 0.00341988 | 0.00341988 | 0.00341988 | 0.00341988 | 0.00341988 | 0.00341988 | -0.01616167 | -0.01616167 | -0.01616167 | -0.01616167 | -0.01616167 | -0.01616167 | -0.01616167 | -0.01616167 | -0.01616167 | -0.01616167 | -0.01616167 | -0.01616167 | -0.01616167 | -0.01616167 | -0.01616167 | -0.01616167 |  | 2
138 | 3 | 0.605826 | 14.53982 | -2.673727 | 22.56101 | 2 to 3 |  | Intercept | 42.83455 | 22.56101 | 21.64749 | 12.00591 | 16.94376 | 16.94376 | 13.14071 | 13.14071 | 10.78903 | 10.78903 | 8.813578 | 8.813578 | 11.29264 | 11.29264 | 11.5323 | 11.5323 | 10.33307 | 10.33307 | 6.701967 | 6.701967 | 16.41983 | 16.41983 | 8.975118 | 8.975118 | 8.975118 | 8.318272 | 8.318272 | 8.318272 | 5.548072 | 5.548072 | 5.548072 | 10.63081 | 10.63081 | 10.63081 | 10.53951 | 10.53951 | 10.53951 | -1.883999 | -1.883999 | -1.883999 | 21.16362 | 21.16362 | 21.16362 | 8.702744 | 8.702744 | 8.702744 | 8.702744 | 12.88563 | 12.88563 | 12.88563 | 12.88563 | 12.88563 | 8.827345 | 8.827345 | 8.827345 | 8.827345 | 8.827345 | 8.827345 | 8.827345 | 8.827345 | 8.827345 | 8.827345 | 8.827345 | 8.827345 | 8.827345 | 8.827345 | 10.17158 | 10.17158 | 10.17158 | 10.17158 | 10.17158 | 10.17158 | 10.17158 | 10.17158 | 10.17158 | 10.17158 | 10.17158 | 10.17158 | 10.17158 | 10.17158 | 11.39313 | 11.39313 | 11.39313 | 11.39313 | 11.39313 | 11.39313 | 11.39313 | 11.39313 | 11.39313 | 11.39313 | 11.39313 | 11.39313 | 11.39313 | 11.39313 | 11.39313 | 5.386126 | 5.386126 | 5.386126 | 5.386126 | 5.386126 | 5.386126 | 5.386126 | 5.386126 | 5.386126 | 5.386126 | 5.386126 | 5.386126 | 5.386126 | 5.386126 | 3.303992 | 3.303992 | 3.303992 | 3.303992 | 3.303992 | 3.303992 | 3.303992 | 3.303992 | 3.303992 | 3.303992 | 3.303992 | 3.303992 | 3.303992 | 7.636053 | 7.636053 | 7.636053 | 7.636053 | 7.636053 | 7.636053 | 7.636053 | 7.636053 | 7.636053 | 7.636053 | 7.636053 | 7.636053 | 7.636053 | 7.636053 | 3.76468 | 3.76468 | 3.76468 | 3.76468 | 3.76468 | 3.76468 | 3.76468 | 3.76468 | 3.76468 | 3.76468 | 3.76468 | 3.76468 | 3.76468 | 3.76468 | 3.76468 | 3.430146 | 3.430146 | 3.430146 | 3.430146 | 3.430146 | 3.430146 | 3.430146 | 3.430146 | 3.430146 | 3.430146 | 3.430146 | 3.430146 | 3.430146 | 3.430146 | 2.409428 | 2.409428 | 2.409428 | 2.409428 | 2.409428 | 2.409428 | 2.409428 | 2.409428 | 2.409428 | 2.409428 | 2.409428 | 2.409428 | 5.894944 | 5.894944 | 5.894944 | 5.894944 | 5.894944 | 5.894944 | 5.894944 | 5.894944 | 5.894944 | 5.894944 | 5.894944 | 5.894944 | 5.894944 | 5.894944 | 5.894944 | 5.894944 |  | 3
138 | 4 | 0.5071084 | 12.1706 | -2.369223 | 21.64749 | 3 to 4 | 1011.282 | CO2-C | 30.02405 | 17.21355 | 14.53982 | 12.1706 | 12.21177 | 11.26538 | 10.31898 | 9.915875 | 9.512771 | 9.370965 | 9.229158 | 9.266938 | 9.304718 | 9.151801 | 8.998884 | 8.829989 | 8.661095 | 8.562744 | 8.464392 | 8.557152 | 8.649911 | 8.279915 | 7.909919 | 7.863606 | 7.817293 | 7.77098 | 7.74993 | 7.72888 | 7.70783 | 7.782305 | 7.856779 | 7.931254 | 7.846893 | 7.762532 | 7.67817 | 7.596418 | 7.514665 | 7.432913 | 7.678095 | 7.923277 | 8.168459 | 7.851504 | 7.534548 | 7.217593 | 7.18384 | 7.150086 | 7.116333 | 7.08258 | 6.961683 | 6.840786 | 6.719889 | 6.598992 | 6.478096 | 6.43377 | 6.389445 | 6.345119 | 6.300794 | 6.256468 | 6.212143 | 6.167817 | 6.123492 | 6.079166 | 6.034841 | 5.990515 | 5.94619 | 5.901865 | 5.857539 | 5.79315 | 5.728762 | 5.664373 | 5.599984 | 5.535596 | 5.471207 | 5.406818 | 5.34243 | 5.278041 | 5.213652 | 5.149263 | 5.084875 | 5.020486 | 4.956097 | 4.876628 | 4.797158 | 4.717689 | 4.638219 | 4.558749 | 4.47928 | 4.39981 | 4.320341 | 4.240871 | 4.161401 | 4.081932 | 4.002462 | 3.922993 | 3.843523 | 3.764054 | 3.747157 | 3.73026 | 3.713364 | 3.696467 | 3.679571 | 3.662674 | 3.645777 | 3.628881 | 3.611984 | 3.595088 | 3.578191 | 3.561294 | 3.544398 | 3.527501 | 3.529533 | 3.531565 | 3.533597 | 3.535629 | 3.537661 | 3.539693 | 3.541725 | 3.543757 | 3.545788 | 3.54782 | 3.549852 | 3.551884 | 3.553916 | 3.520728 | 3.48754 | 3.454352 | 3.421164 | 3.387976 | 3.354787 | 3.321599 | 3.288411 | 3.255223 | 3.222035 | 3.188847 | 3.155659 | 3.122471 | 3.089283 | 3.084353 | 3.079423 | 3.074493 | 3.069563 | 3.064633 | 3.059703 | 3.054773 | 3.049843 | 3.044913 | 3.039983 | 3.035054 | 3.030124 | 3.025194 | 3.020264 | 3.015334 | 3.012605 | 3.009876 | 3.007147 | 3.004418 | 3.001689 | 2.99896 | 2.996231 | 2.993502 | 2.990773 | 2.988044 | 2.985315 | 2.982586 | 2.979857 | 2.977128 | 2.980547 | 2.983967 | 2.987387 | 2.990807 | 2.994227 | 2.997647 | 3.001067 | 3.004487 | 3.007906 | 3.011326 | 3.014746 | 3.018166 | 3.002004 | 2.985843 | 2.969681 | 2.953519 | 2.937358 | 2.921196 | 2.905034 | 2.888873 | 2.872711 | 2.856549 | 2.840388 | 2.824226 | 2.808064 | 2.791903 | 2.775741 |  | 4
138 | 5 | 0.5088239 | 12.21177 | 0.04117267 | 12.00591 | 4 to 5 | [196 empty] | 107
138 | 7 | 0.4299575 | 10.31898 | -0.9463972 | 16.94376 | 5 to 7 | [196 empty] | 108
138 | 9 | 0.3963655 | 9.512771 | -0.4031044 | 13.14071 | 7 to 9 | [196 empty] | 109
138 | 11 | 0.3845483 | 9.229158 | -0.1418064 | 10.78903 | 9 to 11 | [196 empty] | 110
138 | 13 | 0.3876966 | 9.304718 | 0.03778003 | 8.813578 | 11 to 13 | [196 empty] | 111
138 | 15 | 0.3749535 | 8.998884 | -0.1529173 | 11.29264 | 13 to 15 | [196 empty] | 112
138 | 17 | 0.360879 | 8.661095 | -0.1688944 | 11.5323 | 15 to 17 | [196 empty] | 113
138 | 19 | 0.352683 | 8.464392 | -0.09835129 | 10.33307 | 17 to 19 | [196 empty] | 114
138 | 21 | 0.360413 | 8.649911 | 0.09275926 | 6.701967 | 19 to 21 | [196 empty] | 115
138 | 23 | 0.3295799 | 7.909919 | -0.3699961 | 16.41983 | 21 to 23 | [196 empty] | 116
138 | 26 | 0.3237908 | 7.77098 | -0.04631303 | 8.975118 | 23 to 26 | [196 empty] | 117
138 | 29 | 0.3211596 | 7.70783 | -0.02104972 | 8.318272 | 26 to 29 | [196 empty] | 118
138 | 32 | 0.3304689 | 7.931254 | 0.07447442 | 5.548072 | 29 to 32 | [196 empty] | 119
138 | 35 | 0.3199238 | 7.67817 | -0.0843611 | 10.63081 | 32 to 35 | [196 empty] | 120
138 | 38 | 0.3097047 | 7.432913 | -0.08175248 | 10.53951 | 35 to 38 | [196 empty] | 121
138 | 41 | 0.3403524 | 8.168459 | 0.2451819 | -1.883999 | 38 to 41 | [196 empty] | 122
138 | 44 | 0.3007331 | 7.217593 | -0.3169551 | 21.16362 | 41 to 44 | [196 empty] | 123
138 | 48 | 0.2951075 | 7.08258 | -0.03375342 | 8.702744 | 44 to 48 | [196 empty] | 124
138 | 53 | 0.2699207 | 6.478096 | -0.1208968 | 12.88563 | 48 to 53 | [196 empty] | 125
138 | 67 | 0.2440641 | 5.857539 | -0.04432547 | 8.827345 | 53 to 67 | [196 empty] | 126
138 | 81 | 0.2065041 | 4.956097 | -0.0643887 | 10.17158 | 67 to 81 | [196 empty] | 127
138 | 96 | 0.1568356 | 3.764054 | -0.07946959 | 11.39313 | 81 to 96 | [196 empty] | 128
138 | 110 | 0.1469792 | 3.527501 | -0.01689659 | 5.386126 | 96 to 110 | [196 empty] | 129
138 | 123 | 0.1480798 | 3.553916 | 0.002031904 | 3.303992 | 110 to 123 | [196 empty] | 130
138 | 137 | 0.1287201 | 3.089283 | -0.0331881 | 7.636053 | 123 to 137 | [196 empty] | 131
138 | 152 | 0.1256389 | 3.015334 | -0.00492991 | 3.76468 | 137 to 152 | [196 empty] | 132
138 | 166 | 0.124047 | 2.977128 | -0.002729028 | 3.430146 | 152 to 166 | [196 empty] | 133
138 | 178 | 0.1257569 | 3.018166 | 0.00341988 | 2.409428 | 166 to 178 | [196 empty] | 134
138 | 193 | 0.1156559 | 2.775741 | -0.01616167 | 5.894944 | 178 to 193 | [196 empty] | 135
138 | [202 empty] | 136
124 | 1 | 3.448773 | 82.77056 | [198 empty] | 121 | 1
124 | 2 | 1.960967 | 47.0632 | -35.70736 | 118.4779 | 1 to 2 |  | Slope | -35.70736 | -8.490715 | -6.044875 | -2.034103 | -1.842443 | -1.842443 | -1.030589 | -1.030589 | -0.1602196 | -0.1602196 | -0.2314754 | -0.2314754 | -0.3713739 | -0.3713739 | 0.5186433 | 0.5186433 | -0.8157952 | -0.8157952 | 0.06928115 | 0.06928115 | -0.08049841 | -0.08049841 | -0.006036732 | -0.006036732 | -0.006036732 | 0.5761133 | 0.5761133 | 0.5761133 | 0.196239 | 0.196239 | 0.196239 | -0.2468578 | -0.2468578 | -0.2468578 | 0.1133883 | 0.1133883 | 0.1133883 | 0.5434121 | 0.5434121 | 0.5434121 | -1.127617 | -1.127617 | -1.127617 | -0.01083508 | -0.01083508 | -0.01083508 | -0.01083508 | -0.4151809 | -0.4151809 | -0.4151809 | -0.4151809 | -0.4151809 | -0.1797797 | -0.1797797 | -0.1797797 | -0.1797797 | -0.1797797 | -0.1797797 | -0.1797797 | -0.1797797 | -0.1797797 | -0.1797797 | -0.1797797 | -0.1797797 | -0.1797797 | -0.1797797 | -0.08090808 | -0.08090808 | -0.08090808 | -0.08090808 | -0.08090808 | -0.08090808 | -0.08090808 | -0.08090808 | -0.08090808 | -0.08090808 | -0.08090808 | -0.08090808 | -0.08090808 | -0.08090808 | 0.1313286 | 0.1313286 | 0.1313286 | 0.1313286 | 0.1313286 | 0.1313286 | 0.1313286 | 0.1313286 | 0.1313286 | 0.1313286 | 0.1313286 | 0.1313286 | 0.1313286 | 0.1313286 | 0.1313286 | -0.6684676 | -0.6684676 | -0.6684676 | -0.6684676 | -0.6684676 | -0.6684676 | -0.6684676 | -0.6684676 | -0.6684676 | -0.6684676 | -0.6684676 | -0.6684676 | -0.6684676 | -0.6684676 | -0.05012926 | -0.05012926 | -0.05012926 | -0.05012926 | -0.05012926 | -0.05012926 | -0.05012926 | -0.05012926 | -0.05012926 | -0.05012926 | -0.05012926 | -0.05012926 | -0.05012926 | -0.05859512 | -0.05859512 | -0.05859512 | -0.05859512 | -0.05859512 | -0.05859512 | -0.05859512 | -0.05859512 | -0.05859512 | -0.05859512 | -0.05859512 | -0.05859512 | -0.05859512 | -0.05859512 | -0.04033731 | -0.04033731 | -0.04033731 | -0.04033731 | -0.04033731 | -0.04033731 | -0.04033731 | -0.04033731 | -0.04033731 | -0.04033731 | -0.04033731 | -0.04033731 | -0.04033731 | -0.04033731 | -0.04033731 | 0.01259308 | 0.01259308 | 0.01259308 | 0.01259308 | 0.01259308 | 0.01259308 | 0.01259308 | 0.01259308 | 0.01259308 | 0.01259308 | 0.01259308 | 0.01259308 | 0.01259308 | 0.01259308 | -0.1298065 | -0.1298065 | -0.1298065 | -0.1298065 | -0.1298065 | -0.1298065 | -0.1298065 | -0.1298065 | -0.1298065 | -0.1298065 | -0.1298065 | -0.1298065 | 0.09892414 | 0.09892414 | 0.09892414 | 0.09892414 | 0.09892414 | 0.09892414 | 0.09892414 | 0.09892414 | 0.09892414 | 0.09892414 | 0.09892414 | 0.09892414 | 0.09892414 | 0.09892414 | 0.09892414 | 0.09892414 |  | 2
124 | 3 | 1.607187 | 38.57248 | -8.490715 | 64.04463 | 2 to 3 |  | Intercept | 118.4779 | 64.04463 | 56.70711 | 40.66402 | 39.70572 | 39.70572 | 34.02274 | 34.02274 | 26.18942 | 26.18942 | 26.97323 | 26.97323 | 28.79191 | 28.79191 | 15.44165 | 15.44165 | 38.12711 | 38.12711 | 21.31066 | 21.31066 | 24.45603 | 24.45603 | 22.74341 | 22.74341 | 22.74341 | 7.607511 | 7.607511 | 7.607511 | 18.62387 | 18.62387 | 18.62387 | 32.80296 | 32.80296 | 32.80296 | 20.19435 | 20.19435 | 20.19435 | 3.853444 | 3.853444 | 3.853444 | 72.36563 | 72.36563 | 72.36563 | 23.22723 | 23.22723 | 23.22723 | 23.22723 | 42.63583 | 42.63583 | 42.63583 | 42.63583 | 42.63583 | 30.15957 | 30.15957 | 30.15957 | 30.15957 | 30.15957 | 30.15957 | 30.15957 | 30.15957 | 30.15957 | 30.15957 | 30.15957 | 30.15957 | 30.15957 | 30.15957 | 23.53517 | 23.53517 | 23.53517 | 23.53517 | 23.53517 | 23.53517 | 23.53517 | 23.53517 | 23.53517 | 23.53517 | 23.53517 | 23.53517 | 23.53517 | 23.53517 | 6.344 | 6.344 | 6.344 | 6.344 | 6.344 | 6.344 | 6.344 | 6.344 | 6.344 | 6.344 | 6.344 | 6.344 | 6.344 | 6.344 | 6.344 | 83.12444 | 83.12444 | 83.12444 | 83.12444 | 83.12444 | 83.12444 | 83.12444 | 83.12444 | 83.12444 | 83.12444 | 83.12444 | 83.12444 | 83.12444 | 83.12444 | 15.10722 | 15.10722 | 15.10722 | 15.10722 | 15.10722 | 15.10722 | 15.10722 | 15.10722 | 15.10722 | 15.10722 | 15.10722 | 15.10722 | 15.10722 | 16.14852 | 16.14852 | 16.14852 | 16.14852 | 16.14852 | 16.14852 | 16.14852 | 16.14852 | 16.14852 | 16.14852 | 16.14852 | 16.14852 | 16.14852 | 16.14852 | 13.6472 | 13.6472 | 13.6472 | 13.6472 | 13.6472 | 13.6472 | 13.6472 | 13.6472 | 13.6472 | 13.6472 | 13.6472 | 13.6472 | 13.6472 | 13.6472 | 13.6472 | 5.60178 | 5.60178 | 5.60178 | 5.60178 | 5.60178 | 5.60178 | 5.60178 | 5.60178 | 5.60178 | 5.60178 | 5.60178 | 5.60178 | 5.60178 | 5.60178 | 29.24011 | 29.24011 | 29.24011 | 29.24011 | 29.24011 | 29.24011 | 29.24011 | 29.24011 | 29.24011 | 29.24011 | 29.24011 | 29.24011 | -11.47394 | -11.47394 | -11.47394 | -11.47394 | -11.47394 | -11.47394 | -11.47394 | -11.47394 | -11.47394 | -11.47394 | -11.47394 | -11.47394 | -11.47394 | -11.47394 | -11.47394 | -11.47394 |  | 3
124 | 4 | 1.355317 | 32.52761 | -6.044875 | 56.70711 | 3 to 4 | 3001.786 | CO2-C | 82.77056 | 47.0632 | 38.57248 | 32.52761 | 30.49351 | 28.65106 | 26.80862 | 25.77803 | 24.74744 | 24.58722 | 24.427 | 24.19553 | 23.96405 | 23.59268 | 23.2213 | 23.73995 | 24.25859 | 23.4428 | 22.627 | 22.69628 | 22.76556 | 22.68506 | 22.60457 | 22.59853 | 22.59249 | 22.58646 | 23.16257 | 23.73868 | 24.3148 | 24.51104 | 24.70727 | 24.90351 | 24.65666 | 24.4098 | 24.16294 | 24.27633 | 24.38972 | 24.5031 | 25.04652 | 25.58993 | 26.13334 | 25.00572 | 23.87811 | 22.75049 | 22.73966 | 22.72882 | 22.71799 | 22.70715 | 22.29197 | 21.87679 | 21.46161 | 21.04643 | 20.63125 | 20.45147 | 20.27169 | 20.09191 | 19.91213 | 19.73235 | 19.55257 | 19.37279 | 19.19301 | 19.01323 | 18.83345 | 18.65367 | 18.47389 | 18.29411 | 18.11433 | 18.03342 | 17.95251 | 17.87161 | 17.7907 | 17.70979 | 17.62888 | 17.54797 | 17.46707 | 17.38616 | 17.30525 | 17.22434 | 17.14343 | 17.06253 | 16.98162 | 17.11295 | 17.24427 | 17.3756 | 17.50693 | 17.63826 | 17.76959 | 17.90092 | 18.03225 | 18.16357 | 18.2949 | 18.42623 | 18.55756 | 18.68889 | 18.82022 | 18.95155 | 18.28308 | 17.61461 | 16.94614 | 16.27768 | 15.60921 | 14.94074 | 14.27227 | 13.60381 | 12.93534 | 12.26687 | 11.5984 | 10.92993 | 10.26147 | 9.592999 | 9.54287 | 9.492741 | 9.442612 | 9.392482 | 9.342353 | 9.292224 | 9.242095 | 9.191965 | 9.141836 | 9.091707 | 9.041578 | 8.991448 | 8.941319 | 8.882724 | 8.824129 | 8.765534 | 8.706939 | 8.648343 | 8.589748 | 8.531153 | 8.472558 | 8.413963 | 8.355368 | 8.296773 | 8.238178 | 8.179582 | 8.120987 | 8.08065 | 8.040313 | 7.999975 | 7.959638 | 7.919301 | 7.878963 | 7.838626 | 7.798289 | 7.757952 | 7.717614 | 7.677277 | 7.63694 | 7.596602 | 7.556265 | 7.515928 | 7.528521 | 7.541114 | 7.553707 | 7.5663 | 7.578893 | 7.591486 | 7.604079 | 7.616672 | 7.629265 | 7.641858 | 7.654452 | 7.667045 | 7.679638 | 7.692231 | 7.562424 | 7.432618 | 7.302811 | 7.173005 | 7.043198 | 6.913392 | 6.783585 | 6.653779 | 6.523972 | 6.394166 | 6.264359 | 6.134553 | 6.233477 | 6.332401 | 6.431325 | 6.530249 | 6.629173 | 6.728097 | 6.827022 | 6.925946 | 7.02487 | 7.123794 | 7.222718 | 7.321642 | 7.420566 | 7.519491 | 7.618415 |  | 4
124 | 5 | 1.270563 | 30.49351 | -2.034103 | 40.66402 | 4 to 5 | [196 empty] | 5
124 | 7 | 1.117026 | 26.80862 | -1.842443 | 39.70572 | 5 to 7 | [196 empty] | 6
124 | 9 | 1.031143 | 24.74744 | -1.030589 | 34.02274 | 7 to 9 | [196 empty] | 7
124 | 11 | 1.017792 | 24.427 | -0.1602196 | 26.18942 | 9 to 11 | [196 empty] | 8
124 | 13 | 0.9985022 | 23.96405 | -0.2314754 | 26.97323 | 11 to 13 | [196 empty] | 9
124 | 15 | 0.9675544 | 23.2213 | -0.3713739 | 28.79191 | 13 to 15 | [196 empty] | 10
124 | 17 | 1.010775 | 24.25859 | 0.5186433 | 15.44165 | 15 to 17 | [196 empty] | 11
124 | 19 | 0.9427917 | 22.627 | -0.8157952 | 38.12711 | 17 to 19 | [196 empty] | 12
124 | 21 | 0.9485651 | 22.76556 | 0.06928115 | 21.31066 | 19 to 21 | [196 empty] | 13
124 | 23 | 0.9418569 | 22.60457 | -0.08049841 | 24.45603 | 21 to 23 | [196 empty] | 14
124 | 26 | 0.9411023 | 22.58646 | -0.006036732 | 22.74341 | 23 to 26 | [196 empty] | 15
124 | 29 | 1.013117 | 24.3148 | 0.5761133 | 7.607511 | 26 to 29 | [196 empty] | 16
124 | 32 | 1.037646 | 24.90351 | 0.196239 | 18.62387 | 29 to 32 | [196 empty] | 17
124 | 35 | 1.006789 | 24.16294 | -0.2468578 | 32.80296 | 32 to 35 | [196 empty] | 18
124 | 38 | 1.020963 | 24.5031 | 0.1133883 | 20.19435 | 35 to 38 | [196 empty] | 19
124 | 41 | 1.088889 | 26.13334 | 0.5434121 | 3.853444 | 38 to 41 | [196 empty] | 20
124 | 44 | 0.9479371 | 22.75049 | -1.127617 | 72.36563 | 41 to 44 | [196 empty] | 21
124 | 48 | 0.9461313 | 22.70715 | -0.01083508 | 23.22723 | 44 to 48 | [196 empty] | 22
124 | 53 | 0.8596352 | 20.63125 | -0.4151809 | 42.63583 | 48 to 53 | [196 empty] | 23
124 | 67 | 0.7547638 | 18.11433 | -0.1797797 | 30.15957 | 53 to 67 | [196 empty] | 24
124 | 81 | 0.7075674 | 16.98162 | -0.08090808 | 23.53517 | 67 to 81 | [196 empty] | 25
124 | 96 | 0.7896478 | 18.95155 | 0.1313286 | 6.344 | 81 to 96 | [196 empty] | 26
124 | 110 | 0.3997083 | 9.592999 | -0.6684676 | 83.12444 | 96 to 110 | [196 empty] | 27
124 | 123 | 0.372555 | 8.941319 | -0.05012926 | 15.10722 | 110 to 123 | [196 empty] | 28
124 | 137 | 0.3383745 | 8.120987 | -0.05859512 | 16.14852 | 123 to 137 | [196 empty] | 29
124 | 152 | 0.3131637 | 7.515928 | -0.04033731 | 13.6472 | 137 to 152 | [196 empty] | 30
124 | 166 | 0.3205096 | 7.692231 | 0.01259308 | 5.60178 | 152 to 166 | [196 empty] | 31
124 | 178 | 0.2556064 | 6.134553 | -0.1298065 | 29.24011 | 166 to 178 | [196 empty] | 32
124 | 193 | 0.3174339 | 7.618415 | 0.09892414 | -11.47394 | 178 to 193 | [196 empty] | 33
124 | [202 empty] | 34
129 | 1 | 3.561649 | 85.47958 | [198 empty] | 121 | 35
129 | 2 | 2.028612 | 48.6867 | -36.79288 | 122.2725 | 1 to 2 |  | Slope | -36.79288 | -9.778137 | -5.671345 | -1.527267 | -1.681022 | -1.681022 | -1.100811 | -1.100811 | -0.4151946 | -0.4151946 | -0.2210923 | -0.2210923 | -0.3517283 | -0.3517283 | 0.9084226 | 0.9084226 | -1.021537 | -1.021537 | 0.1158098 | 0.1158098 | -0.2089891 | -0.2089891 | -0.03107189 | -0.03107189 | -0.03107189 | 0.3485091 | 0.3485091 | 0.3485091 | 0.1199878 | 0.1199878 | 0.1199878 | -0.2050741 | -0.2050741 | -0.2050741 | 0.08568237 | 0.08568237 | 0.08568237 | 0.5472008 | 0.5472008 | 0.5472008 | -1.355863 | -1.355863 | -1.355863 | 0.2033195 | 0.2033195 | 0.2033195 | 0.2033195 | -0.3991939 | -0.3991939 | -0.3991939 | -0.3991939 | -0.3991939 | -0.2187393 | -0.2187393 | -0.2187393 | -0.2187393 | -0.2187393 | -0.2187393 | -0.2187393 | -0.2187393 | -0.2187393 | -0.2187393 | -0.2187393 | -0.2187393 | -0.2187393 | -0.2187393 | -0.2259187 | -0.2259187 | -0.2259187 | -0.2259187 | -0.2259187 | -0.2259187 | -0.2259187 | -0.2259187 | -0.2259187 | -0.2259187 | -0.2259187 | -0.2259187 | -0.2259187 | -0.2259187 | 0.2769162 | 0.2769162 | 0.2769162 | 0.2769162 | 0.2769162 | 0.2769162 | 0.2769162 | 0.2769162 | 0.2769162 | 0.2769162 | 0.2769162 | 0.2769162 | 0.2769162 | 0.2769162 | 0.2769162 | -0.7258281 | -0.7258281 | -0.7258281 | -0.7258281 | -0.7258281 | -0.7258281 | -0.7258281 | -0.7258281 | -0.7258281 | -0.7258281 | -0.7258281 | -0.7258281 | -0.7258281 | -0.7258281 | 0.02416389 | 0.02416389 | 0.02416389 | 0.02416389 | 0.02416389 | 0.02416389 | 0.02416389 | 0.02416389 | 0.02416389 | 0.02416389 | 0.02416389 | 0.02416389 | 0.02416389 | -0.09482536 | -0.09482536 | -0.09482536 | -0.09482536 | -0.09482536 | -0.09482536 | -0.09482536 | -0.09482536 | -0.09482536 | -0.09482536 | -0.09482536 | -0.09482536 | -0.09482536 | -0.09482536 | -0.06566925 | -0.06566925 | -0.06566925 | -0.06566925 | -0.06566925 | -0.06566925 | -0.06566925 | -0.06566925 | -0.06566925 | -0.06566925 | -0.06566925 | -0.06566925 | -0.06566925 | -0.06566925 | -0.06566925 | -0.0369566 | -0.0369566 | -0.0369566 | -0.0369566 | -0.0369566 | -0.0369566 | -0.0369566 | -0.0369566 | -0.0369566 | -0.0369566 | -0.0369566 | -0.0369566 | -0.0369566 | -0.0369566 | -0.06435441 | -0.06435441 | -0.06435441 | -0.06435441 | -0.06435441 | -0.06435441 | -0.06435441 | -0.06435441 | -0.06435441 | -0.06435441 | -0.06435441 | -0.06435441 | 0.07096427 | 0.07096427 | 0.07096427 | 0.07096427 | 0.07096427 | 0.07096427 | 0.07096427 | 0.07096427 | 0.07096427 | 0.07096427 | 0.07096427 | 0.07096427 | 0.07096427 | 0.07096427 | 0.07096427 | 0.07096427 |  | 2
129 | 3 | 1.62119 | 38.90856 | -9.778137 | 68.24297 | 2 to 3 |  | Intercept | 122.2725 | 68.24297 | 55.9226 | 39.34629 | 40.11506 | 40.11506 | 36.05358 | 36.05358 | 29.88303 | 29.88303 | 27.74791 | 27.74791 | 29.44618 | 29.44618 | 10.54391 | 10.54391 | 43.35323 | 43.35323 | 21.74364 | 21.74364 | 28.56441 | 28.56441 | 24.47232 | 24.47232 | 24.47232 | 14.60321 | 14.60321 | 14.60321 | 21.23033 | 21.23033 | 21.23033 | 31.63231 | 31.63231 | 31.63231 | 21.45584 | 21.45584 | 21.45584 | 3.918134 | 3.918134 | 3.918134 | 81.94377 | 81.94377 | 81.94377 | 13.33972 | 13.33972 | 13.33972 | 13.33972 | 42.26036 | 42.26036 | 42.26036 | 42.26036 | 42.26036 | 32.69627 | 32.69627 | 32.69627 | 32.69627 | 32.69627 | 32.69627 | 32.69627 | 32.69627 | 32.69627 | 32.69627 | 32.69627 | 32.69627 | 32.69627 | 32.69627 | 33.17729 | 33.17729 | 33.17729 | 33.17729 | 33.17729 | 33.17729 | 33.17729 | 33.17729 | 33.17729 | 33.17729 | 33.17729 | 33.17729 | 33.17729 | 33.17729 | -7.552338 | -7.552338 | -7.552338 | -7.552338 | -7.552338 | -7.552338 | -7.552338 | -7.552338 | -7.552338 | -7.552338 | -7.552338 | -7.552338 | -7.552338 | -7.552338 | -7.552338 | 88.71111 | 88.71111 | 88.71111 | 88.71111 | 88.71111 | 88.71111 | 88.71111 | 88.71111 | 88.71111 | 88.71111 | 88.71111 | 88.71111 | 88.71111 | 88.71111 | 6.211995 | 6.211995 | 6.211995 | 6.211995 | 6.211995 | 6.211995 | 6.211995 | 6.211995 | 6.211995 | 6.211995 | 6.211995 | 6.211995 | 6.211995 | 20.84767 | 20.84767 | 20.84767 | 20.84767 | 20.84767 | 20.84767 | 20.84767 | 20.84767 | 20.84767 | 20.84767 | 20.84767 | 20.84767 | 20.84767 | 20.84767 | 16.85329 | 16.85329 | 16.85329 | 16.85329 | 16.85329 | 16.85329 | 16.85329 | 16.85329 | 16.85329 | 16.85329 | 16.85329 | 16.85329 | 16.85329 | 16.85329 | 16.85329 | 12.48896 | 12.48896 | 12.48896 | 12.48896 | 12.48896 | 12.48896 | 12.48896 | 12.48896 | 12.48896 | 12.48896 | 12.48896 | 12.48896 | 12.48896 | 12.48896 | 17.037 | 17.037 | 17.037 | 17.037 | 17.037 | 17.037 | 17.037 | 17.037 | 17.037 | 17.037 | 17.037 | 17.037 | -7.049726 | -7.049726 | -7.049726 | -7.049726 | -7.049726 | -7.049726 | -7.049726 | -7.049726 | -7.049726 | -7.049726 | -7.049726 | -7.049726 | -7.049726 | -7.049726 | -7.049726 | -7.049726 |  | 3
129 | 4 | 1.384884 | 33.23722 | -5.671345 | 55.9226 | 3 to 4 | 2961.189 | CO2-C | 85.47958 | 48.6867 | 38.90856 | 33.23722 | 31.70995 | 30.02893 | 28.3479 | 27.24709 | 26.14628 | 25.73109 | 25.31589 | 25.0948 | 24.87371 | 24.52198 | 24.17025 | 25.07868 | 25.9871 | 24.96556 | 23.94402 | 24.05983 | 24.17564 | 23.96665 | 23.75767 | 23.72659 | 23.69552 | 23.66445 | 24.01296 | 24.36147 | 24.70998 | 24.82996 | 24.94995 | 25.06994 | 24.86487 | 24.65979 | 24.45472 | 24.5404 | 24.62608 | 24.71177 | 25.25897 | 25.80617 | 26.35337 | 24.9975 | 23.64164 | 22.28578 | 22.4891 | 22.69242 | 22.89574 | 23.09906 | 22.69986 | 22.30067 | 21.90147 | 21.50228 | 21.10309 | 20.88435 | 20.66561 | 20.44687 | 20.22813 | 20.00939 | 19.79065 | 19.57191 | 19.35317 | 19.13443 | 18.91569 | 18.69695 | 18.47821 | 18.25947 | 18.04074 | 17.81482 | 17.5889 | 17.36298 | 17.13706 | 16.91114 | 16.68522 | 16.4593 | 16.23339 | 16.00747 | 15.78155 | 15.55563 | 15.32971 | 15.10379 | 14.87787 | 15.15479 | 15.43171 | 15.70862 | 15.98554 | 16.26245 | 16.53937 | 16.81629 | 17.0932 | 17.37012 | 17.64704 | 17.92395 | 18.20087 | 18.47778 | 18.7547 | 19.03162 | 18.30579 | 17.57996 | 16.85413 | 16.1283 | 15.40248 | 14.67665 | 13.95082 | 13.22499 | 12.49916 | 11.77334 | 11.04751 | 10.32168 | 9.595851 | 8.870023 | 8.894187 | 8.918351 | 8.942515 | 8.966679 | 8.990843 | 9.015007 | 9.03917 | 9.063334 | 9.087498 | 9.111662 | 9.135826 | 9.15999 | 9.184154 | 9.089328 | 8.994503 | 8.899678 | 8.804852 | 8.710027 | 8.615202 | 8.520376 | 8.425551 | 8.330726 | 8.2359 | 8.141075 | 8.046249 | 7.951424 | 7.856599 | 7.790929 | 7.72526 | 7.659591 | 7.593922 | 7.528252 | 7.462583 | 7.396914 | 7.331245 | 7.265575 | 7.199906 | 7.134237 | 7.068568 | 7.002898 | 6.937229 | 6.87156 | 6.834603 | 6.797647 | 6.76069 | 6.723734 | 6.686777 | 6.64982 | 6.612864 | 6.575907 | 6.538951 | 6.501994 | 6.465037 | 6.428081 | 6.391124 | 6.354168 | 6.289813 | 6.225459 | 6.161104 | 6.09675 | 6.032396 | 5.968041 | 5.903687 | 5.839332 | 5.774978 | 5.710623 | 5.646269 | 5.581915 | 5.652879 | 5.723843 | 5.794807 | 5.865772 | 5.936736 | 6.0077 | 6.078665 | 6.149629 | 6.220593 | 6.291557 | 6.362522 | 6.433486 | 6.50445 | 6.575414 | 6.646379 |  | 4
129 | 5 | 1.321248 | 31.70995 | -1.527267 | 39.34629 | 4 to 5 | [196 empty] | 39
129 | 7 | 1.181163 | 28.3479 | -1.681022 | 40.11506 | 5 to 7 | [196 empty] | 40
129 | 9 | 1.089428 | 26.14628 | -1.100811 | 36.05358 | 7 to 9 | [196 empty] | 41
129 | 11 | 1.054829 | 25.31589 | -0.4151946 | 29.88303 | 9 to 11 | [196 empty] | 42
129 | 13 | 1.036405 | 24.87371 | -0.2210923 | 27.74791 | 11 to 13 | [196 empty] | 43
129 | 15 | 1.007094 | 24.17025 | -0.3517283 | 29.44618 | 13 to 15 | [196 empty] | 44
129 | 17 | 1.082796 | 25.9871 | 0.9084226 | 10.54391 | 15 to 17 | [196 empty] | 45
129 | 19 | 0.9976677 | 23.94402 | -1.021537 | 43.35323 | 17 to 19 | [196 empty] | 46
129 | 21 | 1.007318 | 24.17564 | 0.1158098 | 21.74364 | 19 to 21 | [196 empty] | 47
129 | 23 | 0.9899027 | 23.75767 | -0.2089891 | 28.56441 | 21 to 23 | [196 empty] | 48
129 | 26 | 0.9860187 | 23.66445 | -0.03107189 | 24.47232 | 23 to 26 | [196 empty] | 49
129 | 29 | 1.029582 | 24.70998 | 0.3485091 | 14.60321 | 26 to 29 | [196 empty] | 50
129 | 32 | 1.044581 | 25.06994 | 0.1199878 | 21.23033 | 29 to 32 | [196 empty] | 51
129 | 35 | 1.018947 | 24.45472 | -0.2050741 | 31.63231 | 32 to 35 | [196 empty] | 52
129 | 38 | 1.029657 | 24.71177 | 0.08568237 | 21.45584 | 35 to 38 | [196 empty] | 53
129 | 41 | 1.098057 | 26.35337 | 0.5472008 | 3.918134 | 38 to 41 | [196 empty] | 54
129 | 44 | 0.9285741 | 22.28578 | -1.355863 | 81.94377 | 41 to 44 | [196 empty] | 55
129 | 48 | 0.9624606 | 23.09906 | 0.2033195 | 13.33972 | 44 to 48 | [196 empty] | 56
129 | 53 | 0.8792952 | 21.10309 | -0.3991939 | 42.26036 | 48 to 53 | [196 empty] | 57
129 | 67 | 0.7516973 | 18.04074 | -0.2187393 | 32.69627 | 53 to 67 | [196 empty] | 58
129 | 81 | 0.6199114 | 14.87787 | -0.2259187 | 33.17729 | 67 to 81 | [196 empty] | 59
129 | 96 | 0.792984 | 19.03162 | 0.2769162 | -7.552338 | 81 to 96 | [196 empty] | 60
129 | 110 | 0.3695843 | 8.870023 | -0.7258281 | 88.71111 | 96 to 110 | [196 empty] | 61
129 | 123 | 0.3826731 | 9.184154 | 0.02416389 | 6.211995 | 110 to 123 | [196 empty] | 62
129 | 137 | 0.3273583 | 7.856599 | -0.09482536 | 20.84767 | 123 to 137 | [196 empty] | 63
129 | 152 | 0.286315 | 6.87156 | -0.06566925 | 16.85329 | 137 to 152 | [196 empty] | 64
129 | 166 | 0.264757 | 6.354168 | -0.0369566 | 12.48896 | 152 to 166 | [196 empty] | 65
129 | 178 | 0.2325798 | 5.581915 | -0.06435441 | 17.037 | 166 to 178 | [196 empty] | 66
129 | 193 | 0.2769324 | 6.646379 | 0.07096427 | -7.049726 | 178 to 193 | [196 empty] | 67
129 | [202 empty] | 68
134 | 1 | 3.552093 | 85.25024 | [198 empty] | 121 | 69
134 | 2 | 2.051383 | 49.2332 | -36.01704 | 121.2673 | 1 to 2 |  | Slope | -36.01704 | -9.245101 | -5.870431 | -1.859435 | -2.074508 | -2.074508 | -1.20731 | -1.20731 | -0.2866999 | -0.2866999 | -0.2594032 | -0.2594032 | -0.2387182 | -0.2387182 | 0.8262545 | 0.8262545 | -1.068828 | -1.068828 | 0.04639835 | 0.04639835 | -0.1064505 | -0.1064505 | 0.05373922 | 0.05373922 | 0.05373922 | 0.3930375 | 0.3930375 | 0.3930375 | 0.03001294 | 0.03001294 | 0.03001294 | -0.3008936 | -0.3008936 | -0.3008936 | 0.07954915 | 0.07954915 | 0.07954915 | 0.5449508 | 0.5449508 | 0.5449508 | -1.123442 | -1.123442 | -1.123442 | 0.08602851 | 0.08602851 | 0.08602851 | 0.08602851 | -0.3954413 | -0.3954413 | -0.3954413 | -0.3954413 | -0.3954413 | -0.263986 | -0.263986 | -0.263986 | -0.263986 | -0.263986 | -0.263986 | -0.263986 | -0.263986 | -0.263986 | -0.263986 | -0.263986 | -0.263986 | -0.263986 | -0.263986 | -0.03223553 | -0.03223553 | -0.03223553 | -0.03223553 | -0.03223553 | -0.03223553 | -0.03223553 | -0.03223553 | -0.03223553 | -0.03223553 | -0.03223553 | -0.03223553 | -0.03223553 | -0.03223553 | 0.1508129 | 0.1508129 | 0.1508129 | 0.1508129 | 0.1508129 | 0.1508129 | 0.1508129 | 0.1508129 | 0.1508129 | 0.1508129 | 0.1508129 | 0.1508129 | 0.1508129 | 0.1508129 | 0.1508129 | -0.6776996 | -0.6776996 | -0.6776996 | -0.6776996 | -0.6776996 | -0.6776996 | -0.6776996 | -0.6776996 | -0.6776996 | -0.6776996 | -0.6776996 | -0.6776996 | -0.6776996 | -0.6776996 | 0.03531066 | 0.03531066 | 0.03531066 | 0.03531066 | 0.03531066 | 0.03531066 | 0.03531066 | 0.03531066 | 0.03531066 | 0.03531066 | 0.03531066 | 0.03531066 | 0.03531066 | -0.1607161 | -0.1607161 | -0.1607161 | -0.1607161 | -0.1607161 | -0.1607161 | -0.1607161 | -0.1607161 | -0.1607161 | -0.1607161 | -0.1607161 | -0.1607161 | -0.1607161 | -0.1607161 | -0.03572693 | -0.03572693 | -0.03572693 | -0.03572693 | -0.03572693 | -0.03572693 | -0.03572693 | -0.03572693 | -0.03572693 | -0.03572693 | -0.03572693 | -0.03572693 | -0.03572693 | -0.03572693 | -0.03572693 | -0.0536501 | -0.0536501 | -0.0536501 | -0.0536501 | -0.0536501 | -0.0536501 | -0.0536501 | -0.0536501 | -0.0536501 | -0.0536501 | -0.0536501 | -0.0536501 | -0.0536501 | -0.0536501 | -0.05406092 | -0.05406092 | -0.05406092 | -0.05406092 | -0.05406092 | -0.05406092 | -0.05406092 | -0.05406092 | -0.05406092 | -0.05406092 | -0.05406092 | -0.05406092 | 0.0848369 | 0.0848369 | 0.0848369 | 0.0848369 | 0.0848369 | 0.0848369 | 0.0848369 | 0.0848369 | 0.0848369 | 0.0848369 | 0.0848369 | 0.0848369 | 0.0848369 | 0.0848369 | 0.0848369 | 0.0848369 |  | 2
134 | 3 | 1.666171 | 39.9881 | -9.245101 | 67.7234 | 2 to 3 |  | Intercept | 121.2673 | 67.7234 | 57.59939 | 41.55541 | 42.63077 | 42.63077 | 36.56039 | 36.56039 | 28.2749 | 28.2749 | 27.97463 | 27.97463 | 27.70573 | 27.70573 | 11.73114 | 11.73114 | 43.94754 | 43.94754 | 22.75824 | 22.75824 | 25.96806 | 25.96806 | 22.2837 | 22.2837 | 22.2837 | 13.46194 | 13.46194 | 13.46194 | 23.98966 | 23.98966 | 23.98966 | 34.57867 | 34.57867 | 34.57867 | 21.26317 | 21.26317 | 21.26317 | 3.577908 | 3.577908 | 3.577908 | 71.98199 | 71.98199 | 71.98199 | 18.76531 | 18.76531 | 18.76531 | 18.76531 | 41.87586 | 41.87586 | 41.87586 | 41.87586 | 41.87586 | 34.90873 | 34.90873 | 34.90873 | 34.90873 | 34.90873 | 34.90873 | 34.90873 | 34.90873 | 34.90873 | 34.90873 | 34.90873 | 34.90873 | 34.90873 | 34.90873 | 19.38145 | 19.38145 | 19.38145 | 19.38145 | 19.38145 | 19.38145 | 19.38145 | 19.38145 | 19.38145 | 19.38145 | 19.38145 | 19.38145 | 19.38145 | 19.38145 | 4.554528 | 4.554528 | 4.554528 | 4.554528 | 4.554528 | 4.554528 | 4.554528 | 4.554528 | 4.554528 | 4.554528 | 4.554528 | 4.554528 | 4.554528 | 4.554528 | 4.554528 | 84.09173 | 84.09173 | 84.09173 | 84.09173 | 84.09173 | 84.09173 | 84.09173 | 84.09173 | 84.09173 | 84.09173 | 84.09173 | 84.09173 | 84.09173 | 84.09173 | 5.660598 | 5.660598 | 5.660598 | 5.660598 | 5.660598 | 5.660598 | 5.660598 | 5.660598 | 5.660598 | 5.660598 | 5.660598 | 5.660598 | 5.660598 | 29.77188 | 29.77188 | 29.77188 | 29.77188 | 29.77188 | 29.77188 | 29.77188 | 29.77188 | 29.77188 | 29.77188 | 29.77188 | 29.77188 | 29.77188 | 29.77188 | 12.64837 | 12.64837 | 12.64837 | 12.64837 | 12.64837 | 12.64837 | 12.64837 | 12.64837 | 12.64837 | 12.64837 | 12.64837 | 12.64837 | 12.64837 | 12.64837 | 12.64837 | 15.3727 | 15.3727 | 15.3727 | 15.3727 | 15.3727 | 15.3727 | 15.3727 | 15.3727 | 15.3727 | 15.3727 | 15.3727 | 15.3727 | 15.3727 | 15.3727 | 15.44089 | 15.44089 | 15.44089 | 15.44089 | 15.44089 | 15.44089 | 15.44089 | 15.44089 | 15.44089 | 15.44089 | 15.44089 | 15.44089 | -9.28292 | -9.28292 | -9.28292 | -9.28292 | -9.28292 | -9.28292 | -9.28292 | -9.28292 | -9.28292 | -9.28292 | -9.28292 | -9.28292 | -9.28292 | -9.28292 | -9.28292 | -9.28292 |  | 3
134 | 4 | 1.421569 | 34.11767 | -5.870431 | 57.59939 | 3 to 4 | 3001.863 | CO2-C | 85.25024 | 49.2332 | 39.9881 | 34.11767 | 32.25823 | 30.18373 | 28.10922 | 26.90191 | 25.6946 | 25.4079 | 25.1212 | 24.86179 | 24.60239 | 24.36367 | 24.12495 | 24.95121 | 25.77746 | 24.70864 | 23.63981 | 23.68621 | 23.7326 | 23.62615 | 23.5197 | 23.57344 | 23.62718 | 23.68092 | 24.07396 | 24.467 | 24.86003 | 24.89005 | 24.92006 | 24.95007 | 24.64918 | 24.34828 | 24.04739 | 24.12694 | 24.20649 | 24.28604 | 24.83099 | 25.37594 | 25.92089 | 24.79745 | 23.67401 | 22.55057 | 22.63659 | 22.72262 | 22.80865 | 22.89468 | 22.49924 | 22.1038 | 21.70836 | 21.31291 | 20.91747 | 20.65349 | 20.3895 | 20.12552 | 19.86153 | 19.59754 | 19.33356 | 19.06957 | 18.80559 | 18.5416 | 18.27761 | 18.01363 | 17.74964 | 17.48566 | 17.22167 | 17.18943 | 17.1572 | 17.12496 | 17.09273 | 17.06049 | 17.02826 | 16.99602 | 16.96379 | 16.93155 | 16.89931 | 16.86708 | 16.83484 | 16.80261 | 16.77037 | 16.92119 | 17.072 | 17.22281 | 17.37362 | 17.52444 | 17.67525 | 17.82606 | 17.97688 | 18.12769 | 18.2785 | 18.42931 | 18.58013 | 18.73094 | 18.88175 | 19.03257 | 18.35487 | 17.67717 | 16.99947 | 16.32177 | 15.64407 | 14.96637 | 14.28867 | 13.61097 | 12.93327 | 12.25557 | 11.57787 | 10.90017 | 10.22247 | 9.544771 | 9.580082 | 9.615392 | 9.650703 | 9.686014 | 9.721324 | 9.756635 | 9.791946 | 9.827256 | 9.862567 | 9.897878 | 9.933188 | 9.968499 | 10.00381 | 9.843094 | 9.682378 | 9.521662 | 9.360946 | 9.20023 | 9.039513 | 8.878797 | 8.718081 | 8.557365 | 8.396649 | 8.235933 | 8.075217 | 7.914501 | 7.753785 | 7.718058 | 7.682331 | 7.646604 | 7.610877 | 7.57515 | 7.539423 | 7.503697 | 7.46797 | 7.432243 | 7.396516 | 7.360789 | 7.325062 | 7.289335 | 7.253608 | 7.217881 | 7.164231 | 7.110581 | 7.056931 | 7.003281 | 6.949631 | 6.895981 | 6.84233 | 6.78868 | 6.73503 | 6.68138 | 6.62773 | 6.57408 | 6.52043 | 6.46678 | 6.412719 | 6.358658 | 6.304597 | 6.250536 | 6.196475 | 6.142414 | 6.088353 | 6.034292 | 5.980231 | 5.926171 | 5.87211 | 5.818049 | 5.902886 | 5.987722 | 6.072559 | 6.157396 | 6.242233 | 6.32707 | 6.411907 | 6.496744 | 6.581581 | 6.666418 | 6.751255 | 6.836091 | 6.920928 | 7.005765 | 7.090602 |  | 4
134 | 5 | 1.344093 | 32.25823 | -1.859435 | 41.55541 | 4 to 5 | [196 empty] | 73
134 | 7 | 1.171217 | 28.10922 | -2.074508 | 42.63077 | 5 to 7 | [196 empty] | 74
134 | 9 | 1.070608 | 25.6946 | -1.20731 | 36.56039 | 7 to 9 | [196 empty] | 75
134 | 11 | 1.046717 | 25.1212 | -0.2866999 | 28.2749 | 9 to 11 | [196 empty] | 76
134 | 13 | 1.0251 | 24.60239 | -0.2594032 | 27.97463 | 11 to 13 | [196 empty] | 77
134 | 15 | 1.005206 | 24.12495 | -0.2387182 | 27.70573 | 13 to 15 | [196 empty] | 78
134 | 17 | 1.074061 | 25.77746 | 0.8262545 | 11.73114 | 15 to 17 | [196 empty] | 79
134 | 19 | 0.984992 | 23.63981 | -1.068828 | 43.94754 | 17 to 19 | [196 empty] | 80
134 | 21 | 0.9888585 | 23.7326 | 0.04639835 | 22.75824 | 19 to 21 | [196 empty] | 81
134 | 23 | 0.9799876 | 23.5197 | -0.1064505 | 25.96806 | 21 to 23 | [196 empty] | 82
134 | 26 | 0.986705 | 23.68092 | 0.05373922 | 22.2837 | 23 to 26 | [196 empty] | 83
134 | 29 | 1.035835 | 24.86003 | 0.3930375 | 13.46194 | 26 to 29 | [196 empty] | 84
134 | 32 | 1.039586 | 24.95007 | 0.03001294 | 23.98966 | 29 to 32 | [196 empty] | 85
134 | 35 | 1.001975 | 24.04739 | -0.3008936 | 34.57867 | 32 to 35 | [196 empty] | 86
134 | 38 | 1.011918 | 24.28604 | 0.07954915 | 21.26317 | 35 to 38 | [196 empty] | 87
134 | 41 | 1.080037 | 25.92089 | 0.5449508 | 3.577908 | 38 to 41 | [196 empty] | 88
134 | 44 | 0.9396069 | 22.55057 | -1.123442 | 71.98199 | 41 to 44 | [196 empty] | 89
134 | 48 | 0.953945 | 22.89468 | 0.08602851 | 18.76531 | 44 to 48 | [196 empty] | 90
134 | 53 | 0.8715614 | 20.91747 | -0.3954413 | 41.87586 | 48 to 53 | [196 empty] | 91
134 | 67 | 0.7175696 | 17.22167 | -0.263986 | 34.90873 | 53 to 67 | [196 empty] | 92
134 | 81 | 0.6987655 | 16.77037 | -0.03223553 | 19.38145 | 67 to 81 | [196 empty] | 93
134 | 96 | 0.7930236 | 19.03257 | 0.1508129 | 4.554528 | 81 to 96 | [196 empty] | 94
134 | 110 | 0.3976988 | 9.544771 | -0.6776996 | 84.09173 | 96 to 110 | [196 empty] | 95
134 | 123 | 0.4168254 | 10.00381 | 0.03531066 | 5.660598 | 110 to 123 | [196 empty] | 96
134 | 137 | 0.3230744 | 7.753785 | -0.1607161 | 29.77188 | 123 to 137 | [196 empty] | 97
134 | 152 | 0.300745 | 7.217881 | -0.03572693 | 12.64837 | 137 to 152 | [196 empty] | 98
134 | 166 | 0.2694492 | 6.46678 | -0.0536501 | 15.3727 | 152 to 166 | [196 empty] | 99
134 | 178 | 0.2424187 | 5.818049 | -0.05406092 | 15.44089 | 166 to 178 | [196 empty] | 100
134 | 193 | 0.2954418 | 7.090602 | 0.0848369 | -9.28292 | 178 to 193 | [196 empty] | 101
134 | [202 empty] | 102
139 | 1 | 3.619326 | 86.86381 | [198 empty] | 121 | 103
139 | 2 | 2.15966 | 51.83185 | -35.03196 | 121.8958 | 1 to 2 |  | Slope | -35.03196 | -8.638427 | -8.584656 | -1.734862 | -2.26691 | -2.26691 | -1.276118 | -1.276118 | -0.0862977 | -0.0862977 | -0.3365044 | -0.3365044 | -0.4494259 | -0.4494259 | 0.4066469 | 0.4066469 | -0.7435423 | -0.7435423 | 0.4560137 | 0.4560137 | -0.5546936 | -0.5546936 | -0.102487 | -0.102487 | -0.102487 | 0.48064 | 0.48064 | 0.48064 | 0.24893 | 0.24893 | 0.24893 | -0.3117199 | -0.3117199 | -0.3117199 | 0.09536194 | 0.09536194 | 0.09536194 | 0.8108045 | 0.8108045 | 0.8108045 | -1.327786 | -1.327786 | -1.327786 | 0.4366622 | 0.4366622 | 0.4366622 | 0.4366622 | -0.7834542 | -0.7834542 | -0.7834542 | -0.7834542 | -0.7834542 | -0.3085033 | -0.3085033 | -0.3085033 | -0.3085033 | -0.3085033 | -0.3085033 | -0.3085033 | -0.3085033 | -0.3085033 | -0.3085033 | -0.3085033 | -0.3085033 | -0.3085033 | -0.3085033 | -0.008831355 | -0.008831355 | -0.008831355 | -0.008831355 | -0.008831355 | -0.008831355 | -0.008831355 | -0.008831355 | -0.008831355 | -0.008831355 | -0.008831355 | -0.008831355 | -0.008831355 | -0.008831355 | -0.01037694 | -0.01037694 | -0.01037694 | -0.01037694 | -0.01037694 | -0.01037694 | -0.01037694 | -0.01037694 | -0.01037694 | -0.01037694 | -0.01037694 | -0.01037694 | -0.01037694 | -0.01037694 | -0.01037694 | -0.4303951 | -0.4303951 | -0.4303951 | -0.4303951 | -0.4303951 | -0.4303951 | -0.4303951 | -0.4303951 | -0.4303951 | -0.4303951 | -0.4303951 | -0.4303951 | -0.4303951 | -0.4303951 | -0.07881774 | -0.07881774 | -0.07881774 | -0.07881774 | -0.07881774 | -0.07881774 | -0.07881774 | -0.07881774 | -0.07881774 | -0.07881774 | -0.07881774 | -0.07881774 | -0.07881774 | -0.0626403 | -0.0626403 | -0.0626403 | -0.0626403 | -0.0626403 | -0.0626403 | -0.0626403 | -0.0626403 | -0.0626403 | -0.0626403 | -0.0626403 | -0.0626403 | -0.0626403 | -0.0626403 | -0.0716521 | -0.0716521 | -0.0716521 | -0.0716521 | -0.0716521 | -0.0716521 | -0.0716521 | -0.0716521 | -0.0716521 | -0.0716521 | -0.0716521 | -0.0716521 | -0.0716521 | -0.0716521 | -0.0716521 | -0.01778137 | -0.01778137 | -0.01778137 | -0.01778137 | -0.01778137 | -0.01778137 | -0.01778137 | -0.01778137 | -0.01778137 | -0.01778137 | -0.01778137 | -0.01778137 | -0.01778137 | -0.01778137 | -0.07680219 | -0.07680219 | -0.07680219 | -0.07680219 | -0.07680219 | -0.07680219 | -0.07680219 | -0.07680219 | -0.07680219 | -0.07680219 | -0.07680219 | -0.07680219 | 0.08060942 | 0.08060942 | 0.08060942 | 0.08060942 | 0.08060942 | 0.08060942 | 0.08060942 | 0.08060942 | 0.08060942 | 0.08060942 | 0.08060942 | 0.08060942 | 0.08060942 | 0.08060942 | 0.08060942 | 0.08060942 |  | 2
139 | 3 | 1.799726 | 43.19342 | -8.638427 | 69.1087 | 2 to 3 |  | Intercept | 121.8958 | 69.1087 | 68.94739 | 41.54822 | 44.20846 | 44.20846 | 37.27291 | 37.27291 | 26.56453 | 26.56453 | 29.3168 | 29.3168 | 30.78478 | 30.78478 | 17.94369 | 17.94369 | 37.49691 | 37.49691 | 14.70534 | 14.70534 | 35.93019 | 35.93019 | 25.52944 | 25.52944 | 25.52944 | 10.36814 | 10.36814 | 10.36814 | 17.08773 | 17.08773 | 17.08773 | 35.02853 | 35.02853 | 35.02853 | 20.78066 | 20.78066 | 20.78066 | -6.406153 | -6.406153 | -6.406153 | 81.27607 | 81.27607 | 81.27607 | 3.640334 | 3.640334 | 3.640334 | 3.640334 | 62.20592 | 62.20592 | 62.20592 | 62.20592 | 62.20592 | 37.03352 | 37.03352 | 37.03352 | 37.03352 | 37.03352 | 37.03352 | 37.03352 | 37.03352 | 37.03352 | 37.03352 | 37.03352 | 37.03352 | 37.03352 | 37.03352 | 16.9555 | 16.9555 | 16.9555 | 16.9555 | 16.9555 | 16.9555 | 16.9555 | 16.9555 | 16.9555 | 16.9555 | 16.9555 | 16.9555 | 16.9555 | 16.9555 | 17.0807 | 17.0807 | 17.0807 | 17.0807 | 17.0807 | 17.0807 | 17.0807 | 17.0807 | 17.0807 | 17.0807 | 17.0807 | 17.0807 | 17.0807 | 17.0807 | 17.0807 | 57.40244 | 57.40244 | 57.40244 | 57.40244 | 57.40244 | 57.40244 | 57.40244 | 57.40244 | 57.40244 | 57.40244 | 57.40244 | 57.40244 | 57.40244 | 57.40244 | 18.72893 | 18.72893 | 18.72893 | 18.72893 | 18.72893 | 18.72893 | 18.72893 | 18.72893 | 18.72893 | 18.72893 | 18.72893 | 18.72893 | 18.72893 | 16.7391 | 16.7391 | 16.7391 | 16.7391 | 16.7391 | 16.7391 | 16.7391 | 16.7391 | 16.7391 | 16.7391 | 16.7391 | 16.7391 | 16.7391 | 16.7391 | 17.97372 | 17.97372 | 17.97372 | 17.97372 | 17.97372 | 17.97372 | 17.97372 | 17.97372 | 17.97372 | 17.97372 | 17.97372 | 17.97372 | 17.97372 | 17.97372 | 17.97372 | 9.785369 | 9.785369 | 9.785369 | 9.785369 | 9.785369 | 9.785369 | 9.785369 | 9.785369 | 9.785369 | 9.785369 | 9.785369 | 9.785369 | 9.785369 | 9.785369 | 19.58283 | 19.58283 | 19.58283 | 19.58283 | 19.58283 | 19.58283 | 19.58283 | 19.58283 | 19.58283 | 19.58283 | 19.58283 | 19.58283 | -8.436441 | -8.436441 | -8.436441 | -8.436441 | -8.436441 | -8.436441 | -8.436441 | -8.436441 | -8.436441 | -8.436441 | -8.436441 | -8.436441 | -8.436441 | -8.436441 | -8.436441 | -8.436441 |  | 3
139 | 4 | 1.442032 | 34.60877 | -8.584656 | 68.94739 | 3 to 4 | 2958.301 | CO2-C | 86.86381 | 51.83185 | 43.19342 | 34.60877 | 32.87391 | 30.60699 | 28.34008 | 27.06397 | 25.78785 | 25.70155 | 25.61525 | 25.27875 | 24.94224 | 24.49282 | 24.04339 | 24.45004 | 24.85669 | 24.11314 | 23.3696 | 23.82561 | 24.28163 | 23.72693 | 23.17224 | 23.06975 | 22.96727 | 22.86478 | 23.34542 | 23.82606 | 24.3067 | 24.55563 | 24.80456 | 25.05349 | 24.74177 | 24.43005 | 24.11833 | 24.21369 | 24.30905 | 24.40442 | 25.21522 | 26.02602 | 26.83683 | 25.50904 | 24.18126 | 22.85347 | 23.29013 | 23.72679 | 24.16346 | 24.60012 | 23.81667 | 23.03321 | 22.24976 | 21.4663 | 20.68285 | 20.37435 | 20.06584 | 19.75734 | 19.44884 | 19.14033 | 18.83183 | 18.52333 | 18.21482 | 17.90632 | 17.59782 | 17.28931 | 16.98081 | 16.67231 | 16.3638 | 16.35497 | 16.34614 | 16.33731 | 16.32848 | 16.31965 | 16.31081 | 16.30198 | 16.29315 | 16.28432 | 16.27549 | 16.26666 | 16.25783 | 16.24899 | 16.24016 | 16.22979 | 16.21941 | 16.20903 | 16.19866 | 16.18828 | 16.1779 | 16.16752 | 16.15715 | 16.14677 | 16.13639 | 16.12602 | 16.11564 | 16.10526 | 16.09489 | 16.08451 | 15.65411 | 15.22372 | 14.79332 | 14.36293 | 13.93253 | 13.50214 | 13.07174 | 12.64135 | 12.21095 | 11.78056 | 11.35016 | 10.91977 | 10.48937 | 10.05898 | 9.98016 | 9.901342 | 9.822524 | 9.743706 | 9.664889 | 9.586071 | 9.507253 | 9.428435 | 9.349618 | 9.2708 | 9.191982 | 9.113165 | 9.034347 | 8.971706 | 8.909066 | 8.846426 | 8.783786 | 8.721145 | 8.658505 | 8.595865 | 8.533224 | 8.470584 | 8.407944 | 8.345303 | 8.282663 | 8.220023 | 8.157383 | 8.08573 | 8.014078 | 7.942426 | 7.870774 | 7.799122 | 7.72747 | 7.655818 | 7.584166 | 7.512514 | 7.440862 | 7.369209 | 7.297557 | 7.225905 | 7.154253 | 7.082601 | 7.06482 | 7.047038 | 7.029257 | 7.011476 | 6.993694 | 6.975913 | 6.958131 | 6.94035 | 6.922569 | 6.904787 | 6.887006 | 6.869225 | 6.851443 | 6.833662 | 6.75686 | 6.680057 | 6.603255 | 6.526453 | 6.449651 | 6.372849 | 6.296046 | 6.219244 | 6.142442 | 6.06564 | 5.988838 | 5.912036 | 5.992645 | 6.073254 | 6.153864 | 6.234473 | 6.315083 | 6.395692 | 6.476301 | 6.556911 | 6.63752 | 6.71813 | 6.798739 | 6.879349 | 6.959958 | 7.040567 | 7.121177 |  | 4
139 | 5 | 1.369746 | 32.87391 | -1.734862 | 41.54822 | 4 to 5 | [196 empty] | 107
139 | 7 | 1.180837 | 28.34008 | -2.26691 | 44.20846 | 5 to 7 | [196 empty] | 108
139 | 9 | 1.074494 | 25.78785 | -1.276118 | 37.27291 | 7 to 9 | [196 empty] | 109
139 | 11 | 1.067302 | 25.61525 | -0.0862977 | 26.56453 | 9 to 11 | [196 empty] | 110
139 | 13 | 1.03926 | 24.94224 | -0.3365044 | 29.3168 | 11 to 13 | [196 empty] | 111
139 | 15 | 1.001808 | 24.04339 | -0.4494259 | 30.78478 | 13 to 15 | [196 empty] | 112
139 | 17 | 1.035695 | 24.85669 | 0.4066469 | 17.94369 | 15 to 17 | [196 empty] | 113
139 | 19 | 0.9737334 | 23.3696 | -0.7435423 | 37.49691 | 17 to 19 | [196 empty] | 114
139 | 21 | 1.011735 | 24.28163 | 0.4560137 | 14.70534 | 19 to 21 | [196 empty] | 115
139 | 23 | 0.96551 | 23.17224 | -0.5546936 | 35.93019 | 21 to 23 | [196 empty] | 116
139 | 26 | 0.9526992 | 22.86478 | -0.102487 | 25.52944 | 23 to 26 | [196 empty] | 117
139 | 29 | 1.012779 | 24.3067 | 0.48064 | 10.36814 | 26 to 29 | [196 empty] | 118
139 | 32 | 1.043895 | 25.05349 | 0.24893 | 17.08773 | 29 to 32 | [196 empty] | 119
139 | 35 | 1.00493 | 24.11833 | -0.3117199 | 35.02853 | 32 to 35 | [196 empty] | 120
139 | 38 | 1.016851 | 24.40442 | 0.09536194 | 20.78066 | 35 to 38 | [196 empty] | 121
139 | 41 | 1.118201 | 26.83683 | 0.8108045 | -6.406153 | 38 to 41 | [196 empty] | 122
139 | 44 | 0.9522279 | 22.85347 | -1.327786 | 81.27607 | 41 to 44 | [196 empty] | 123
139 | 48 | 1.025005 | 24.60012 | 0.4366622 | 3.640334 | 44 to 48 | [196 empty] | 124
139 | 53 | 0.8617853 | 20.68285 | -0.7834542 | 62.20592 | 48 to 53 | [196 empty] | 125
139 | 67 | 0.6818251 | 16.3638 | -0.3085033 | 37.03352 | 53 to 67 | [196 empty] | 126
139 | 81 | 0.6766735 | 16.24016 | -0.008831355 | 16.9555 | 67 to 81 | [196 empty] | 127
139 | 96 | 0.6701879 | 16.08451 | -0.01037694 | 17.0807 | 81 to 96 | [196 empty] | 128
139 | 110 | 0.4191241 | 10.05898 | -0.4303951 | 57.40244 | 96 to 110 | [196 empty] | 129
139 | 123 | 0.3764311 | 9.034347 | -0.07881774 | 18.72893 | 110 to 123 | [196 empty] | 130
139 | 137 | 0.3398909 | 8.157383 | -0.0626403 | 16.7391 | 123 to 137 | [196 empty] | 131
139 | 152 | 0.2951084 | 7.082601 | -0.0716521 | 17.97372 | 137 to 152 | [196 empty] | 132
139 | 166 | 0.2847359 | 6.833662 | -0.01778137 | 9.785369 | 152 to 166 | [196 empty] | 133
139 | 178 | 0.2463348 | 5.912036 | -0.07680219 | 19.58283 | 166 to 178 | [196 empty] | 134
139 | 193 | 0.2967157 | 7.121177 | 0.08060942 | -8.436441 | 178 to 193 | [196 empty] | 135
139 | [202 empty] | 136
125 | 1 | 0.4597563 | 11.03415 | [198 empty] | 121 | 1
125 | 2 | 0.4213449 | 10.11228 | -0.921874 | 11.95602 | 1 to 2 |  | Slope | -0.921874 | -0.2423971 | -0.947402 | 0.3171539 | -0.2833975 | -0.2833975 | -0.5021987 | -0.5021987 | -0.1039732 | -0.1039732 | 0.09874686 | 0.09874686 | -0.07597702 | -0.07597702 | 0.2228644 | 0.2228644 | -0.2420616 | -0.2420616 | 0.1361915 | 0.1361915 | -0.2845827 | -0.2845827 | -0.05668148 | -0.05668148 | -0.05668148 | -0.06660252 | -0.06660252 | -0.06660252 | -0.01666147 | -0.01666147 | -0.01666147 | -0.08739467 | -0.08739467 | -0.08739467 | 0.01290344 | 0.01290344 | 0.01290344 | 0.1861925 | 0.1861925 | 0.1861925 | -0.2689341 | -0.2689341 | -0.2689341 | -0.01830884 | -0.01830884 | -0.01830884 | -0.01830884 | -0.09586537 | -0.09586537 | -0.09586537 | -0.09586537 | -0.09586537 | -0.04500844 | -0.04500844 | -0.04500844 | -0.04500844 | -0.04500844 | -0.04500844 | -0.04500844 | -0.04500844 | -0.04500844 | -0.04500844 | -0.04500844 | -0.04500844 | -0.04500844 | -0.04500844 | -0.04273271 | -0.04273271 | -0.04273271 | -0.04273271 | -0.04273271 | -0.04273271 | -0.04273271 | -0.04273271 | -0.04273271 | -0.04273271 | -0.04273271 | -0.04273271 | -0.04273271 | -0.04273271 | -0.05958235 | -0.05958235 | -0.05958235 | -0.05958235 | -0.05958235 | -0.05958235 | -0.05958235 | -0.05958235 | -0.05958235 | -0.05958235 | -0.05958235 | -0.05958235 | -0.05958235 | -0.05958235 | -0.05958235 | 0.03922133 | 0.03922133 | 0.03922133 | 0.03922133 | 0.03922133 | 0.03922133 | 0.03922133 | 0.03922133 | 0.03922133 | 0.03922133 | 0.03922133 | 0.03922133 | 0.03922133 | 0.03922133 | -0.06623616 | -0.06623616 | -0.06623616 | -0.06623616 | -0.06623616 | -0.06623616 | -0.06623616 | -0.06623616 | -0.06623616 | -0.06623616 | -0.06623616 | -0.06623616 | -0.06623616 | 0.01135357 | 0.01135357 | 0.01135357 | 0.01135357 | 0.01135357 | 0.01135357 | 0.01135357 | 0.01135357 | 0.01135357 | 0.01135357 | 0.01135357 | 0.01135357 | 0.01135357 | 0.01135357 | -0.03503633 | -0.03503633 | -0.03503633 | -0.03503633 | -0.03503633 | -0.03503633 | -0.03503633 | -0.03503633 | -0.03503633 | -0.03503633 | -0.03503633 | -0.03503633 | -0.03503633 | -0.03503633 | -0.03503633 | 0.005416783 | 0.005416783 | 0.005416783 | 0.005416783 | 0.005416783 | 0.005416783 | 0.005416783 | 0.005416783 | 0.005416783 | 0.005416783 | 0.005416783 | 0.005416783 | 0.005416783 | 0.005416783 | -0.02514852 | -0.02514852 | -0.02514852 | -0.02514852 | -0.02514852 | -0.02514852 | -0.02514852 | -0.02514852 | -0.02514852 | -0.02514852 | -0.02514852 | -0.02514852 | 0.01403939 | 0.01403939 | 0.01403939 | 0.01403939 | 0.01403939 | 0.01403939 | 0.01403939 | 0.01403939 | 0.01403939 | 0.01403939 | 0.01403939 | 0.01403939 | 0.01403939 | 0.01403939 | 0.01403939 | 0.01403939 |  | 2
125 | 3 | 0.411245 | 9.86988 | -0.2423971 | 10.59707 | 2 to 3 |  | Intercept | 11.95602 | 10.59707 | 12.71209 | 7.653862 | 10.65662 | 10.65662 | 12.18823 | 12.18823 | 8.604198 | 8.604198 | 6.374277 | 6.374277 | 8.645688 | 8.645688 | 4.163067 | 4.163067 | 12.06681 | 12.06681 | 4.88 | 4.88 | 13.71626 | 13.71626 | 8.47453 | 8.47453 | 8.47453 | 8.732477 | 8.732477 | 8.732477 | 7.284186 | 7.284186 | 7.284186 | 9.547649 | 9.547649 | 9.547649 | 6.037215 | 6.037215 | 6.037215 | -0.547768 | -0.547768 | -0.547768 | 18.11242 | 18.11242 | 18.11242 | 7.084909 | 7.084909 | 7.084909 | 7.084909 | 10.80762 | 10.80762 | 10.80762 | 10.80762 | 10.80762 | 8.112206 | 8.112206 | 8.112206 | 8.112206 | 8.112206 | 8.112206 | 8.112206 | 8.112206 | 8.112206 | 8.112206 | 8.112206 | 8.112206 | 8.112206 | 8.112206 | 7.959732 | 7.959732 | 7.959732 | 7.959732 | 7.959732 | 7.959732 | 7.959732 | 7.959732 | 7.959732 | 7.959732 | 7.959732 | 7.959732 | 7.959732 | 7.959732 | 9.324553 | 9.324553 | 9.324553 | 9.324553 | 9.324553 | 9.324553 | 9.324553 | 9.324553 | 9.324553 | 9.324553 | 9.324553 | 9.324553 | 9.324553 | 9.324553 | 9.324553 | -0.1606006 | -0.1606006 | -0.1606006 | -0.1606006 | -0.1606006 | -0.1606006 | -0.1606006 | -0.1606006 | -0.1606006 | -0.1606006 | -0.1606006 | -0.1606006 | -0.1606006 | -0.1606006 | 11.43972 | 11.43972 | 11.43972 | 11.43972 | 11.43972 | 11.43972 | 11.43972 | 11.43972 | 11.43972 | 11.43972 | 11.43972 | 11.43972 | 11.43972 | 1.896186 | 1.896186 | 1.896186 | 1.896186 | 1.896186 | 1.896186 | 1.896186 | 1.896186 | 1.896186 | 1.896186 | 1.896186 | 1.896186 | 1.896186 | 1.896186 | 8.251602 | 8.251602 | 8.251602 | 8.251602 | 8.251602 | 8.251602 | 8.251602 | 8.251602 | 8.251602 | 8.251602 | 8.251602 | 8.251602 | 8.251602 | 8.251602 | 8.251602 | 2.102729 | 2.102729 | 2.102729 | 2.102729 | 2.102729 | 2.102729 | 2.102729 | 2.102729 | 2.102729 | 2.102729 | 2.102729 | 2.102729 | 2.102729 | 2.102729 | 7.17657 | 7.17657 | 7.17657 | 7.17657 | 7.17657 | 7.17657 | 7.17657 | 7.17657 | 7.17657 | 7.17657 | 7.17657 | 7.17657 | 0.201121 | 0.201121 | 0.201121 | 0.201121 | 0.201121 | 0.201121 | 0.201121 | 0.201121 | 0.201121 | 0.201121 | 0.201121 | 0.201121 | 0.201121 | 0.201121 | 0.201121 | 0.201121 |  | 3
125 | 4 | 0.3717699 | 8.922478 | -0.947402 | 12.71209 | 3 to 4 | 902.8638 | CO2-C | 11.03415 | 10.11228 | 9.86988 | 8.922478 | 9.239632 | 8.956234 | 8.672837 | 8.170638 | 7.668439 | 7.564466 | 7.460493 | 7.55924 | 7.657987 | 7.58201 | 7.506033 | 7.728897 | 7.951761 | 7.7097 | 7.467638 | 7.603829 | 7.740021 | 7.455438 | 7.170856 | 7.114174 | 7.057493 | 7.000811 | 6.934209 | 6.867606 | 6.801004 | 6.784342 | 6.767681 | 6.751019 | 6.663624 | 6.57623 | 6.488835 | 6.501739 | 6.514642 | 6.527545 | 6.713738 | 6.89993 | 7.086123 | 6.817189 | 6.548255 | 6.279321 | 6.261012 | 6.242703 | 6.224394 | 6.206085 | 6.11022 | 6.014354 | 5.918489 | 5.822624 | 5.726758 | 5.68175 | 5.636741 | 5.591733 | 5.546725 | 5.501716 | 5.456708 | 5.411699 | 5.366691 | 5.321682 | 5.276674 | 5.231666 | 5.186657 | 5.141649 | 5.09664 | 5.053907 | 5.011175 | 4.968442 | 4.925709 | 4.882977 | 4.840244 | 4.797511 | 4.754778 | 4.712046 | 4.669313 | 4.62658 | 4.583848 | 4.541115 | 4.498382 | 4.4388 | 4.379218 | 4.319635 | 4.260053 | 4.20047 | 4.140888 | 4.081306 | 4.021723 | 3.962141 | 3.902559 | 3.842976 | 3.783394 | 3.723812 | 3.664229 | 3.604647 | 3.643868 | 3.68309 | 3.722311 | 3.761532 | 3.800754 | 3.839975 | 3.879196 | 3.918418 | 3.957639 | 3.99686 | 4.036082 | 4.075303 | 4.114524 | 4.153746 | 4.087509 | 4.021273 | 3.955037 | 3.888801 | 3.822565 | 3.756329 | 3.690092 | 3.623856 | 3.55762 | 3.491384 | 3.425148 | 3.358912 | 3.292675 | 3.304029 | 3.315383 | 3.326736 | 3.33809 | 3.349443 | 3.360797 | 3.37215 | 3.383504 | 3.394858 | 3.406211 | 3.417565 | 3.428918 | 3.440272 | 3.451625 | 3.416589 | 3.381553 | 3.346516 | 3.31148 | 3.276444 | 3.241408 | 3.206371 | 3.171335 | 3.136299 | 3.101262 | 3.066226 | 3.03119 | 2.996153 | 2.961117 | 2.926081 | 2.931497 | 2.936914 | 2.942331 | 2.947748 | 2.953164 | 2.958581 | 2.963998 | 2.969415 | 2.974832 | 2.980248 | 2.985665 | 2.991082 | 2.996499 | 3.001916 | 2.976767 | 2.951618 | 2.92647 | 2.901321 | 2.876173 | 2.851024 | 2.825876 | 2.800727 | 2.775579 | 2.75043 | 2.725282 | 2.700133 | 2.714173 | 2.728212 | 2.742251 | 2.756291 | 2.77033 | 2.78437 | 2.798409 | 2.812448 | 2.826488 | 2.840527 | 2.854567 | 2.868606 | 2.882645 | 2.896685 | 2.910724 |  | 4
125 | 5 | 0.3849846 | 9.239632 | 0.3171539 | 7.653862 | 4 to 5 | [196 empty] | 5
125 | 7 | 0.3613682 | 8.672837 | -0.2833975 | 10.65662 | 5 to 7 | [196 empty] | 6
125 | 9 | 0.3195183 | 7.668439 | -0.5021987 | 12.18823 | 7 to 9 | [196 empty] | 7
125 | 11 | 0.3108539 | 7.460493 | -0.1039732 | 8.604198 | 9 to 11 | [196 empty] | 8
125 | 13 | 0.3190828 | 7.657987 | 0.09874686 | 6.374277 | 11 to 13 | [196 empty] | 9
125 | 15 | 0.3127514 | 7.506033 | -0.07597702 | 8.645688 | 13 to 15 | [196 empty] | 10
125 | 17 | 0.3313234 | 7.951761 | 0.2228644 | 4.163067 | 15 to 17 | [196 empty] | 11
125 | 19 | 0.3111516 | 7.467638 | -0.2420616 | 12.06681 | 17 to 19 | [196 empty] | 12
125 | 21 | 0.3225009 | 7.740021 | 0.1361915 | 4.88 | 19 to 21 | [196 empty] | 13
125 | 23 | 0.2987856 | 7.170856 | -0.2845827 | 13.71626 | 21 to 23 | [196 empty] | 14
125 | 26 | 0.2917005 | 7.000811 | -0.05668148 | 8.47453 | 23 to 26 | [196 empty] | 15
125 | 29 | 0.2833751 | 6.801004 | -0.06660252 | 8.732477 | 26 to 29 | [196 empty] | 16
125 | 32 | 0.2812925 | 6.751019 | -0.01666147 | 7.284186 | 29 to 32 | [196 empty] | 17
125 | 35 | 0.2703681 | 6.488835 | -0.08739467 | 9.547649 | 32 to 35 | [196 empty] | 18
125 | 38 | 0.2719811 | 6.527545 | 0.01290344 | 6.037215 | 35 to 38 | [196 empty] | 19
125 | 41 | 0.2952551 | 7.086123 | 0.1861925 | -0.547768 | 38 to 41 | [196 empty] | 20
125 | 44 | 0.2616384 | 6.279321 | -0.2689341 | 18.11242 | 41 to 44 | [196 empty] | 21
125 | 48 | 0.2585869 | 6.206085 | -0.01830884 | 7.084909 | 44 to 48 | [196 empty] | 22
125 | 53 | 0.2386149 | 5.726758 | -0.09586537 | 10.80762 | 48 to 53 | [196 empty] | 23
125 | 67 | 0.21236 | 5.09664 | -0.04500844 | 8.112206 | 53 to 67 | [196 empty] | 24
125 | 81 | 0.1874326 | 4.498382 | -0.04273271 | 7.959732 | 67 to 81 | [196 empty] | 25
125 | 96 | 0.1501936 | 3.604647 | -0.05958235 | 9.324553 | 81 to 96 | [196 empty] | 26
125 | 110 | 0.1730727 | 4.153746 | 0.03922133 | -0.1606006 | 96 to 110 | [196 empty] | 27
125 | 123 | 0.1371948 | 3.292675 | -0.06623616 | 11.43972 | 110 to 123 | [196 empty] | 28
125 | 137 | 0.1438177 | 3.451625 | 0.01135357 | 1.896186 | 123 to 137 | [196 empty] | 29
125 | 152 | 0.12192 | 2.926081 | -0.03503633 | 8.251602 | 137 to 152 | [196 empty] | 30
125 | 166 | 0.1250798 | 3.001916 | 0.005416783 | 2.102729 | 152 to 166 | [196 empty] | 31
125 | 178 | 0.1125056 | 2.700133 | -0.02514852 | 7.17657 | 166 to 178 | [196 empty] | 32
125 | 193 | 0.1212802 | 2.910724 | 0.01403939 | 0.201121 | 178 to 193 | [196 empty] | 33
125 | [202 empty] | 34
130 | 1 | 0.4550375 | 10.9209 | [198 empty] | 121 | 35
130 | 2 | 0.3647243 | 8.753384 | -2.167515 | 13.08841 | 1 to 2 |  | Slope | -2.167515 | -0.08513095 | -1.087188 | 0.2653377 | -0.3729963 | -0.3729963 | -0.09656792 | -0.09656792 | -0.08296228 | -0.08296228 | 0.143368 | 0.143368 | -0.01528859 | -0.01528859 | 0.186768 | 0.186768 | -0.2098011 | -0.2098011 | 0.136744 | 0.136744 | -0.2556799 | -0.2556799 | 0.00824647 | 0.00824647 | 0.00824647 | -0.1041672 | -0.1041672 | -0.1041672 | -0.01947663 | -0.01947663 | -0.01947663 | -0.09013109 | -0.09013109 | -0.09013109 | 0.01492782 | 0.01492782 | 0.01492782 | 0.2055021 | 0.2055021 | 0.2055021 | -0.319326 | -0.319326 | -0.319326 | -0.008520214 | -0.008520214 | -0.008520214 | -0.008520214 | -0.06558955 | -0.06558955 | -0.06558955 | -0.06558955 | -0.06558955 | -0.05024233 | -0.05024233 | -0.05024233 | -0.05024233 | -0.05024233 | -0.05024233 | -0.05024233 | -0.05024233 | -0.05024233 | -0.05024233 | -0.05024233 | -0.05024233 | -0.05024233 | -0.05024233 | -0.01180321 | -0.01180321 | -0.01180321 | -0.01180321 | -0.01180321 | -0.01180321 | -0.01180321 | -0.01180321 | -0.01180321 | -0.01180321 | -0.01180321 | -0.01180321 | -0.01180321 | -0.01180321 | -0.04681026 | -0.04681026 | -0.04681026 | -0.04681026 | -0.04681026 | -0.04681026 | -0.04681026 | -0.04681026 | -0.04681026 | -0.04681026 | -0.04681026 | -0.04681026 | -0.04681026 | -0.04681026 | -0.04681026 | -0.009851571 | -0.009851571 | -0.009851571 | -0.009851571 | -0.009851571 | -0.009851571 | -0.009851571 | -0.009851571 | -0.009851571 | -0.009851571 | -0.009851571 | -0.009851571 | -0.009851571 | -0.009851571 | -0.01500049 | -0.01500049 | -0.01500049 | -0.01500049 | -0.01500049 | -0.01500049 | -0.01500049 | -0.01500049 | -0.01500049 | -0.01500049 | -0.01500049 | -0.01500049 | -0.01500049 | -0.03931126 | -0.03931126 | -0.03931126 | -0.03931126 | -0.03931126 | -0.03931126 | -0.03931126 | -0.03931126 | -0.03931126 | -0.03931126 | -0.03931126 | -0.03931126 | -0.03931126 | -0.03931126 | 0.005057861 | 0.005057861 | 0.005057861 | 0.005057861 | 0.005057861 | 0.005057861 | 0.005057861 | 0.005057861 | 0.005057861 | 0.005057861 | 0.005057861 | 0.005057861 | 0.005057861 | 0.005057861 | 0.005057861 | -0.01705863 | -0.01705863 | -0.01705863 | -0.01705863 | -0.01705863 | -0.01705863 | -0.01705863 | -0.01705863 | -0.01705863 | -0.01705863 | -0.01705863 | -0.01705863 | -0.01705863 | -0.01705863 | -0.009809393 | -0.009809393 | -0.009809393 | -0.009809393 | -0.009809393 | -0.009809393 | -0.009809393 | -0.009809393 | -0.009809393 | -0.009809393 | -0.009809393 | -0.009809393 | 0.001154261 | 0.001154261 | 0.001154261 | 0.001154261 | 0.001154261 | 0.001154261 | 0.001154261 | 0.001154261 | 0.001154261 | 0.001154261 | 0.001154261 | 0.001154261 | 0.001154261 | 0.001154261 | 0.001154261 | 0.001154261 |  | 2
130 | 3 | 0.3611772 | 8.668253 | -0.08513095 | 8.923646 | 2 to 3 |  | Intercept | 13.08841 | 8.923646 | 11.92982 | 6.519714 | 9.711385 | 9.711385 | 7.776386 | 7.776386 | 7.653935 | 7.653935 | 5.164302 | 5.164302 | 7.226837 | 7.226837 | 4.195988 | 4.195988 | 10.93766 | 10.93766 | 4.353306 | 4.353306 | 12.59421 | 12.59421 | 6.523902 | 6.523902 | 6.523902 | 9.446656 | 9.446656 | 9.446656 | 6.990631 | 6.990631 | 6.990631 | 9.251574 | 9.251574 | 9.251574 | 5.574512 | 5.574512 | 5.574512 | -1.667311 | -1.667311 | -1.667311 | 19.85064 | 19.85064 | 19.85064 | 6.175187 | 6.175187 | 6.175187 | 6.175187 | 8.914515 | 8.914515 | 8.914515 | 8.914515 | 8.914515 | 8.101112 | 8.101112 | 8.101112 | 8.101112 | 8.101112 | 8.101112 | 8.101112 | 8.101112 | 8.101112 | 8.101112 | 8.101112 | 8.101112 | 8.101112 | 8.101112 | 5.525691 | 5.525691 | 5.525691 | 5.525691 | 5.525691 | 5.525691 | 5.525691 | 5.525691 | 5.525691 | 5.525691 | 5.525691 | 5.525691 | 5.525691 | 5.525691 | 8.361262 | 8.361262 | 8.361262 | 8.361262 | 8.361262 | 8.361262 | 8.361262 | 8.361262 | 8.361262 | 8.361262 | 8.361262 | 8.361262 | 8.361262 | 8.361262 | 8.361262 | 4.813228 | 4.813228 | 4.813228 | 4.813228 | 4.813228 | 4.813228 | 4.813228 | 4.813228 | 4.813228 | 4.813228 | 4.813228 | 4.813228 | 4.813228 | 4.813228 | 5.379609 | 5.379609 | 5.379609 | 5.379609 | 5.379609 | 5.379609 | 5.379609 | 5.379609 | 5.379609 | 5.379609 | 5.379609 | 5.379609 | 5.379609 | 8.369833 | 8.369833 | 8.369833 | 8.369833 | 8.369833 | 8.369833 | 8.369833 | 8.369833 | 8.369833 | 8.369833 | 8.369833 | 8.369833 | 8.369833 | 8.369833 | 2.291264 | 2.291264 | 2.291264 | 2.291264 | 2.291264 | 2.291264 | 2.291264 | 2.291264 | 2.291264 | 2.291264 | 2.291264 | 2.291264 | 2.291264 | 2.291264 | 2.291264 | 5.652971 | 5.652971 | 5.652971 | 5.652971 | 5.652971 | 5.652971 | 5.652971 | 5.652971 | 5.652971 | 5.652971 | 5.652971 | 5.652971 | 5.652971 | 5.652971 | 4.449597 | 4.449597 | 4.449597 | 4.449597 | 4.449597 | 4.449597 | 4.449597 | 4.449597 | 4.449597 | 4.449597 | 4.449597 | 4.449597 | 2.498067 | 2.498067 | 2.498067 | 2.498067 | 2.498067 | 2.498067 | 2.498067 | 2.498067 | 2.498067 | 2.498067 | 2.498067 | 2.498067 | 2.498067 | 2.498067 | 2.498067 | 2.498067 |  | 3
130 | 4 | 0.3158777 | 7.581065 | -1.087188 | 11.92982 | 3 to 4 | 859.8931 | CO2-C | 10.9209 | 8.753384 | 8.668253 | 7.581065 | 7.846403 | 7.473406 | 7.10041 | 7.003842 | 6.907274 | 6.824312 | 6.74135 | 6.884718 | 7.028086 | 7.012797 | 6.997509 | 7.184277 | 7.371045 | 7.161244 | 6.951442 | 7.088186 | 7.22493 | 6.969251 | 6.713571 | 6.721817 | 6.730064 | 6.73831 | 6.634143 | 6.529976 | 6.425809 | 6.406332 | 6.386855 | 6.367379 | 6.277248 | 6.187117 | 6.096986 | 6.111913 | 6.126841 | 6.141769 | 6.347271 | 6.552773 | 6.758275 | 6.438949 | 6.119623 | 5.800297 | 5.791777 | 5.783257 | 5.774737 | 5.766216 | 5.700627 | 5.635037 | 5.569448 | 5.503858 | 5.438269 | 5.388026 | 5.337784 | 5.287542 | 5.237299 | 5.187057 | 5.136815 | 5.086572 | 5.03633 | 4.986088 | 4.935845 | 4.885603 | 4.835361 | 4.785118 | 4.734876 | 4.723073 | 4.71127 | 4.699466 | 4.687663 | 4.67586 | 4.664057 | 4.652253 | 4.64045 | 4.628647 | 4.616844 | 4.605041 | 4.593237 | 4.581434 | 4.569631 | 4.522821 | 4.47601 | 4.4292 | 4.38239 | 4.33558 | 4.288769 | 4.241959 | 4.195149 | 4.148339 | 4.101528 | 4.054718 | 4.007908 | 3.961098 | 3.914287 | 3.867477 | 3.857625 | 3.847774 | 3.837922 | 3.828071 | 3.818219 | 3.808368 | 3.798516 | 3.788664 | 3.778813 | 3.768961 | 3.75911 | 3.749258 | 3.739407 | 3.729555 | 3.714555 | 3.699554 | 3.684554 | 3.669553 | 3.654553 | 3.639552 | 3.624552 | 3.609551 | 3.594551 | 3.57955 | 3.56455 | 3.549549 | 3.534549 | 3.495237 | 3.455926 | 3.416615 | 3.377304 | 3.337992 | 3.298681 | 3.25937 | 3.220059 | 3.180747 | 3.141436 | 3.102125 | 3.062814 | 3.023502 | 2.984191 | 2.989249 | 2.994307 | 2.999365 | 3.004423 | 3.00948 | 3.014538 | 3.019596 | 3.024654 | 3.029712 | 3.03477 | 3.039828 | 3.044885 | 3.049943 | 3.055001 | 3.060059 | 3.043 | 3.025942 | 3.008883 | 2.991824 | 2.974766 | 2.957707 | 2.940649 | 2.92359 | 2.906531 | 2.889473 | 2.872414 | 2.855355 | 2.838297 | 2.821238 | 2.811429 | 2.801619 | 2.79181 | 2.782001 | 2.772191 | 2.762382 | 2.752572 | 2.742763 | 2.732954 | 2.723144 | 2.713335 | 2.703525 | 2.70468 | 2.705834 | 2.706988 | 2.708142 | 2.709297 | 2.710451 | 2.711605 | 2.71276 | 2.713914 | 2.715068 | 2.716222 | 2.717377 | 2.718531 | 2.719685 | 2.720839 |  | 4
130 | 5 | 0.3269334 | 7.846403 | 0.2653377 | 6.519714 | 4 to 5 | [196 empty] | 39
130 | 7 | 0.2958504 | 7.10041 | -0.3729963 | 9.711385 | 5 to 7 | [196 empty] | 40
130 | 9 | 0.2878031 | 6.907274 | -0.09656792 | 7.776386 | 7 to 9 | [196 empty] | 41
130 | 11 | 0.2808896 | 6.74135 | -0.08296228 | 7.653935 | 9 to 11 | [196 empty] | 42
130 | 13 | 0.2928369 | 7.028086 | 0.143368 | 5.164302 | 11 to 13 | [196 empty] | 43
130 | 15 | 0.2915629 | 6.997509 | -0.01528859 | 7.226837 | 13 to 15 | [196 empty] | 44
130 | 17 | 0.3071269 | 7.371045 | 0.186768 | 4.195988 | 15 to 17 | [196 empty] | 45
130 | 19 | 0.2896434 | 6.951442 | -0.2098011 | 10.93766 | 17 to 19 | [196 empty] | 46
130 | 21 | 0.3010388 | 7.22493 | 0.136744 | 4.353306 | 19 to 21 | [196 empty] | 47
130 | 23 | 0.2797321 | 6.713571 | -0.2556799 | 12.59421 | 21 to 23 | [196 empty] | 48
130 | 26 | 0.2807629 | 6.73831 | 0.00824647 | 6.523902 | 23 to 26 | [196 empty] | 49
130 | 29 | 0.267742 | 6.425809 | -0.1041672 | 9.446656 | 26 to 29 | [196 empty] | 50
130 | 32 | 0.2653074 | 6.367379 | -0.01947663 | 6.990631 | 29 to 32 | [196 empty] | 51
130 | 35 | 0.2540411 | 6.096986 | -0.09013109 | 9.251574 | 32 to 35 | [196 empty] | 52
130 | 38 | 0.255907 | 6.141769 | 0.01492782 | 5.574512 | 35 to 38 | [196 empty] | 53
130 | 41 | 0.2815948 | 6.758275 | 0.2055021 | -1.667311 | 38 to 41 | [196 empty] | 54
130 | 44 | 0.2416791 | 5.800297 | -0.319326 | 19.85064 | 41 to 44 | [196 empty] | 55
130 | 48 | 0.240259 | 5.766216 | -0.008520214 | 6.175187 | 44 to 48 | [196 empty] | 56
130 | 53 | 0.2265945 | 5.438269 | -0.06558955 | 8.914515 | 48 to 53 | [196 empty] | 57
130 | 67 | 0.1972865 | 4.734876 | -0.05024233 | 8.101112 | 53 to 67 | [196 empty] | 58
130 | 81 | 0.1904013 | 4.569631 | -0.01180321 | 5.525691 | 67 to 81 | [196 empty] | 59
130 | 96 | 0.1611449 | 3.867477 | -0.04681026 | 8.361262 | 81 to 96 | [196 empty] | 60
130 | 110 | 0.1553981 | 3.729555 | -0.009851571 | 4.813228 | 96 to 110 | [196 empty] | 61
130 | 123 | 0.1472729 | 3.534549 | -0.01500049 | 5.379609 | 110 to 123 | [196 empty] | 62
130 | 137 | 0.1243413 | 2.984191 | -0.03931126 | 8.369833 | 123 to 137 | [196 empty] | 63
130 | 152 | 0.1275025 | 3.060059 | 0.005057861 | 2.291264 | 137 to 152 | [196 empty] | 64
130 | 166 | 0.1175516 | 2.821238 | -0.01705863 | 5.652971 | 152 to 166 | [196 empty] | 65
130 | 178 | 0.1126469 | 2.703525 | -0.009809393 | 4.449597 | 166 to 178 | [196 empty] | 66
130 | 193 | 0.1133683 | 2.720839 | 0.001154261 | 2.498067 | 178 to 193 | [196 empty] | 67
130 | [202 empty] | 68
135 | 1 | 0.4519286 | 10.84629 | [198 empty] | 121 | 69
135 | 2 | 0.3940821 | 9.45797 | -1.388317 | 12.2346 | 1 to 2 |  | Slope | -1.388317 | 0.5024296 | -2.04648 | 0.4623819 | -0.4417324 | -0.4417324 | -0.3692505 | -0.3692505 | 0.01684424 | 0.01684424 | 0.2185394 | 0.2185394 | -0.195061 | -0.195061 | 0.2688931 | 0.2688931 | -0.248663 | -0.248663 | 0.06495869 | 0.06495869 | -0.2569432 | -0.2569432 | -0.01356853 | -0.01356853 | -0.01356853 | -0.04382094 | -0.04382094 | -0.04382094 | 0.04734314 | 0.04734314 | 0.04734314 | -0.06469463 | -0.06469463 | -0.06469463 | 0.008790674 | 0.008790674 | 0.008790674 | 0.2437703 | 0.2437703 | 0.2437703 | -0.2952777 | -0.2952777 | -0.2952777 | 0.002004865 | 0.002004865 | 0.002004865 | 0.002004865 | -0.116553 | -0.116553 | -0.116553 | -0.116553 | -0.116553 | -0.0356212 | -0.0356212 | -0.0356212 | -0.0356212 | -0.0356212 | -0.0356212 | -0.0356212 | -0.0356212 | -0.0356212 | -0.0356212 | -0.0356212 | -0.0356212 | -0.0356212 | -0.0356212 | -0.04775412 | -0.04775412 | -0.04775412 | -0.04775412 | -0.04775412 | -0.04775412 | -0.04775412 | -0.04775412 | -0.04775412 | -0.04775412 | -0.04775412 | -0.04775412 | -0.04775412 | -0.04775412 | -0.04847853 | -0.04847853 | -0.04847853 | -0.04847853 | -0.04847853 | -0.04847853 | -0.04847853 | -0.04847853 | -0.04847853 | -0.04847853 | -0.04847853 | -0.04847853 | -0.04847853 | -0.04847853 | -0.04847853 | 0.0985201 | 0.0985201 | 0.0985201 | 0.0985201 | 0.0985201 | 0.0985201 | 0.0985201 | 0.0985201 | 0.0985201 | 0.0985201 | 0.0985201 | 0.0985201 | 0.0985201 | 0.0985201 | -0.1042818 | -0.1042818 | -0.1042818 | -0.1042818 | -0.1042818 | -0.1042818 | -0.1042818 | -0.1042818 | -0.1042818 | -0.1042818 | -0.1042818 | -0.1042818 | -0.1042818 | -0.02199667 | -0.02199667 | -0.02199667 | -0.02199667 | -0.02199667 | -0.02199667 | -0.02199667 | -0.02199667 | -0.02199667 | -0.02199667 | -0.02199667 | -0.02199667 | -0.02199667 | -0.02199667 | -0.0005578403 | -0.0005578403 | -0.0005578403 | -0.0005578403 | -0.0005578403 | -0.0005578403 | -0.0005578403 | -0.0005578403 | -0.0005578403 | -0.0005578403 | -0.0005578403 | -0.0005578403 | -0.0005578403 | -0.0005578403 | -0.0005578403 | 0.0526463 | 0.0526463 | 0.0526463 | 0.0526463 | 0.0526463 | 0.0526463 | 0.0526463 | 0.0526463 | 0.0526463 | 0.0526463 | 0.0526463 | 0.0526463 | 0.0526463 | 0.0526463 | -0.07706814 | -0.07706814 | -0.07706814 | -0.07706814 | -0.07706814 | -0.07706814 | -0.07706814 | -0.07706814 | -0.07706814 | -0.07706814 | -0.07706814 | -0.07706814 | 0.02637755 | 0.02637755 | 0.02637755 | 0.02637755 | 0.02637755 | 0.02637755 | 0.02637755 | 0.02637755 | 0.02637755 | 0.02637755 | 0.02637755 | 0.02637755 | 0.02637755 | 0.02637755 | 0.02637755 | 0.02637755 |  | 2
135 | 3 | 0.4150166 | 9.9604 | 0.5024296 | 8.453111 | 2 to 3 |  | Intercept | 12.2346 | 8.453111 | 16.09984 | 6.064392 | 10.58496 | 10.58496 | 10.07759 | 10.07759 | 6.602737 | 6.602737 | 4.384091 | 4.384091 | 9.760895 | 9.760895 | 2.801584 | 2.801584 | 11.60004 | 11.60004 | 5.641226 | 5.641226 | 12.40116 | 12.40116 | 6.803548 | 6.803548 | 6.803548 | 7.590111 | 7.590111 | 7.590111 | 4.946352 | 4.946352 | 4.946352 | 8.531561 | 8.531561 | 8.531561 | 5.959575 | 5.959575 | 5.959575 | -2.969651 | -2.969651 | -2.969651 | 19.13132 | 19.13132 | 19.13132 | 6.050885 | 6.050885 | 6.050885 | 6.050885 | 11.74166 | 11.74166 | 11.74166 | 11.74166 | 11.74166 | 7.452277 | 7.452277 | 7.452277 | 7.452277 | 7.452277 | 7.452277 | 7.452277 | 7.452277 | 7.452277 | 7.452277 | 7.452277 | 7.452277 | 7.452277 | 7.452277 | 8.265183 | 8.265183 | 8.265183 | 8.265183 | 8.265183 | 8.265183 | 8.265183 | 8.265183 | 8.265183 | 8.265183 | 8.265183 | 8.265183 | 8.265183 | 8.265183 | 8.32386 | 8.32386 | 8.32386 | 8.32386 | 8.32386 | 8.32386 | 8.32386 | 8.32386 | 8.32386 | 8.32386 | 8.32386 | 8.32386 | 8.32386 | 8.32386 | 8.32386 | -5.788009 | -5.788009 | -5.788009 | -5.788009 | -5.788009 | -5.788009 | -5.788009 | -5.788009 | -5.788009 | -5.788009 | -5.788009 | -5.788009 | -5.788009 | -5.788009 | 16.5202 | 16.5202 | 16.5202 | 16.5202 | 16.5202 | 16.5202 | 16.5202 | 16.5202 | 16.5202 | 16.5202 | 16.5202 | 16.5202 | 16.5202 | 6.399129 | 6.399129 | 6.399129 | 6.399129 | 6.399129 | 6.399129 | 6.399129 | 6.399129 | 6.399129 | 6.399129 | 6.399129 | 6.399129 | 6.399129 | 6.399129 | 3.462009 | 3.462009 | 3.462009 | 3.462009 | 3.462009 | 3.462009 | 3.462009 | 3.462009 | 3.462009 | 3.462009 | 3.462009 | 3.462009 | 3.462009 | 3.462009 | 3.462009 | -4.625019 | -4.625019 | -4.625019 | -4.625019 | -4.625019 | -4.625019 | -4.625019 | -4.625019 | -4.625019 | -4.625019 | -4.625019 | -4.625019 | -4.625019 | -4.625019 | 16.90758 | 16.90758 | 16.90758 | 16.90758 | 16.90758 | 16.90758 | 16.90758 | 16.90758 | 16.90758 | 16.90758 | 16.90758 | 16.90758 | -1.505755 | -1.505755 | -1.505755 | -1.505755 | -1.505755 | -1.505755 | -1.505755 | -1.505755 | -1.505755 | -1.505755 | -1.505755 | -1.505755 | -1.505755 | -1.505755 | -1.505755 | -1.505755 |  | 3
135 | 4 | 0.3297466 | 7.913919 | -2.04648 | 16.09984 | 3 to 4 | 927.3338 | CO2-C | 10.84629 | 9.45797 | 9.9604 | 7.913919 | 8.376301 | 7.934569 | 7.492836 | 7.123586 | 6.754335 | 6.771179 | 6.788024 | 7.006563 | 7.225102 | 7.030042 | 6.834981 | 7.103874 | 7.372767 | 7.124104 | 6.875441 | 6.9404 | 7.005358 | 6.748415 | 6.491472 | 6.477903 | 6.464335 | 6.450766 | 6.406945 | 6.363124 | 6.319303 | 6.366647 | 6.41399 | 6.461333 | 6.396638 | 6.331944 | 6.267249 | 6.27604 | 6.28483 | 6.293621 | 6.537391 | 6.781162 | 7.024932 | 6.729654 | 6.434377 | 6.139099 | 6.141104 | 6.143109 | 6.145114 | 6.147118 | 6.030565 | 5.914012 | 5.797459 | 5.680906 | 5.564353 | 5.528732 | 5.493111 | 5.45749 | 5.421869 | 5.386247 | 5.350626 | 5.315005 | 5.279384 | 5.243763 | 5.208141 | 5.17252 | 5.136899 | 5.101278 | 5.065657 | 5.017902 | 4.970148 | 4.922394 | 4.87464 | 4.826886 | 4.779132 | 4.731378 | 4.683624 | 4.63587 | 4.588115 | 4.540361 | 4.492607 | 4.444853 | 4.397099 | 4.34862 | 4.300142 | 4.251663 | 4.203185 | 4.154706 | 4.106228 | 4.057749 | 4.009271 | 3.960792 | 3.912314 | 3.863835 | 3.815357 | 3.766878 | 3.7184 | 3.669921 | 3.768441 | 3.866961 | 3.965481 | 4.064001 | 4.162521516 | 4.261042 | 4.359562 | 4.458082 | 4.556602 | 4.655122 | 4.753642 | 4.852162 | 4.950682 | 5.049202 | 4.944921 | 4.840639 | 4.736357 | 4.632075 | 4.527793 | 4.423511 | 4.31923 | 4.214948 | 4.110666 | 4.006384 | 3.902102 | 3.79782 | 3.693539 | 3.671542 | 3.649545 | 3.627549 | 3.605552 | 3.583555 | 3.561559 | 3.539562 | 3.517565 | 3.495569 | 3.473572 | 3.451575 | 3.429579 | 3.407582 | 3.385585 | 3.385027 | 3.38447 | 3.383912 | 3.383354 | 3.382796 | 3.382238 | 3.38168 | 3.381123 | 3.380565 | 3.380007 | 3.379449 | 3.378891 | 3.378333 | 3.377775 | 3.377218 | 3.429864 | 3.48251 | 3.535157 | 3.587803 | 3.640449 | 3.693095 | 3.745742 | 3.798388 | 3.851034 | 3.903681 | 3.956327 | 4.008973 | 4.061619 | 4.114266 | 4.037198 | 3.960129 | 3.883061 | 3.805993 | 3.728925 | 3.651857 | 3.574789 | 3.497721 | 3.420653 | 3.343584 | 3.266516 | 3.189448 | 3.215826 | 3.242203 | 3.268581 | 3.294958 | 3.321336 | 3.347713 | 3.374091 | 3.400468 | 3.426846 | 3.453224 | 3.479601 | 3.505979 | 3.532356 | 3.558734 | 3.585111 |  | 4
135 | 5 | 0.3490125 | 8.376301 | 0.4623819 | 6.064392 | 4 to 5 | [196 empty] | 5
135 | 7 | 0.3122015 | 7.492836 | -0.4417324 | 10.58496 | 5 to 7 | [196 empty] | 6
135 | 9 | 0.2814306 | 6.754335 | -0.3692505 | 10.07759 | 7 to 9 | [196 empty] | 7
135 | 11 | 0.2828343 | 6.788024 | 0.01684424 | 6.602737 | 9 to 11 | [196 empty] | 8
135 | 13 | 0.3010459 | 7.225102 | 0.2185394 | 4.384091 | 11 to 13 | [196 empty] | 9
135 | 15 | 0.2847909 | 6.834981 | -0.195061 | 9.760895 | 13 to 15 | [196 empty] | 10
135 | 17 | 0.3071986 | 7.372767 | 0.2688931 | 2.801584 | 15 to 17 | [196 empty] | 11
135 | 19 | 0.2864767 | 6.875441 | -0.248663 | 11.60004 | 17 to 19 | [196 empty] | 12
135 | 21 | 0.2918899 | 7.005358 | 0.06495869 | 5.641226 | 19 to 21 | [196 empty] | 13
135 | 23 | 0.270478 | 6.491472 | -0.2569432 | 12.40116 | 21 to 23 | [196 empty] | 14
135 | 26 | 0.2687819 | 6.450766 | -0.01356853 | 6.803548 | 23 to 26 | [196 empty] | 15
135 | 29 | 0.2633043 | 6.319303 | -0.04382094 | 7.590111 | 26 to 29 | [196 empty] | 16
135 | 32 | 0.2692222 | 6.461333 | 0.04734314 | 4.946352 | 29 to 32 | [196 empty] | 17
135 | 35 | 0.2611354 | 6.267249 | -0.06469463 | 8.531561 | 32 to 35 | [196 empty] | 18
135 | 38 | 0.2622342 | 6.293621 | 0.008790674 | 5.959575 | 35 to 38 | [196 empty] | 19
135 | 41 | 0.2927055 | 7.024932 | 0.2437703 | -2.969651 | 38 to 41 | [196 empty] | 20
135 | 44 | 0.2557958 | 6.139099 | -0.2952777 | 19.13132 | 41 to 44 | [196 empty] | 21
135 | 48 | 0.2561299 | 6.147118 | 0.002004865 | 6.050885 | 44 to 48 | [196 empty] | 22
135 | 53 | 0.2318481 | 5.564353 | -0.116553 | 11.74166 | 48 to 53 | [196 empty] | 23
135 | 67 | 0.211069 | 5.065657 | -0.0356212 | 7.452277 | 53 to 67 | [196 empty] | 24
135 | 81 | 0.1832125 | 4.397099 | -0.04775412 | 8.265183 | 67 to 81 | [196 empty] | 25
135 | 96 | 0.1529134 | 3.669921 | -0.04847853 | 8.32386 | 81 to 96 | [196 empty] | 26
135 | 110 | 0.2103834 | 5.049202 | 0.0985201 | -5.788009 | 96 to 110 | [196 empty] | 27
135 | 123 | 0.1538974 | 3.693539 | -0.1042818 | 16.5202 | 110 to 123 | [196 empty] | 28
135 | 137 | 0.1410661 | 3.385585 | -0.02199667 | 6.399129 | 123 to 137 | [196 empty] | 29
135 | 152 | 0.1407174 | 3.377218 | -0.0005578403 | 3.462009 | 137 to 152 | [196 empty] | 30
135 | 166 | 0.1714277 | 4.114266 | 0.0526463 | -4.625019 | 152 to 166 | [196 empty] | 31
135 | 178 | 0.1328937 | 3.189448 | -0.07706814 | 16.90758 | 166 to 178 | [196 empty] | 32
135 | 193 | 0.1493796 | 3.585111 | 0.02637755 | -1.505755 | 178 to 193 | [196 empty] | 33
135 | [202 empty] | 34
140 | 1 | 0.5032125 | 12.0771 | [198 empty] | 121 | 35
140 | 2 | 0.3964442 | 9.514661 | -2.562439 | 14.63954 | 1 to 2 |  | Slope | -2.562439 | -0.4412937 | -0.8854656 | 0.3481227 | -0.4701947 | -0.4701947 | -0.1929326 | -0.1929326 | -0.0133263 | -0.0133263 | 0.2218779 | 0.2218779 | -0.1489819 | -0.1489819 | 0.24079 | 0.24079 | -0.1868977 | -0.1868977 | 0.20923 | 0.20923 | -0.2956462 | -0.2956462 | -0.04108726 | -0.04108726 | -0.04108726 | -0.1678914 | -0.1678914 | -0.1678914 | 0.1402484 | 0.1402484 | 0.1402484 | -0.07340726 | -0.07340726 | -0.07340726 | 0.01645171 | 0.01645171 | 0.01645171 | 0.2814531 | 0.2814531 | 0.2814531 | -0.330663 | -0.330663 | -0.330663 | -0.01047546 | -0.01047546 | -0.01047546 | -0.01047546 | -0.1681361 | -0.1681361 | -0.1681361 | -0.1681361 | -0.1681361 | -0.05243192 | -0.05243192 | -0.05243192 | -0.05243192 | -0.05243192 | -0.05243192 | -0.05243192 | -0.05243192 | -0.05243192 | -0.05243192 | -0.05243192 | -0.05243192 | -0.05243192 | -0.05243192 | -0.01671378 | -0.01671378 | -0.01671378 | -0.01671378 | -0.01671378 | -0.01671378 | -0.01671378 | -0.01671378 | -0.01671378 | -0.01671378 | -0.01671378 | -0.01671378 | -0.01671378 | -0.01671378 | -0.07725265 | -0.07725265 | -0.07725265 | -0.07725265 | -0.07725265 | -0.07725265 | -0.07725265 | -0.07725265 | -0.07725265 | -0.07725265 | -0.07725265 | -0.07725265 | -0.07725265 | -0.07725265 | -0.07725265 | 0.06899165 | 0.06899165 | 0.06899165 | 0.06899165 | 0.06899165 | 0.06899165 | 0.06899165 | 0.06899165 | 0.06899165 | 0.06899165 | 0.06899165 | 0.06899165 | 0.06899165 | 0.06899165 | -0.09774911 | -0.09774911 | -0.09774911 | -0.09774911 | -0.09774911 | -0.09774911 | -0.09774911 | -0.09774911 | -0.09774911 | -0.09774911 | -0.09774911 | -0.09774911 | -0.09774911 | -0.01803047 | -0.01803047 | -0.01803047 | -0.01803047 | -0.01803047 | -0.01803047 | -0.01803047 | -0.01803047 | -0.01803047 | -0.01803047 | -0.01803047 | -0.01803047 | -0.01803047 | -0.01803047 | -0.01670955 | -0.01670955 | -0.01670955 | -0.01670955 | -0.01670955 | -0.01670955 | -0.01670955 | -0.01670955 | -0.01670955 | -0.01670955 | -0.01670955 | -0.01670955 | -0.01670955 | -0.01670955 | -0.01670955 | 0.07616633 | 0.07616633 | 0.07616633 | 0.07616633 | 0.07616633 | 0.07616633 | 0.07616633 | 0.07616633 | 0.07616633 | 0.07616633 | 0.07616633 | 0.07616633 | 0.07616633 | 0.07616633 | -0.09719584 | -0.09719584 | -0.09719584 | -0.09719584 | -0.09719584 | -0.09719584 | -0.09719584 | -0.09719584 | -0.09719584 | -0.09719584 | -0.09719584 | -0.09719584 | 0.02215737 | 0.02215737 | 0.02215737 | 0.02215737 | 0.02215737 | 0.02215737 | 0.02215737 | 0.02215737 | 0.02215737 | 0.02215737 | 0.02215737 | 0.02215737 | 0.02215737 | 0.02215737 | 0.02215737 | 0.02215737 |  | 2
140 | 3 | 0.378057 | 9.073367 | -0.4412937 | 10.39725 | 2 to 3 |  | Intercept | 14.63954 | 10.39725 | 11.72976 | 6.795411 | 10.887 | 10.887 | 8.946163 | 8.946163 | 7.329706 | 7.329706 | 4.74246 | 4.74246 | 9.563637 | 9.563637 | 3.717059 | 3.717059 | 10.98775 | 10.98775 | 3.461324 | 3.461324 | 14.06372 | 14.06372 | 8.208868 | 8.208868 | 8.208868 | 11.50578 | 11.50578 | 11.50578 | 2.56972 | 2.56972 | 2.56972 | 9.406703 | 9.406703 | 9.406703 | 6.261639 | 6.261639 | 6.261639 | -3.808415 | -3.808415 | -3.808415 | 21.28835 | 21.28835 | 21.28835 | 7.200095 | 7.200095 | 7.200095 | 7.200095 | 14.7678 | 14.7678 | 14.7678 | 14.7678 | 14.7678 | 8.635484 | 8.635484 | 8.635484 | 8.635484 | 8.635484 | 8.635484 | 8.635484 | 8.635484 | 8.635484 | 8.635484 | 8.635484 | 8.635484 | 8.635484 | 8.635484 | 6.242368 | 6.242368 | 6.242368 | 6.242368 | 6.242368 | 6.242368 | 6.242368 | 6.242368 | 6.242368 | 6.242368 | 6.242368 | 6.242368 | 6.242368 | 6.242368 | 11.14602 | 11.14602 | 11.14602 | 11.14602 | 11.14602 | 11.14602 | 11.14602 | 11.14602 | 11.14602 | 11.14602 | 11.14602 | 11.14602 | 11.14602 | 11.14602 | 11.14602 | -2.893436 | -2.893436 | -2.893436 | -2.893436 | -2.893436 | -2.893436 | -2.893436 | -2.893436 | -2.893436 | -2.893436 | -2.893436 | -2.893436 | -2.893436 | -2.893436 | 15.44805 | 15.44805 | 15.44805 | 15.44805 | 15.44805 | 15.44805 | 15.44805 | 15.44805 | 15.44805 | 15.44805 | 15.44805 | 15.44805 | 15.44805 | 5.642656 | 5.642656 | 5.642656 | 5.642656 | 5.642656 | 5.642656 | 5.642656 | 5.642656 | 5.642656 | 5.642656 | 5.642656 | 5.642656 | 5.642656 | 5.642656 | 5.461689 | 5.461689 | 5.461689 | 5.461689 | 5.461689 | 5.461689 | 5.461689 | 5.461689 | 5.461689 | 5.461689 | 5.461689 | 5.461689 | 5.461689 | 5.461689 | 5.461689 | -8.655444 | -8.655444 | -8.655444 | -8.655444 | -8.655444 | -8.655444 | -8.655444 | -8.655444 | -8.655444 | -8.655444 | -8.655444 | -8.655444 | -8.655444 | -8.655444 | 20.12268 | 20.12268 | 20.12268 | 20.12268 | 20.12268 | 20.12268 | 20.12268 | 20.12268 | 20.12268 | 20.12268 | 20.12268 | 20.12268 | -1.122196 | -1.122196 | -1.122196 | -1.122196 | -1.122196 | -1.122196 | -1.122196 | -1.122196 | -1.122196 | -1.122196 | -1.122196 | -1.122196 | -1.122196 | -1.122196 | -1.122196 | -1.122196 |  | 3
140 | 4 | 0.3411626 | 8.187901 | -0.8854656 | 11.72976 | 3 to 4 | 935.9947 | CO2-C | 12.0771 | 9.514661 | 9.073367 | 8.187901 | 8.536024 | 8.065829 | 7.595635 | 7.402702 | 7.20977 | 7.196443 | 7.183117 | 7.404995 | 7.626873 | 7.477891 | 7.328909 | 7.569699 | 7.810489 | 7.623591 | 7.436694 | 7.645924 | 7.855154 | 7.559507 | 7.263861 | 7.222774 | 7.181687 | 7.140599 | 6.972708 | 6.804817 | 6.636925 | 6.777174 | 6.917422 | 7.057671 | 6.984263 | 6.910856 | 6.837449 | 6.853901 | 6.870352 | 6.886804 | 7.168257 | 7.44971 | 7.731163 | 7.4005 | 7.069837 | 6.739174 | 6.728699 | 6.718223 | 6.707748 | 6.697273 | 6.529137 | 6.361 | 6.192864 | 6.024728 | 5.856592 | 5.80416 | 5.751728 | 5.699296 | 5.646865 | 5.594433 | 5.542001 | 5.489569 | 5.437137 | 5.384705 | 5.332273 | 5.279841 | 5.227409 | 5.174977 | 5.122545 | 5.105832 | 5.089118 | 5.072404 | 5.05569 | 5.038977 | 5.022263 | 5.005549 | 4.988835 | 4.972121 | 4.955408 | 4.938694 | 4.92198 | 4.905266 | 4.888553 | 4.8113 | 4.734047 | 4.656795 | 4.579542 | 4.502289 | 4.425037 | 4.347784 | 4.270531 | 4.193279 | 4.116026 | 4.038773 | 3.961521 | 3.884268 | 3.807015 | 3.729763 | 3.798754 | 3.867746 | 3.936738 | 4.005729 | 4.074721 | 4.143713 | 4.212704 | 4.281696 | 4.350688 | 4.419679 | 4.488671 | 4.557663 | 4.626654 | 4.695646 | 4.597897 | 4.500148 | 4.402399 | 4.30465 | 4.2069 | 4.109151 | 4.011402 | 3.913653 | 3.815904 | 3.718155 | 3.620406 | 3.522657 | 3.424908 | 3.406877 | 3.388847 | 3.370816 | 3.352786 | 3.334755 | 3.316725 | 3.298694 | 3.280664 | 3.262633 | 3.244603 | 3.226572 | 3.208542 | 3.190511 | 3.172481 | 3.155771 | 3.139062 | 3.122352 | 3.105643 | 3.088933 | 3.072224 | 3.055514 | 3.038804 | 3.022095 | 3.005385 | 2.988676 | 2.971966 | 2.955257 | 2.938547 | 2.921838 | 2.998004 | 3.07417 | 3.150337 | 3.226503 | 3.302669 | 3.378836 | 3.455002 | 3.531168 | 3.607335 | 3.683501 | 3.759667 | 3.835834 | 3.912 | 3.988166 | 3.89097 | 3.793775 | 3.696579 | 3.599383 | 3.502187 | 3.404991 | 3.307795 | 3.2106 | 3.113404 | 3.016208 | 2.919012 | 2.821816 | 2.843974 | 2.866131 | 2.888288 | 2.910446 | 2.932603 | 2.95476 | 2.976918 | 2.999075 | 3.021233 | 3.04339 | 3.065547 | 3.087705 | 3.109862 | 3.132019 | 3.154177 |  | 4
140 | 5 | 0.3556677 | 8.536024 | 0.3481227 | 6.795411 | 4 to 5 | [196 empty] | 39
140 | 7 | 0.3164848 | 7.595635 | -0.4701947 | 10.887 | 5 to 7 | [196 empty] | 40
140 | 9 | 0.3004071 | 7.20977 | -0.1929326 | 8.946163 | 7 to 9 | [196 empty] | 41
140 | 11 | 0.2992965 | 7.183117 | -0.0133263 | 7.329706 | 9 to 11 | [196 empty] | 42
140 | 13 | 0.3177864 | 7.626873 | 0.2218779 | 4.74246 | 11 to 13 | [196 empty] | 43
140 | 15 | 0.3053712 | 7.328909 | -0.1489819 | 9.563637 | 13 to 15 | [196 empty] | 44
140 | 17 | 0.325437 | 7.810489 | 0.24079 | 3.717059 | 15 to 17 | [196 empty] | 45
140 | 19 | 0.3098622 | 7.436694 | -0.1868977 | 10.98775 | 17 to 19 | [196 empty] | 46
140 | 21 | 0.3272981 | 7.855154 | 0.20923 | 3.461324 | 19 to 21 | [196 empty] | 47
140 | 23 | 0.3026609 | 7.263861 | -0.2956462 | 14.06372 | 21 to 23 | [196 empty] | 48
140 | 26 | 0.297525 | 7.140599 | -0.04108726 | 8.208868 | 23 to 26 | [196 empty] | 49
140 | 29 | 0.2765386 | 6.636925 | -0.1678914 | 11.50578 | 26 to 29 | [196 empty] | 50
140 | 32 | 0.2940696 | 7.057671 | 0.1402484 | 2.56972 | 29 to 32 | [196 empty] | 51
140 | 35 | 0.2848937 | 6.837449 | -0.07340726 | 9.406703 | 32 to 35 | [196 empty] | 52
140 | 38 | 0.2869502 | 6.886804 | 0.01645171 | 6.261639 | 35 to 38 | [196 empty] | 53
140 | 41 | 0.3221318 | 7.731163 | 0.2814531 | -3.808415 | 38 to 41 | [196 empty] | 54
140 | 44 | 0.2807989 | 6.739174 | -0.330663 | 21.28835 | 41 to 44 | [196 empty] | 55
140 | 48 | 0.279053 | 6.697273 | -0.01047546 | 7.200095 | 44 to 48 | [196 empty] | 56
140 | 53 | 0.2440247 | 5.856592 | -0.1681361 | 14.7678 | 48 to 53 | [196 empty] | 57
140 | 67 | 0.2134394 | 5.122545 | -0.05243192 | 8.635484 | 53 to 67 | [196 empty] | 58
140 | 81 | 0.2036897 | 4.888553 | -0.01671378 | 6.242368 | 67 to 81 | [196 empty] | 59
140 | 96 | 0.1554068 | 3.729763 | -0.07725265 | 11.14602 | 81 to 96 | [196 empty] | 60
140 | 110 | 0.1956519 | 4.695646 | 0.06899165 | -2.893436 | 96 to 110 | [196 empty] | 61
140 | 123 | 0.1427045 | 3.424908 | -0.09774911 | 15.44805 | 110 to 123 | [196 empty] | 62
140 | 137 | 0.1321867 | 3.172481 | -0.01803047 | 5.642656 | 123 to 137 | [196 empty] | 63
140 | 152 | 0.1217432 | 2.921838 | -0.01670955 | 5.461689 | 137 to 152 | [196 empty] | 64
140 | 166 | 0.1661736 | 3.988166 | 0.07616633 | -8.655444 | 152 to 166 | [196 empty] | 65
140 | 178 | 0.1175757 | 2.821816 | -0.09719584 | 20.12268 | 166 to 178 | [196 empty] | 66
140 | 193 | 0.131424 | 3.154177 | 0.02215737 | -1.122196 | 178 to 193 | [196 empty] | 67
140 | [202 empty] | 68
141 | 1 | 0.4369315 | 10.48636 | [198 empty] | 121 | 69
141 | 2 | 0.3645829 | 8.749989 | -1.736366 | 12.22272 | 1 to 2 |  | Slope | -1.736366 | -0.5128737 | -0.7736073 | 0.1950136 | -0.1455639 | -0.1455639 | -0.3671155 | -0.3671155 | -0.1258734 | -0.1258734 | -0.01505099 | -0.01505099 | -0.3233812 | -0.3233812 | 0.3296321 | 0.3296321 | -0.2537773 | -0.2537773 | -0.01610264 | -0.01610264 | -0.3537107 | -0.3537107 | -0.03223607 | -0.03223607 | -0.03223607 | -0.1600036 | -0.1600036 | -0.1600036 | -0.03957317 | -0.03957317 | -0.03957317 | -0.07860323 | -0.07860323 | -0.07860323 | -0.009125839 | -0.009125839 | -0.009125839 | 0.1573186 | 0.1573186 | 0.1573186 | -0.1937993 | -0.1937993 | -0.1937993 | -0.01919401 | -0.01919401 | -0.01919401 | -0.01919401 | -0.05644204 | -0.05644204 | -0.05644204 | -0.05644204 | -0.05644204 | -0.03334912 | -0.03334912 | -0.03334912 | -0.03334912 | -0.03334912 | -0.03334912 | -0.03334912 | -0.03334912 | -0.03334912 | -0.03334912 | -0.03334912 | -0.03334912 | -0.03334912 | -0.03334912 | -0.01826017 | -0.01826017 | -0.01826017 | -0.01826017 | -0.01826017 | -0.01826017 | -0.01826017 | -0.01826017 | -0.01826017 | -0.01826017 | -0.01826017 | -0.01826017 | -0.01826017 | -0.01826017 | -0.04795047 | -0.04795047 | -0.04795047 | -0.04795047 | -0.04795047 | -0.04795047 | -0.04795047 | -0.04795047 | -0.04795047 | -0.04795047 | -0.04795047 | -0.04795047 | -0.04795047 | -0.04795047 | -0.04795047 | 0.1638963 | 0.1638963 | 0.1638963 | 0.1638963 | 0.1638963 | 0.1638963 | 0.1638963 | 0.1638963 | 0.1638963 | 0.1638963 | 0.1638963 | 0.1638963 | 0.1638963 | 0.1638963 | -0.1237727 | -0.1237727 | -0.1237727 | -0.1237727 | -0.1237727 | -0.1237727 | -0.1237727 | -0.1237727 | -0.1237727 | -0.1237727 | -0.1237727 | -0.1237727 | -0.1237727 | -0.01377846 | -0.01377846 | -0.01377846 | -0.01377846 | -0.01377846 | -0.01377846 | -0.01377846 | -0.01377846 | -0.01377846 | -0.01377846 | -0.01377846 | -0.01377846 | -0.01377846 | -0.01377846 | 0.00646977 | 0.00646977 | 0.00646977 | 0.00646977 | 0.00646977 | 0.00646977 | 0.00646977 | 0.00646977 | 0.00646977 | 0.00646977 | 0.00646977 | 0.00646977 | 0.00646977 | 0.00646977 | 0.00646977 | 0.02374566 | 0.02374566 | 0.02374566 | 0.02374566 | 0.02374566 | 0.02374566 | 0.02374566 | 0.02374566 | 0.02374566 | 0.02374566 | 0.02374566 | 0.02374566 | 0.02374566 | 0.02374566 | -0.05075113 | -0.05075113 | -0.05075113 | -0.05075113 | -0.05075113 | -0.05075113 | -0.05075113 | -0.05075113 | -0.05075113 | -0.05075113 | -0.05075113 | -0.05075113 | 0.006529296 | 0.006529296 | 0.006529296 | 0.006529296 | 0.006529296 | 0.006529296 | 0.006529296 | 0.006529296 | 0.006529296 | 0.006529296 | 0.006529296 | 0.006529296 | 0.006529296 | 0.006529296 | 0.006529296 | 0.006529296 |  | 2
141 | 3 | 0.3432131 | 8.237116 | -0.5128737 | 9.775737 | 2 to 3 |  | Intercept | 12.22272 | 9.775737 | 10.55794 | 6.683454 | 8.386341 | 8.386341 | 9.937202 | 9.937202 | 7.766023 | 7.766023 | 6.546977 | 6.546977 | 10.55527 | 10.55527 | 0.7600709 | 0.7600709 | 10.67803 | 10.67803 | 6.162212 | 6.162212 | 13.25198 | 13.25198 | 5.858064 | 5.858064 | 5.858064 | 9.18002 | 9.18002 | 9.18002 | 5.687538 | 5.687538 | 5.687538 | 6.936499 | 6.936499 | 6.936499 | 4.504791 | 4.504791 | 4.504791 | -1.820099 | -1.820099 | -1.820099 | 12.57574 | 12.57574 | 12.57574 | 4.893104 | 4.893104 | 4.893104 | 4.893104 | 6.681009 | 6.681009 | 6.681009 | 6.681009 | 6.681009 | 5.457084 | 5.457084 | 5.457084 | 5.457084 | 5.457084 | 5.457084 | 5.457084 | 5.457084 | 5.457084 | 5.457084 | 5.457084 | 5.457084 | 5.457084 | 5.457084 | 4.446125 | 4.446125 | 4.446125 | 4.446125 | 4.446125 | 4.446125 | 4.446125 | 4.446125 | 4.446125 | 4.446125 | 4.446125 | 4.446125 | 4.446125 | 4.446125 | 6.851038 | 6.851038 | 6.851038 | 6.851038 | 6.851038 | 6.851038 | 6.851038 | 6.851038 | 6.851038 | 6.851038 | 6.851038 | 6.851038 | 6.851038 | 6.851038 | 6.851038 | -13.48625 | -13.48625 | -13.48625 | -13.48625 | -13.48625 | -13.48625 | -13.48625 | -13.48625 | -13.48625 | -13.48625 | -13.48625 | -13.48625 | -13.48625 | -13.48625 | 18.15734 | 18.15734 | 18.15734 | 18.15734 | 18.15734 | 18.15734 | 18.15734 | 18.15734 | 18.15734 | 18.15734 | 18.15734 | 18.15734 | 18.15734 | 4.628048 | 4.628048 | 4.628048 | 4.628048 | 4.628048 | 4.628048 | 4.628048 | 4.628048 | 4.628048 | 4.628048 | 4.628048 | 4.628048 | 4.628048 | 4.628048 | 1.85404 | 1.85404 | 1.85404 | 1.85404 | 1.85404 | 1.85404 | 1.85404 | 1.85404 | 1.85404 | 1.85404 | 1.85404 | 1.85404 | 1.85404 | 1.85404 | 1.85404 | -0.771895 | -0.771895 | -0.771895 | -0.771895 | -0.771895 | -0.771895 | -0.771895 | -0.771895 | -0.771895 | -0.771895 | -0.771895 | -0.771895 | -0.771895 | -0.771895 | 11.59457 | 11.59457 | 11.59457 | 11.59457 | 11.59457 | 11.59457 | 11.59457 | 11.59457 | 11.59457 | 11.59457 | 11.59457 | 11.59457 | 1.398656 | 1.398656 | 1.398656 | 1.398656 | 1.398656 | 1.398656 | 1.398656 | 1.398656 | 1.398656 | 1.398656 | 1.398656 | 1.398656 | 1.398656 | 1.398656 | 1.398656 | 1.398656 |  | 3
141 | 4 | 0.3109795 | 7.463508 | -0.7736073 | 10.55794 | 3 to 4 | 707.7211 | CO2-C | 10.48636 | 8.749989 | 8.237116 | 7.463508 | 7.658522 | 7.512958 | 7.367394 | 7.000278 | 6.633163 | 6.507289 | 6.381416 | 6.366365 | 6.351314 | 6.027933 | 5.704552 | 6.034184 | 6.363816 | 6.110039 | 5.856261 | 5.840159 | 5.824056 | 5.470345 | 5.116635 | 5.084399 | 5.052163 | 5.019926 | 4.859923 | 4.699919 | 4.539916 | 4.500343 | 4.460769 | 4.421196 | 4.342593 | 4.26399 | 4.185387 | 4.176261 | 4.167135 | 4.158009 | 4.315328 | 4.472646 | 4.629965 | 4.436166 | 4.242366 | 4.048567 | 4.029373 | 4.010179 | 3.990985 | 3.971791 | 3.915349 | 3.858907 | 3.802465 | 3.746023 | 3.689581 | 3.656232 | 3.622882 | 3.589533 | 3.556184 | 3.522835 | 3.489486 | 3.456137 | 3.422788 | 3.389439 | 3.356089 | 3.32274 | 3.289391 | 3.256042 | 3.222693 | 3.204433 | 3.186173 | 3.167913 | 3.149652 | 3.131392 | 3.113132 | 3.094872 | 3.076612 | 3.058351 | 3.040091 | 3.021831 | 3.003571 | 2.985311 | 2.967051 | 2.9191 | 2.87115 | 2.823199 | 2.775249 | 2.727298 | 2.679348 | 2.631397 | 2.583447 | 2.535496 | 2.487546 | 2.439595 | 2.391645 | 2.343695 | 2.295744 | 2.247794 | 2.41169 | 2.575586 | 2.739483 | 2.903379 | 3.067275 | 3.231172 | 3.395068 | 3.558964 | 3.72286 | 3.886757 | 4.050653 | 4.214549 | 4.378446 | 4.542342 | 4.418569 | 4.294797 | 4.171024 | 4.047251 | 3.923479 | 3.799706 | 3.675933 | 3.552161 | 3.428388 | 3.304615 | 3.180842 | 3.05707 | 2.933297 | 2.919519 | 2.90574 | 2.891962 | 2.878183 | 2.864405 | 2.850626 | 2.836848 | 2.823069 | 2.809291 | 2.795512 | 2.781734 | 2.767955 | 2.754177 | 2.740399 | 2.746868 | 2.753338 | 2.759808 | 2.766278 | 2.772747 | 2.779217 | 2.785687 | 2.792157 | 2.798626 | 2.805096 | 2.811566 | 2.818036 | 2.824506 | 2.830975 | 2.837445 | 2.861191 | 2.884936 | 2.908682 | 2.932428 | 2.956173 | 2.979919 | 3.003665 | 3.02741 | 3.051156 | 3.074902 | 3.098647 | 3.122393 | 3.146139 | 3.169884 | 3.119133 | 3.068382 | 3.017631 | 2.96688 | 2.916129 | 2.865378 | 2.814626 | 2.763875 | 2.713124 | 2.662373 | 2.611622 | 2.560871 | 2.5674 | 2.573929 | 2.580459 | 2.586988 | 2.593517 | 2.600047 | 2.606576 | 2.613105 | 2.619634 | 2.626164 | 2.632693 | 2.639222 | 2.645752 | 2.652281 | 2.65881 |  | 4
141 | 5 | 0.3191051 | 7.658522 | 0.1950136 | 6.683454 | 4 to 5 | [196 empty] | 73
141 | 7 | 0.3069747 | 7.367394 | -0.1455639 | 8.386341 | 5 to 7 | [196 empty] | 74
141 | 9 | 0.2763818 | 6.633163 | -0.3671155 | 9.937202 | 7 to 9 | [196 empty] | 75
141 | 11 | 0.2658923 | 6.381416 | -0.1258734 | 7.766023 | 9 to 11 | [196 empty] | 76
141 | 13 | 0.2646381 | 6.351314 | -0.01505099 | 6.546977 | 11 to 13 | [196 empty] | 77
141 | 15 | 0.2376897 | 5.704552 | -0.3233812 | 10.55527 | 13 to 15 | [196 empty] | 78
141 | 17 | 0.265159 | 6.363816 | 0.3296321 | 0.7600709 | 15 to 17 | [196 empty] | 79
141 | 19 | 0.2440109 | 5.856261 | -0.2537773 | 10.67803 | 17 to 19 | [196 empty] | 80
141 | 21 | 0.242669 | 5.824056 | -0.01610264 | 6.162212 | 19 to 21 | [196 empty] | 81
141 | 23 | 0.2131931 | 5.116635 | -0.3537107 | 13.25198 | 21 to 23 | [196 empty] | 82
141 | 26 | 0.2091636 | 5.019926 | -0.03223607 | 5.858064 | 23 to 26 | [196 empty] | 83
141 | 29 | 0.1891632 | 4.539916 | -0.1600036 | 9.18002 | 26 to 29 | [196 empty] | 84
141 | 32 | 0.1842165 | 4.421196 | -0.03957317 | 5.687538 | 29 to 32 | [196 empty] | 85
141 | 35 | 0.1743911 | 4.185387 | -0.07860323 | 6.936499 | 32 to 35 | [196 empty] | 86
141 | 38 | 0.1732504 | 4.158009 | -0.009125839 | 4.504791 | 35 to 38 | [196 empty] | 87
141 | 41 | 0.1929152 | 4.629965 | 0.1573186 | -1.820099 | 38 to 41 | [196 empty] | 88
141 | 44 | 0.1686903 | 4.048567 | -0.1937993 | 12.57574 | 41 to 44 | [196 empty] | 89
141 | 48 | 0.1654913 | 3.971791 | -0.01919401 | 4.893104 | 44 to 48 | [196 empty] | 90
141 | 53 | 0.1537325 | 3.689581 | -0.05644204 | 6.681009 | 48 to 53 | [196 empty] | 91
141 | 67 | 0.1342789 | 3.222693 | -0.03334912 | 5.457084 | 53 to 67 | [196 empty] | 92
141 | 81 | 0.1236271 | 2.967051 | -0.01826017 | 4.446125 | 67 to 81 | [196 empty] | 93
141 | 96 | 0.09365807 | 2.247794 | -0.04795047 | 6.851038 | 81 to 96 | [196 empty] | 94
141 | 110 | 0.1892643 | 4.542342 | 0.1638963 | -13.48625 | 96 to 110 | [196 empty] | 95
141 | 123 | 0.1222207 | 2.933297 | -0.1237727 | 18.15734 | 110 to 123 | [196 empty] | 96
141 | 137 | 0.1141833 | 2.740399 | -0.01377846 | 4.628048 | 123 to 137 | [196 empty] | 97
141 | 152 | 0.1182269 | 2.837445 | 0.00646977 | 1.85404 | 137 to 152 | [196 empty] | 98
141 | 166 | 0.1320785 | 3.169884 | 0.02374566 | -0.771895 | 152 to 166 | [196 empty] | 99
141 | 178 | 0.1067029 | 2.560871 | -0.05075113 | 11.59457 | 166 to 178 | [196 empty] | 100
141 | 193 | 0.1107838 | 2.65881 | 0.006529296 | 1.398656 | 178 to 193 | [196 empty] | 101
141 | [202 empty] | 102
146 | 1 | 0.4964758 | 11.91542 | [198 empty] | 121 | 103
146 | 2 | 0.4002302 | 9.605526 | -2.309893 | 14.22531 | 1 to 2 |  | Slope | -2.309893 | -1.114297 | -0.7859677 | 0.05164263 | -0.418248 | -0.418248 | -0.3163536 | -0.3163536 | -0.003252784 | -0.003252784 | 0.04181311 | 0.04181311 | -0.4709363 | -0.4709363 | 0.471992 | 0.471992 | -0.435295 | -0.435295 | -0.09021818 | -0.09021818 | -0.2596797 | -0.2596797 | -0.07699292 | -0.07699292 | -0.07699292 | -0.1052162 | -0.1052162 | -0.1052162 | -0.001757492 | -0.001757492 | -0.001757492 | 0.006696762 | 0.006696762 | 0.006696762 | -0.08933926 | -0.08933926 | -0.08933926 | 0.1165266 | 0.1165266 | 0.1165266 | -0.1673376 | -0.1673376 | -0.1673376 | -0.00363069 | -0.00363069 | -0.00363069 | -0.00363069 | -0.07985689 | -0.07985689 | -0.07985689 | -0.07985689 | -0.07985689 | -0.01543853 | -0.01543853 | -0.01543853 | -0.01543853 | -0.01543853 | -0.01543853 | -0.01543853 | -0.01543853 | -0.01543853 | -0.01543853 | -0.01543853 | -0.01543853 | -0.01543853 | -0.01543853 | 0.0001990519 | 0.0001990519 | 0.0001990519 | 0.0001990519 | 0.0001990519 | 0.0001990519 | 0.0001990519 | 0.0001990519 | 0.0001990519 | 0.0001990519 | 0.0001990519 | 0.0001990519 | 0.0001990519 | 0.0001990519 | -0.06143844 | -0.06143844 | -0.06143844 | -0.06143844 | -0.06143844 | -0.06143844 | -0.06143844 | -0.06143844 | -0.06143844 | -0.06143844 | -0.06143844 | -0.06143844 | -0.06143844 | -0.06143844 | -0.06143844 | 0.1527099 | 0.1527099 | 0.1527099 | 0.1527099 | 0.1527099 | 0.1527099 | 0.1527099 | 0.1527099 | 0.1527099 | 0.1527099 | 0.1527099 | 0.1527099 | 0.1527099 | 0.1527099 | -0.1249895 | -0.1249895 | -0.1249895 | -0.1249895 | -0.1249895 | -0.1249895 | -0.1249895 | -0.1249895 | -0.1249895 | -0.1249895 | -0.1249895 | -0.1249895 | -0.1249895 | -0.0007420997 | -0.0007420997 | -0.0007420997 | -0.0007420997 | -0.0007420997 | -0.0007420997 | -0.0007420997 | -0.0007420997 | -0.0007420997 | -0.0007420997 | -0.0007420997 | -0.0007420997 | -0.0007420997 | -0.0007420997 | -0.0149286 | -0.0149286 | -0.0149286 | -0.0149286 | -0.0149286 | -0.0149286 | -0.0149286 | -0.0149286 | -0.0149286 | -0.0149286 | -0.0149286 | -0.0149286 | -0.0149286 | -0.0149286 | -0.0149286 | 0.07529367 | 0.07529367 | 0.07529367 | 0.07529367 | 0.07529367 | 0.07529367 | 0.07529367 | 0.07529367 | 0.07529367 | 0.07529367 | 0.07529367 | 0.07529367 | 0.07529367 | 0.07529367 | -0.08011118 | -0.08011118 | -0.08011118 | -0.08011118 | -0.08011118 | -0.08011118 | -0.08011118 | -0.08011118 | -0.08011118 | -0.08011118 | -0.08011118 | -0.08011118 | 0.03910761 | 0.03910761 | 0.03910761 | 0.03910761 | 0.03910761 | 0.03910761 | 0.03910761 | 0.03910761 | 0.03910761 | 0.03910761 | 0.03910761 | 0.03910761 | 0.03910761 | 0.03910761 | 0.03910761 | 0.03910761 |  | 2
146 | 3 | 0.3538012 | 8.491229 | -1.114297 | 11.83412 | 2 to 3 |  | Intercept | 14.22531 | 11.83412 | 10.84913 | 7.498691 | 9.848144 | 9.848144 | 9.134883 | 9.134883 | 6.316976 | 6.316976 | 5.821251 | 5.821251 | 12.48699 | 12.48699 | -1.656931 | -1.656931 | 13.76695 | 13.76695 | 7.210488 | 7.210488 | 10.76918 | 10.76918 | 6.567384 | 6.567384 | 6.567384 | 7.30119 | 7.30119 | 7.30119 | 4.300887 | 4.300887 | 4.300887 | 4.030351 | 4.030351 | 4.030351 | 7.391612 | 7.391612 | 7.391612 | -0.4312902 | -0.4312902 | -0.4312902 | 11.20714 | 11.20714 | 11.20714 | 4.004037 | 4.004037 | 4.004037 | 4.004037 | 7.662895 | 7.662895 | 7.662895 | 7.662895 | 7.662895 | 4.248721 | 4.248721 | 4.248721 | 4.248721 | 4.248721 | 4.248721 | 4.248721 | 4.248721 | 4.248721 | 4.248721 | 4.248721 | 4.248721 | 4.248721 | 4.248721 | 3.201004 | 3.201004 | 3.201004 | 3.201004 | 3.201004 | 3.201004 | 3.201004 | 3.201004 | 3.201004 | 3.201004 | 3.201004 | 3.201004 | 3.201004 | 3.201004 | 8.193641 | 8.193641 | 8.193641 | 8.193641 | 8.193641 | 8.193641 | 8.193641 | 8.193641 | 8.193641 | 8.193641 | 8.193641 | 8.193641 | 8.193641 | 8.193641 | 8.193641 | -12.3646 | -12.3646 | -12.3646 | -12.3646 | -12.3646 | -12.3646 | -12.3646 | -12.3646 | -12.3646 | -12.3646 | -12.3646 | -12.3646 | -12.3646 | -12.3646 | 18.18233 | 18.18233 | 18.18233 | 18.18233 | 18.18233 | 18.18233 | 18.18233 | 18.18233 | 18.18233 | 18.18233 | 18.18233 | 18.18233 | 18.18233 | 2.899904 | 2.899904 | 2.899904 | 2.899904 | 2.899904 | 2.899904 | 2.899904 | 2.899904 | 2.899904 | 2.899904 | 2.899904 | 2.899904 | 2.899904 | 2.899904 | 4.843455 | 4.843455 | 4.843455 | 4.843455 | 4.843455 | 4.843455 | 4.843455 | 4.843455 | 4.843455 | 4.843455 | 4.843455 | 4.843455 | 4.843455 | 4.843455 | 4.843455 | -8.87033 | -8.87033 | -8.87033 | -8.87033 | -8.87033 | -8.87033 | -8.87033 | -8.87033 | -8.87033 | -8.87033 | -8.87033 | -8.87033 | -8.87033 | -8.87033 | 16.92687 | 16.92687 | 16.92687 | 16.92687 | 16.92687 | 16.92687 | 16.92687 | 16.92687 | 16.92687 | 16.92687 | 16.92687 | 16.92687 | -4.294069 | -4.294069 | -4.294069 | -4.294069 | -4.294069 | -4.294069 | -4.294069 | -4.294069 | -4.294069 | -4.294069 | -4.294069 | -4.294069 | -4.294069 | -4.294069 | -4.294069 | -4.294069 |  | 3
146 | 4 | 0.3210526 | 7.705261 | -0.7859677 | 10.84913 | 3 to 4 | 708.3485 | CO2-C | 11.91542 | 9.605526 | 8.491229 | 7.705261 | 7.756904 | 7.338656 | 6.920408 | 6.604054 | 6.287701 | 6.284448 | 6.281195 | 6.323008 | 6.364821 | 5.893885 | 5.422949 | 5.894941 | 6.366933 | 5.931638 | 5.496343 | 5.406125 | 5.315907 | 5.056227 | 4.796547 | 4.719554 | 4.642561 | 4.565568 | 4.460352 | 4.355136 | 4.24992 | 4.248162 | 4.246405 | 4.244647 | 4.251344 | 4.258041 | 4.264738 | 4.175398 | 4.086059 | 3.99672 | 4.113246 | 4.229773 | 4.346299 | 4.178962 | 4.011624 | 3.844287 | 3.840656 | 3.837025 | 3.833395 | 3.829764 | 3.749907 | 3.67005 | 3.590193 | 3.510336 | 3.430479 | 3.415041 | 3.399602 | 3.384164 | 3.368725 | 3.353287 | 3.337848 | 3.32241 | 3.306971 | 3.291533 | 3.276094 | 3.260656 | 3.245217 | 3.229779 | 3.21434 | 3.214539 | 3.214738 | 3.214937 | 3.215136 | 3.215335 | 3.215534 | 3.215733 | 3.215932 | 3.216132 | 3.216331 | 3.21653 | 3.216729 | 3.216928 | 3.217127 | 3.155688 | 3.09425 | 3.032811 | 2.971373 | 2.909935 | 2.848496 | 2.787058 | 2.725619 | 2.664181 | 2.602742 | 2.541304 | 2.479865 | 2.418427 | 2.356989 | 2.29555 | 2.44826 | 2.60097 | 2.75368 | 2.90639 | 3.0591 | 3.211809 | 3.364519 | 3.517229 | 3.669939 | 3.822649 | 3.975359 | 4.128069 | 4.280779 | 4.433488 | 4.308499 | 4.18351 | 4.05852 | 3.933531 | 3.808541 | 3.683552 | 3.558562 | 3.433573 | 3.308583 | 3.183594 | 3.058604 | 2.933615 | 2.808626 | 2.807883 | 2.807141 | 2.806399 | 2.805657 | 2.804915 | 2.804173 | 2.803431 | 2.802689 | 2.801947 | 2.801205 | 2.800462 | 2.79972 | 2.798978 | 2.798236 | 2.783308 | 2.768379 | 2.75345 | 2.738522 | 2.723593 | 2.708665 | 2.693736 | 2.678807 | 2.663879 | 2.64895 | 2.634021 | 2.619093 | 2.604164 | 2.589236 | 2.574307 | 2.649601 | 2.724894 | 2.800188 | 2.875482 | 2.950775 | 3.026069 | 3.101363 | 3.176656 | 3.25195 | 3.327244 | 3.402537 | 3.477831 | 3.553125 | 3.628418 | 3.548307 | 3.468196 | 3.388085 | 3.307974 | 3.227863 | 3.147751 | 3.06764 | 2.987529 | 2.907418 | 2.827307 | 2.747196 | 2.667084 | 2.706192 | 2.7453 | 2.784407 | 2.823515 | 2.862622 | 2.90173 | 2.940838 | 2.979945 | 3.019053 | 3.05816 | 3.097268 | 3.136376 | 3.175483 | 3.214591 | 3.253698 |  | 4
146 | 5 | 0.3232043 | 7.756904 | 0.05164263 | 7.498691 | 4 to 5 | [196 empty] | 107
146 | 7 | 0.2883503 | 6.920408 | -0.418248 | 9.848144 | 5 to 7 | [196 empty] | 108
146 | 9 | 0.2619875 | 6.287701 | -0.3163536 | 9.134883 | 7 to 9 | [196 empty] | 109
146 | 11 | 0.2617165 | 6.281195 | -0.003252784 | 6.316976 | 9 to 11 | [196 empty] | 110
146 | 13 | 0.2652009 | 6.364821 | 0.04181311 | 5.821251 | 11 to 13 | [196 empty] | 111
146 | 15 | 0.2259562 | 5.422949 | -0.4709363 | 12.48699 | 13 to 15 | [196 empty] | 112
146 | 17 | 0.2652889 | 6.366933 | 0.471992 | -1.656931 | 15 to 17 | [196 empty] | 113
146 | 19 | 0.2290143 | 5.496343 | -0.435295 | 13.76695 | 17 to 19 | [196 empty] | 114
146 | 21 | 0.2214961 | 5.315907 | -0.09021818 | 7.210488 | 19 to 21 | [196 empty] | 115
146 | 23 | 0.1998561 | 4.796547 | -0.2596797 | 10.76918 | 21 to 23 | [196 empty] | 116
146 | 26 | 0.190232 | 4.565568 | -0.07699292 | 6.567384 | 23 to 26 | [196 empty] | 117
146 | 29 | 0.17708 | 4.24992 | -0.1052162 | 7.30119 | 26 to 29 | [196 empty] | 118
146 | 32 | 0.1768603 | 4.244647 | -0.001757492 | 4.300887 | 29 to 32 | [196 empty] | 119
146 | 35 | 0.1776974 | 4.264738 | 0.006696762 | 4.030351 | 32 to 35 | [196 empty] | 120
146 | 38 | 0.16653 | 3.99672 | -0.08933926 | 7.391612 | 35 to 38 | [196 empty] | 121
146 | 41 | 0.1810958 | 4.346299 | 0.1165266 | -0.4312902 | 38 to 41 | [196 empty] | 122
146 | 44 | 0.1601786 | 3.844287 | -0.1673376 | 11.20714 | 41 to 44 | [196 empty] | 123
146 | 48 | 0.1595735 | 3.829764 | -0.00363069 | 4.004037 | 44 to 48 | [196 empty] | 124
146 | 53 | 0.1429366 | 3.430479 | -0.07985689 | 7.662895 | 48 to 53 | [196 empty] | 125
146 | 67 | 0.1339308 | 3.21434 | -0.01543853 | 4.248721 | 53 to 67 | [196 empty] | 126
146 | 81 | 0.1340469 | 3.217127 | 0.0001990519 | 3.201004 | 67 to 81 | [196 empty] | 127
146 | 96 | 0.09564792 | 2.29555 | -0.06143844 | 8.193641 | 81 to 96 | [196 empty] | 128
146 | 110 | 0.1847287 | 4.433488 | 0.1527099 | -12.3646 | 96 to 110 | [196 empty] | 129
146 | 123 | 0.1170261 | 2.808626 | -0.1249895 | 18.18233 | 110 to 123 | [196 empty] | 130
146 | 137 | 0.1165932 | 2.798236 | -0.0007420997 | 2.899904 | 123 to 137 | [196 empty] | 131
146 | 152 | 0.1072628 | 2.574307 | -0.0149286 | 4.843455 | 137 to 152 | [196 empty] | 132
146 | 166 | 0.1511841 | 3.628418 | 0.07529367 | -8.87033 | 152 to 166 | [196 empty] | 133
146 | 178 | 0.1111285 | 2.667084 | -0.08011118 | 16.92687 | 166 to 178 | [196 empty] | 134
146 | 193 | 0.1355708 | 3.253698 | 0.03910761 | -4.294069 | 178 to 193 | [196 empty] | 135
146 | [202 empty] | 136
151 | 1 | 0.5008184 | 12.01964 | [198 empty] | 121 | 1
151 | 2 | 0.3692081 | 8.860995 | -3.158648 | 15.17829 | 1 to 2 |  | Slope | -3.158648 | -0.4313634 | -1.206087 | 0.3619783 | -0.5226856 | -0.5226856 | -0.2701218 | -0.2701218 | -0.07456729 | -0.07456729 | 0.07480464 | 0.07480464 | -0.2280564 | -0.2280564 | 0.2346158 | 0.2346158 | -0.2132415 | -0.2132415 | -0.1851481 | -0.1851481 | -0.3266351 | -0.3266351 | -0.05482934 | -0.05482934 | -0.05482934 | -0.1124688 | -0.1124688 | -0.1124688 | -0.02071695 | -0.02071695 | -0.02071695 | -0.04333612 | -0.04333612 | -0.04333612 | -0.04994617 | -0.04994617 | -0.04994617 | 0.1390547 | 0.1390547 | 0.1390547 | -0.1671816 | -0.1671816 | -0.1671816 | -0.006407238 | -0.006407238 | -0.006407238 | -0.006407238 | -0.07245213 | -0.07245213 | -0.07245213 | -0.07245213 | -0.07245213 | -0.002949053 | -0.002949053 | -0.002949053 | -0.002949053 | -0.002949053 | -0.002949053 | -0.002949053 | -0.002949053 | -0.002949053 | -0.002949053 | -0.002949053 | -0.002949053 | -0.002949053 | -0.002949053 | -0.007468797 | -0.007468797 | -0.007468797 | -0.007468797 | -0.007468797 | -0.007468797 | -0.007468797 | -0.007468797 | -0.007468797 | -0.007468797 | -0.007468797 | -0.007468797 | -0.007468797 | -0.007468797 | -0.05386423 | -0.05386423 | -0.05386423 | -0.05386423 | -0.05386423 | -0.05386423 | -0.05386423 | -0.05386423 | -0.05386423 | -0.05386423 | -0.05386423 | -0.05386423 | -0.05386423 | -0.05386423 | -0.05386423 | 0.1283687 | 0.1283687 | 0.1283687 | 0.1283687 | 0.1283687 | 0.1283687 | 0.1283687 | 0.1283687 | 0.1283687 | 0.1283687 | 0.1283687 | 0.1283687 | 0.1283687 | 0.1283687 | -0.09936154 | -0.09936154 | -0.09936154 | -0.09936154 | -0.09936154 | -0.09936154 | -0.09936154 | -0.09936154 | -0.09936154 | -0.09936154 | -0.09936154 | -0.09936154 | -0.09936154 | 0.004395176 | 0.004395176 | 0.004395176 | 0.004395176 | 0.004395176 | 0.004395176 | 0.004395176 | 0.004395176 | 0.004395176 | 0.004395176 | 0.004395176 | 0.004395176 | 0.004395176 | 0.004395176 | -0.0135849 | -0.0135849 | -0.0135849 | -0.0135849 | -0.0135849 | -0.0135849 | -0.0135849 | -0.0135849 | -0.0135849 | -0.0135849 | -0.0135849 | -0.0135849 | -0.0135849 | -0.0135849 | -0.0135849 | 0.05800683 | 0.05800683 | 0.05800683 | 0.05800683 | 0.05800683 | 0.05800683 | 0.05800683 | 0.05800683 | 0.05800683 | 0.05800683 | 0.05800683 | 0.05800683 | 0.05800683 | 0.05800683 | -0.06748339 | -0.06748339 | -0.06748339 | -0.06748339 | -0.06748339 | -0.06748339 | -0.06748339 | -0.06748339 | -0.06748339 | -0.06748339 | -0.06748339 | -0.06748339 | 0.01707606 | 0.01707606 | 0.01707606 | 0.01707606 | 0.01707606 | 0.01707606 | 0.01707606 | 0.01707606 | 0.01707606 | 0.01707606 | 0.01707606 | 0.01707606 | 0.01707606 | 0.01707606 | 0.01707606 | 0.01707606 |  | 2
151 | 3 | 0.3512346 | 8.429632 | -0.4313634 | 9.723722 | 2 to 3 |  | Intercept | 15.17829 | 9.723722 | 12.04789 | 5.775631 | 10.19895 | 10.19895 | 8.431004 | 8.431004 | 6.671013 | 6.671013 | 5.027922 | 5.027922 | 8.965116 | 8.965116 | 2.025032 | 2.025032 | 9.638607 | 9.638607 | 9.104833 | 9.104833 | 12.07606 | 12.07606 | 5.824526 | 5.824526 | 5.824526 | 7.323152 | 7.323152 | 7.323152 | 4.662349 | 4.662349 | 4.662349 | 5.386162 | 5.386162 | 5.386162 | 5.617514 | 5.617514 | 5.617514 | -1.564517 | -1.564517 | -1.564517 | 10.99117 | 10.99117 | 10.99117 | 3.917097 | 3.917097 | 3.917097 | 3.917097 | 7.087252 | 7.087252 | 7.087252 | 7.087252 | 7.087252 | 3.403589 | 3.403589 | 3.403589 | 3.403589 | 3.403589 | 3.403589 | 3.403589 | 3.403589 | 3.403589 | 3.403589 | 3.403589 | 3.403589 | 3.403589 | 3.403589 | 3.706412 | 3.706412 | 3.706412 | 3.706412 | 3.706412 | 3.706412 | 3.706412 | 3.706412 | 3.706412 | 3.706412 | 3.706412 | 3.706412 | 3.706412 | 3.706412 | 7.464442 | 7.464442 | 7.464442 | 7.464442 | 7.464442 | 7.464442 | 7.464442 | 7.464442 | 7.464442 | 7.464442 | 7.464442 | 7.464442 | 7.464442 | 7.464442 | 7.464442 | -10.02991 | -10.02991 | -10.02991 | -10.02991 | -10.02991 | -10.02991 | -10.02991 | -10.02991 | -10.02991 | -10.02991 | -10.02991 | -10.02991 | -10.02991 | -10.02991 | 15.02041 | 15.02041 | 15.02041 | 15.02041 | 15.02041 | 15.02041 | 15.02041 | 15.02041 | 15.02041 | 15.02041 | 15.02041 | 15.02041 | 15.02041 | 2.25833 | 2.25833 | 2.25833 | 2.25833 | 2.25833 | 2.25833 | 2.25833 | 2.25833 | 2.25833 | 2.25833 | 2.25833 | 2.25833 | 2.25833 | 2.25833 | 4.721601 | 4.721601 | 4.721601 | 4.721601 | 4.721601 | 4.721601 | 4.721601 | 4.721601 | 4.721601 | 4.721601 | 4.721601 | 4.721601 | 4.721601 | 4.721601 | 4.721601 | -6.160342 | -6.160342 | -6.160342 | -6.160342 | -6.160342 | -6.160342 | -6.160342 | -6.160342 | -6.160342 | -6.160342 | -6.160342 | -6.160342 | -6.160342 | -6.160342 | 14.67103 | 14.67103 | 14.67103 | 14.67103 | 14.67103 | 14.67103 | 14.67103 | 14.67103 | 14.67103 | 14.67103 | 14.67103 | 14.67103 | -0.3805479 | -0.3805479 | -0.3805479 | -0.3805479 | -0.3805479 | -0.3805479 | -0.3805479 | -0.3805479 | -0.3805479 | -0.3805479 | -0.3805479 | -0.3805479 | -0.3805479 | -0.3805479 | -0.3805479 | -0.3805479 |  | 3
151 | 4 | 0.300981 | 7.223544 | -1.206087 | 12.04789 | 3 to 4 | 685.6285 | CO2-C | 12.01964 | 8.860995 | 8.429632 | 7.223544 | 7.585522 | 7.062837 | 6.540151 | 6.270029 | 5.999908 | 5.92534 | 5.850773 | 5.925578 | 6.000382 | 5.772326 | 5.54427 | 5.778885 | 6.013501 | 5.80026 | 5.587018 | 5.40187 | 5.216722 | 4.890087 | 4.563452 | 4.508622 | 4.453793 | 4.398964 | 4.286495 | 4.174026 | 4.061557 | 4.04084 | 4.020124 | 3.999407 | 3.95607 | 3.912734 | 3.869398 | 3.819452 | 3.769506 | 3.71956 | 3.858614 | 3.997669 | 4.136724 | 3.969542 | 3.802361 | 3.635179 | 3.628772 | 3.622364 | 3.615957 | 3.60955 | 3.537098 | 3.464646 | 3.392194 | 3.319741 | 3.247289 | 3.24434 | 3.241391 | 3.238442 | 3.235493 | 3.232544 | 3.229595 | 3.226646 | 3.223697 | 3.220748 | 3.217799 | 3.21485 | 3.211901 | 3.208952 | 3.206003 | 3.198534 | 3.191065 | 3.183596 | 3.176127 | 3.168659 | 3.16119 | 3.153721 | 3.146252 | 3.138783 | 3.131315 | 3.123846 | 3.116377 | 3.108908 | 3.101439 | 3.047575 | 2.993711 | 2.939847 | 2.885983 | 2.832118 | 2.778254 | 2.72439 | 2.670526 | 2.616661 | 2.562797 | 2.508933 | 2.455069 | 2.401204 | 2.34734 | 2.293476 | 2.421845 | 2.550213 | 2.678582 | 2.806951 | 2.935319 | 3.063688 | 3.192057 | 3.320425 | 3.448794 | 3.577163 | 3.705531 | 3.8339 | 3.962269 | 4.090637 | 3.991276 | 3.891914 | 3.792553 | 3.693191 | 3.593829 | 3.494468 | 3.395106 | 3.295745 | 3.196383 | 3.097022 | 2.99766 | 2.898299 | 2.798937 | 2.803332 | 2.807727 | 2.812123 | 2.816518 | 2.820913 | 2.825308 | 2.829703 | 2.834099 | 2.838494 | 2.842889 | 2.847284 | 2.851679 | 2.856074 | 2.86047 | 2.846885 | 2.8333 | 2.819715 | 2.80613 | 2.792545 | 2.77896 | 2.765375 | 2.75179 | 2.738205 | 2.724621 | 2.711036 | 2.697451 | 2.683866 | 2.670281 | 2.656696 | 2.714703 | 2.77271 | 2.830716 | 2.888723 | 2.94673 | 3.004737 | 3.062744 | 3.120751 | 3.178757 | 3.236764 | 3.294771 | 3.352778 | 3.410785 | 3.468792 | 3.401308 | 3.333825 | 3.266341 | 3.198858 | 3.131375 | 3.063891 | 2.996408 | 2.928924 | 2.861441 | 2.793958 | 2.726474 | 2.658991 | 2.676067 | 2.693143 | 2.710219 | 2.727295 | 2.744371 | 2.761447 | 2.778523 | 2.795599 | 2.812675 | 2.829752 | 2.846828 | 2.863904 | 2.88098 | 2.898056 | 2.915132 |  | 4
151 | 5 | 0.3160634 | 7.585522 | 0.3619783 | 5.775631 | 4 to 5 | [196 empty] | 5
151 | 7 | 0.2725063 | 6.540151 | -0.5226856 | 10.19895 | 5 to 7 | [196 empty] | 6
151 | 9 | 0.2499962 | 5.999908 | -0.2701218 | 8.431004 | 7 to 9 | [196 empty] | 7
151 | 11 | 0.2437822 | 5.850773 | -0.07456729 | 6.671013 | 9 to 11 | [196 empty] | 8
151 | 13 | 0.2500159 | 6.000382 | 0.07480464 | 5.027922 | 11 to 13 | [196 empty] | 9
151 | 15 | 0.2310112 | 5.54427 | -0.2280564 | 8.965116 | 13 to 15 | [196 empty] | 10
151 | 17 | 0.2505626 | 6.013501 | 0.2346158 | 2.025032 | 15 to 17 | [196 empty] | 11
151 | 19 | 0.2327924 | 5.587018 | -0.2132415 | 9.638607 | 17 to 19 | [196 empty] | 12
151 | 21 | 0.2173634 | 5.216722 | -0.1851481 | 9.104833 | 19 to 21 | [196 empty] | 13
151 | 23 | 0.1901438 | 4.563452 | -0.3266351 | 12.07606 | 21 to 23 | [196 empty] | 14
151 | 26 | 0.1832902 | 4.398964 | -0.05482934 | 5.824526 | 23 to 26 | [196 empty] | 15
151 | 29 | 0.1692316 | 4.061557 | -0.1124688 | 7.323152 | 26 to 29 | [196 empty] | 16
151 | 32 | 0.1666419 | 3.999407 | -0.02071695 | 4.662349 | 29 to 32 | [196 empty] | 17
151 | 35 | 0.1612249 | 3.869398 | -0.04333612 | 5.386162 | 32 to 35 | [196 empty] | 18
151 | 38 | 0.1549817 | 3.71956 | -0.04994617 | 5.617514 | 35 to 38 | [196 empty] | 19
151 | 41 | 0.1723635 | 4.136724 | 0.1390547 | -1.564517 | 38 to 41 | [196 empty] | 20
151 | 44 | 0.1514658 | 3.635179 | -0.1671816 | 10.99117 | 41 to 44 | [196 empty] | 21
151 | 48 | 0.1503979 | 3.60955 | -0.006407238 | 3.917097 | 44 to 48 | [196 empty] | 22
151 | 53 | 0.1353037 | 3.247289 | -0.07245213 | 7.087252 | 48 to 53 | [196 empty] | 23
151 | 67 | 0.1335834 | 3.206003 | -0.002949053 | 3.403589 | 53 to 67 | [196 empty] | 24
151 | 81 | 0.1292266 | 3.101439 | -0.007468797 | 3.706412 | 67 to 81 | [196 empty] | 25
151 | 96 | 0.0955615 | 2.293476 | -0.05386423 | 7.464442 | 81 to 96 | [196 empty] | 26
151 | 110 | 0.1704432 | 4.090637 | 0.1283687 | -10.02991 | 96 to 110 | [196 empty] | 27
151 | 123 | 0.1166224 | 2.798937 | -0.09936154 | 15.02041 | 110 to 123 | [196 empty] | 28
151 | 137 | 0.1191862 | 2.86047 | 0.004395176 | 2.25833 | 123 to 137 | [196 empty] | 29
151 | 152 | 0.1106957 | 2.656696 | -0.0135849 | 4.721601 | 137 to 152 | [196 empty] | 30
151 | 166 | 0.144533 | 3.468792 | 0.05800683 | -6.160342 | 152 to 166 | [196 empty] | 31
151 | 178 | 0.1107913 | 2.658991 | -0.06748339 | 14.67103 | 166 to 178 | [196 empty] | 32
151 | 193 | 0.1214638 | 2.915132 | 0.01707606 | -0.3805479 | 178 to 193 | [196 empty] | 33
151 | [202 empty] | 34
156 | 1 | 0.465096 | 11.1623 | [198 empty] | 121 | 35
156 | 2 | 0.3755348 | 9.012836 | -2.149468 | 13.31177 | 1 to 2 |  | Slope | -2.149468 | 0.01514581 | -1.131532 | 0.1007282 | -0.5550612 | -0.5550612 | -0.255082 | -0.255082 | -0.07845305 | -0.07845305 | -0.0424916 | -0.0424916 | -0.1736233 | -0.1736233 | 0.01417372 | 0.01417372 | -0.1943884 | -0.1943884 | -0.02091075 | -0.02091075 | -0.3244655 | -0.3244655 | -0.03861561 | -0.03861561 | -0.03861561 | -0.1346108 | -0.1346108 | -0.1346108 | -0.03040787 | -0.03040787 | -0.03040787 | -0.06564564 | -0.06564564 | -0.06564564 | -0.04772868 | -0.04772868 | -0.04772868 | 0.1650609 | 0.1650609 | 0.1650609 | -0.1718221 | -0.1718221 | -0.1718221 | -0.005211816 | -0.005211816 | -0.005211816 | -0.005211816 | -0.05566658 | -0.05566658 | -0.05566658 | -0.05566658 | -0.05566658 | -0.01440529 | -0.01440529 | -0.01440529 | -0.01440529 | -0.01440529 | -0.01440529 | -0.01440529 | -0.01440529 | -0.01440529 | -0.01440529 | -0.01440529 | -0.01440529 | -0.01440529 | -0.01440529 | -0.004601052 | -0.004601052 | -0.004601052 | -0.004601052 | -0.004601052 | -0.004601052 | -0.004601052 | -0.004601052 | -0.004601052 | -0.004601052 | -0.004601052 | -0.004601052 | -0.004601052 | -0.004601052 | -0.05242396 | -0.05242396 | -0.05242396 | -0.05242396 | -0.05242396 | -0.05242396 | -0.05242396 | -0.05242396 | -0.05242396 | -0.05242396 | -0.05242396 | -0.05242396 | -0.05242396 | -0.05242396 | -0.05242396 | 0.05801077 | 0.05801077 | 0.05801077 | 0.05801077 | 0.05801077 | 0.05801077 | 0.05801077 | 0.05801077 | 0.05801077 | 0.05801077 | 0.05801077 | 0.05801077 | 0.05801077 | 0.05801077 | -0.02505384 | -0.02505384 | -0.02505384 | -0.02505384 | -0.02505384 | -0.02505384 | -0.02505384 | -0.02505384 | -0.02505384 | -0.02505384 | -0.02505384 | -0.02505384 | -0.02505384 | -0.01078515 | -0.01078515 | -0.01078515 | -0.01078515 | -0.01078515 | -0.01078515 | -0.01078515 | -0.01078515 | -0.01078515 | -0.01078515 | -0.01078515 | -0.01078515 | -0.01078515 | -0.01078515 | -0.009982098 | -0.009982098 | -0.009982098 | -0.009982098 | -0.009982098 | -0.009982098 | -0.009982098 | -0.009982098 | -0.009982098 | -0.009982098 | -0.009982098 | -0.009982098 | -0.009982098 | -0.009982098 | -0.009982098 | 0.006768391 | 0.006768391 | 0.006768391 | 0.006768391 | 0.006768391 | 0.006768391 | 0.006768391 | 0.006768391 | 0.006768391 | 0.006768391 | 0.006768391 | 0.006768391 | 0.006768391 | 0.006768391 | -0.009070351 | -0.009070351 | -0.009070351 | -0.009070351 | -0.009070351 | -0.009070351 | -0.009070351 | -0.009070351 | -0.009070351 | -0.009070351 | -0.009070351 | -0.009070351 | -0.006922262 | -0.006922262 | -0.006922262 | -0.006922262 | -0.006922262 | -0.006922262 | -0.006922262 | -0.006922262 | -0.006922262 | -0.006922262 | -0.006922262 | -0.006922262 | -0.006922262 | -0.006922262 | -0.006922262 | -0.006922262 |  | 2
156 | 3 | 0.3761659 | 9.027982 | 0.01514581 | 8.982544 | 2 to 3 |  | Intercept | 13.31177 | 8.982544 | 12.42258 | 7.493537 | 10.77248 | 10.77248 | 8.67263 | 8.67263 | 7.08297 | 7.08297 | 6.687394 | 6.687394 | 8.392106 | 8.392106 | 5.57515 | 5.57515 | 9.120707 | 9.120707 | 5.824631 | 5.824631 | 12.19928 | 12.19928 | 5.624733 | 5.624733 | 5.624733 | 8.120608 | 8.120608 | 8.120608 | 5.098723 | 5.098723 | 5.098723 | 6.226332 | 6.226332 | 6.226332 | 5.599238 | 5.599238 | 5.599238 | -2.486764 | -2.486764 | -2.486764 | 11.32544 | 11.32544 | 11.32544 | 3.994584 | 3.994584 | 3.994584 | 3.994584 | 6.416413 | 6.416413 | 6.416413 | 6.416413 | 6.416413 | 4.229565 | 4.229565 | 4.229565 | 4.229565 | 4.229565 | 4.229565 | 4.229565 | 4.229565 | 4.229565 | 4.229565 | 4.229565 | 4.229565 | 4.229565 | 4.229565 | 3.572681 | 3.572681 | 3.572681 | 3.572681 | 3.572681 | 3.572681 | 3.572681 | 3.572681 | 3.572681 | 3.572681 | 3.572681 | 3.572681 | 3.572681 | 3.572681 | 7.446336 | 7.446336 | 7.446336 | 7.446336 | 7.446336 | 7.446336 | 7.446336 | 7.446336 | 7.446336 | 7.446336 | 7.446336 | 7.446336 | 7.446336 | 7.446336 | 7.446336 | -3.155397 | -3.155397 | -3.155397 | -3.155397 | -3.155397 | -3.155397 | -3.155397 | -3.155397 | -3.155397 | -3.155397 | -3.155397 | -3.155397 | -3.155397 | -3.155397 | 5.981709 | 5.981709 | 5.981709 | 5.981709 | 5.981709 | 5.981709 | 5.981709 | 5.981709 | 5.981709 | 5.981709 | 5.981709 | 5.981709 | 5.981709 | 4.226661 | 4.226661 | 4.226661 | 4.226661 | 4.226661 | 4.226661 | 4.226661 | 4.226661 | 4.226661 | 4.226661 | 4.226661 | 4.226661 | 4.226661 | 4.226661 | 4.116642 | 4.116642 | 4.116642 | 4.116642 | 4.116642 | 4.116642 | 4.116642 | 4.116642 | 4.116642 | 4.116642 | 4.116642 | 4.116642 | 4.116642 | 4.116642 | 4.116642 | 1.570568 | 1.570568 | 1.570568 | 1.570568 | 1.570568 | 1.570568 | 1.570568 | 1.570568 | 1.570568 | 1.570568 | 1.570568 | 1.570568 | 1.570568 | 1.570568 | 4.199799 | 4.199799 | 4.199799 | 4.199799 | 4.199799 | 4.199799 | 4.199799 | 4.199799 | 4.199799 | 4.199799 | 4.199799 | 4.199799 | 3.817439 | 3.817439 | 3.817439 | 3.817439 | 3.817439 | 3.817439 | 3.817439 | 3.817439 | 3.817439 | 3.817439 | 3.817439 | 3.817439 | 3.817439 | 3.817439 | 3.817439 | 3.817439 |  | 3
156 | 4 | 0.3290188 | 7.89645 | -1.131532 | 12.42258 | 3 to 4 | 671.9668 | CO2-C | 11.1623 | 9.012836 | 9.027982 | 7.89645 | 7.997178 | 7.442117 | 6.887056 | 6.631974 | 6.376892 | 6.298439 | 6.219986 | 6.177494 | 6.135003 | 5.961379 | 5.787756 | 5.80193 | 5.816104 | 5.621715 | 5.427327 | 5.406416 | 5.385505 | 5.06104 | 4.736574 | 4.697959 | 4.659343 | 4.620727 | 4.486117 | 4.351506 | 4.216895 | 4.186487 | 4.156079 | 4.125671 | 4.060026 | 3.99438 | 3.928734 | 3.881006 | 3.833277 | 3.785548 | 3.950609 | 4.11567 | 4.280731 | 4.108909 | 3.937087 | 3.765265 | 3.760053 | 3.754841 | 3.749629 | 3.744417 | 3.688751 | 3.633084 | 3.577418 | 3.521751 | 3.466084 | 3.451679 | 3.437274 | 3.422869 | 3.408463 | 3.394058 | 3.379653 | 3.365247 | 3.350842 | 3.336437 | 3.322031 | 3.307626 | 3.293221 | 3.278816 | 3.26441 | 3.259809 | 3.255208 | 3.250607 | 3.246006 | 3.241405 | 3.236804 | 3.232203 | 3.227602 | 3.223001 | 3.2184 | 3.213799 | 3.209198 | 3.204597 | 3.199996 | 3.147572 | 3.095148 | 3.042724 | 2.9903 | 2.937876 | 2.885452 | 2.833028 | 2.780604 | 2.72818 | 2.675756 | 2.623332 | 2.570908 | 2.518484 | 2.46606 | 2.413636 | 2.471647 | 2.529658 | 2.587669 | 2.645679 | 2.70369 | 2.761701 | 2.819712 | 2.877722 | 2.935733 | 2.993744 | 3.051755 | 3.109765 | 3.167776 | 3.225787 | 3.200733 | 3.175679 | 3.150625 | 3.125572 | 3.100518 | 3.075464 | 3.05041 | 3.025356 | 3.000302 | 2.975249 | 2.950195 | 2.925141 | 2.900087 | 2.889302 | 2.878517 | 2.867732 | 2.856946 | 2.846161 | 2.835376 | 2.824591 | 2.813806 | 2.803021 | 2.792236 | 2.78145 | 2.770665 | 2.75988 | 2.749095 | 2.739113 | 2.729131 | 2.719149 | 2.709167 | 2.699184 | 2.689202 | 2.67922 | 2.669238 | 2.659256 | 2.649274 | 2.639292 | 2.62931 | 2.619328 | 2.609346 | 2.599363 | 2.606132 | 2.6129 | 2.619669 | 2.626437 | 2.633205 | 2.639974 | 2.646742 | 2.653511 | 2.660279 | 2.667047 | 2.673816 | 2.680584 | 2.687353 | 2.694121 | 2.685051 | 2.67598 | 2.66691 | 2.65784 | 2.648769 | 2.639699 | 2.630628 | 2.621558 | 2.612488 | 2.603417 | 2.594347 | 2.585277 | 2.578354 | 2.571432 | 2.56451 | 2.557588 | 2.550665 | 2.543743 | 2.536821 | 2.529899 | 2.522976 | 2.516054 | 2.509132 | 2.50221 | 2.495287 | 2.488365 | 2.481443 |  | 4
156 | 5 | 0.3332158 | 7.997178 | 0.1007282 | 7.493537 | 4 to 5 | [196 empty] | 107
156 | 7 | 0.2869607 | 6.887056 | -0.5550612 | 10.77248 | 5 to 7 | [196 empty] | 108
156 | 9 | 0.2657038 | 6.376892 | -0.255082 | 8.67263 | 7 to 9 | [196 empty] | 109
156 | 11 | 0.2591661 | 6.219986 | -0.07845305 | 7.08297 | 9 to 11 | [196 empty] | 110
156 | 13 | 0.2556251 | 6.135003 | -0.0424916 | 6.687394 | 11 to 13 | [196 empty] | 111
156 | 15 | 0.2411565 | 5.787756 | -0.1736233 | 8.392106 | 13 to 15 | [196 empty] | 112
156 | 17 | 0.2423376 | 5.816104 | 0.01417372 | 5.57515 | 15 to 17 | [196 empty] | 113
156 | 19 | 0.2261386 | 5.427327 | -0.1943884 | 9.120707 | 17 to 19 | [196 empty] | 114
156 | 21 | 0.224396 | 5.385505 | -0.02091075 | 5.824631 | 19 to 21 | [196 empty] | 115
156 | 23 | 0.1973573 | 4.736574 | -0.3244655 | 12.19928 | 21 to 23 | [196 empty] | 116
156 | 26 | 0.1925303 | 4.620727 | -0.03861561 | 5.624733 | 23 to 26 | [196 empty] | 117
156 | 29 | 0.175704 | 4.216895 | -0.1346108 | 8.120608 | 26 to 29 | [196 empty] | 118
156 | 32 | 0.171903 | 4.125671 | -0.03040787 | 5.098723 | 29 to 32 | [196 empty] | 119
156 | 35 | 0.1636973 | 3.928734 | -0.06564564 | 6.226332 | 32 to 35 | [196 empty] | 120
156 | 38 | 0.1577312 | 3.785548 | -0.04772868 | 5.599238 | 35 to 38 | [196 empty] | 121
156 | 41 | 0.1783638 | 4.280731 | 0.1650609 | -2.486764 | 38 to 41 | [196 empty] | 122
156 | 44 | 0.156886 | 3.765265 | -0.1718221 | 11.32544 | 41 to 44 | [196 empty] | 123
156 | 48 | 0.1560174 | 3.744417 | -0.005211816 | 3.994584 | 44 to 48 | [196 empty] | 124
156 | 53 | 0.1444202 | 3.466084 | -0.05566658 | 6.416413 | 48 to 53 | [196 empty] | 125
156 | 67 | 0.1360171 | 3.26441 | -0.01440529 | 4.229565 | 53 to 67 | [196 empty] | 126
156 | 81 | 0.1333331 | 3.199996 | -0.004601052 | 3.572681 | 67 to 81 | [196 empty] | 127
156 | 96 | 0.1005682 | 2.413636 | -0.05242396 | 7.446336 | 81 to 96 | [196 empty] | 128
156 | 110 | 0.1344078 | 3.225787 | 0.05801077 | -3.155397 | 96 to 110 | [196 empty] | 129
156 | 123 | 0.120837 | 2.900087 | -0.02505384 | 5.981709 | 110 to 123 | [196 empty] | 130
156 | 137 | 0.1145456 | 2.749095 | -0.01078515 | 4.226661 | 123 to 137 | [196 empty] | 131
156 | 152 | 0.1083068 | 2.599363 | -0.009982098 | 4.116642 | 137 to 152 | [196 empty] | 132
156 | 166 | 0.112255 | 2.694121 | 0.006768391 | 1.570568 | 152 to 166 | [196 empty] | 133
156 | 178 | 0.1077199 | 2.585277 | -0.009070351 | 4.199799 | 166 to 178 | [196 empty] | 134
156 | 193 | 0.1033934 | 2.481443 | -0.006922262 | 3.817439 | 178 to 193 | [196 empty] | 135
156 | [202 empty] | 136
142 | 1 | 0.4395194 | 10.54847 | [198 empty] | 121 | 1
142 | 2 | 0.3640689 | 8.737655 | -1.810811 | 12.35928 | 1 to 2 |  | Slope | -1.810811 | -0.1356682 | -0.9085917 | 0.2804343 | -0.630399 | -0.630399 | 0.06749411 | 0.06749411 | -0.03911944 | -0.03911944 | -0.1606267 | -0.1606267 | -0.511208 | -0.511208 | 0.04383477 | 0.04383477 | -0.0163938 | -0.0163938 | -0.2975341 | -0.2975341 | 0.07517108 | 0.07517108 | -0.03847006 | -0.03847006 | -0.03847006 | -0.09067782 | -0.09067782 | -0.09067782 | -0.03173076 | -0.03173076 | -0.03173076 | -0.07265007 | -0.07265007 | -0.07265007 | -0.07182666 | -0.07182666 | -0.07182666 | -0.04073731 | -0.04073731 | -0.04073731 | 0.04606354 | 0.04606354 | 0.04606354 | 0.02082671 | 0.02082671 | 0.02082671 | 0.02082671 | -0.1195467 | -0.1195467 | -0.1195467 | -0.1195467 | -0.1195467 | -0.01774115 | -0.01774115 | -0.01774115 | -0.01774115 | -0.01774115 | -0.01774115 | -0.01774115 | -0.01774115 | -0.01774115 | -0.01774115 | -0.01774115 | -0.01774115 | -0.01774115 | -0.01774115 | -0.001050421 | -0.001050421 | -0.001050421 | -0.001050421 | -0.001050421 | -0.001050421 | -0.001050421 | -0.001050421 | -0.001050421 | -0.001050421 | -0.001050421 | -0.001050421 | -0.001050421 | -0.001050421 | -0.05603763 | -0.05603763 | -0.05603763 | -0.05603763 | -0.05603763 | -0.05603763 | -0.05603763 | -0.05603763 | -0.05603763 | -0.05603763 | -0.05603763 | -0.05603763 | -0.05603763 | -0.05603763 | -0.05603763 | 0.02408116 | 0.02408116 | 0.02408116 | 0.02408116 | 0.02408116 | 0.02408116 | 0.02408116 | 0.02408116 | 0.02408116 | 0.02408116 | 0.02408116 | 0.02408116 | 0.02408116 | 0.02408116 | 0.03638233 | 0.03638233 | 0.03638233 | 0.03638233 | 0.03638233 | 0.03638233 | 0.03638233 | 0.03638233 | 0.03638233 | 0.03638233 | 0.03638233 | 0.03638233 | 0.03638233 | -0.08100438 | -0.08100438 | -0.08100438 | -0.08100438 | -0.08100438 | -0.08100438 | -0.08100438 | -0.08100438 | -0.08100438 | -0.08100438 | -0.08100438 | -0.08100438 | -0.08100438 | -0.08100438 | 0.003502782 | 0.003502782 | 0.003502782 | 0.003502782 | 0.003502782 | 0.003502782 | 0.003502782 | 0.003502782 | 0.003502782 | 0.003502782 | 0.003502782 | 0.003502782 | 0.003502782 | 0.003502782 | 0.003502782 | 0.003814897 | 0.003814897 | 0.003814897 | 0.003814897 | 0.003814897 | 0.003814897 | 0.003814897 | 0.003814897 | 0.003814897 | 0.003814897 | 0.003814897 | 0.003814897 | 0.003814897 | 0.003814897 | 0.04924414 | 0.04924414 | 0.04924414 | 0.04924414 | 0.04924414 | 0.04924414 | 0.04924414 | 0.04924414 | 0.04924414 | 0.04924414 | 0.04924414 | 0.04924414 | -0.03950342 | -0.03950342 | -0.03950342 | -0.03950342 | -0.03950342 | -0.03950342 | -0.03950342 | -0.03950342 | -0.03950342 | -0.03950342 | -0.03950342 | -0.03950342 | -0.03950342 | -0.03950342 | -0.03950342 | -0.03950342 |  | 2
142 | 3 | 0.3584161 | 8.601986 | -0.1356682 | 9.008991 | 2 to 3 |  | Intercept | 12.35928 | 9.008991 | 11.32776 | 6.571657 | 11.12582 | 11.12582 | 6.240572 | 6.240572 | 7.200094 | 7.200094 | 8.536674 | 8.536674 | 13.09423 | 13.09423 | 4.768589 | 4.768589 | 5.792475 | 5.792475 | 11.13414 | 11.13414 | 3.307332 | 3.307332 | 5.921078 | 5.921078 | 5.921078 | 7.27848 | 7.27848 | 7.27848 | 5.569015 | 5.569015 | 5.569015 | 6.878433 | 6.878433 | 6.878433 | 6.849614 | 6.849614 | 6.849614 | 5.668219 | 5.668219 | 5.668219 | 2.109384 | 2.109384 | 2.109384 | 3.219804 | 3.219804 | 3.219804 | 3.219804 | 9.957728 | 9.957728 | 9.957728 | 9.957728 | 9.957728 | 4.562033 | 4.562033 | 4.562033 | 4.562033 | 4.562033 | 4.562033 | 4.562033 | 4.562033 | 4.562033 | 4.562033 | 4.562033 | 4.562033 | 4.562033 | 4.562033 | 3.443755 | 3.443755 | 3.443755 | 3.443755 | 3.443755 | 3.443755 | 3.443755 | 3.443755 | 3.443755 | 3.443755 | 3.443755 | 3.443755 | 3.443755 | 3.443755 | 7.897719 | 7.897719 | 7.897719 | 7.897719 | 7.897719 | 7.897719 | 7.897719 | 7.897719 | 7.897719 | 7.897719 | 7.897719 | 7.897719 | 7.897719 | 7.897719 | 7.897719 | 0.2063153 | 0.2063153 | 0.2063153 | 0.2063153 | 0.2063153 | 0.2063153 | 0.2063153 | 0.2063153 | 0.2063153 | 0.2063153 | 0.2063153 | 0.2063153 | 0.2063153 | 0.2063153 | -1.146814 | -1.146814 | -1.146814 | -1.146814 | -1.146814 | -1.146814 | -1.146814 | -1.146814 | -1.146814 | -1.146814 | -1.146814 | -1.146814 | -1.146814 | 13.29175 | 13.29175 | 13.29175 | 13.29175 | 13.29175 | 13.29175 | 13.29175 | 13.29175 | 13.29175 | 13.29175 | 13.29175 | 13.29175 | 13.29175 | 13.29175 | 1.71427 | 1.71427 | 1.71427 | 1.71427 | 1.71427 | 1.71427 | 1.71427 | 1.71427 | 1.71427 | 1.71427 | 1.71427 | 1.71427 | 1.71427 | 1.71427 | 1.71427 | 1.666829 | 1.666829 | 1.666829 | 1.666829 | 1.666829 | 1.666829 | 1.666829 | 1.666829 | 1.666829 | 1.666829 | 1.666829 | 1.666829 | 1.666829 | 1.666829 | -5.874425 | -5.874425 | -5.874425 | -5.874425 | -5.874425 | -5.874425 | -5.874425 | -5.874425 | -5.874425 | -5.874425 | -5.874425 | -5.874425 | 9.922641 | 9.922641 | 9.922641 | 9.922641 | 9.922641 | 9.922641 | 9.922641 | 9.922641 | 9.922641 | 9.922641 | 9.922641 | 9.922641 | 9.922641 | 9.922641 | 9.922641 | 9.922641 |  | 3
142 | 4 | 0.3205581 | 7.693395 | -0.9085917 | 11.32776 | 3 to 4 | 671.5353 | CO2-C | 10.54847 | 8.737655 | 8.601986 | 7.693395 | 7.973829 | 7.34343 | 6.713031 | 6.780525 | 6.848019 | 6.8089 | 6.76978 | 6.609154 | 6.448527 | 5.937319 | 5.426111 | 5.469946 | 5.51378 | 5.497387 | 5.480993 | 5.183459 | 4.885925 | 4.961096 | 5.036267 | 4.997797 | 4.959327 | 4.920857 | 4.830179 | 4.739501 | 4.648823 | 4.617092 | 4.585362 | 4.553631 | 4.480981 | 4.408331 | 4.335681 | 4.263854 | 4.192027 | 4.120201 | 4.079463 | 4.038726 | 3.997989 | 4.044052 | 4.090116 | 4.136179 | 4.157006 | 4.177833 | 4.198659 | 4.219486 | 4.09994 | 3.980393 | 3.860846 | 3.741299 | 3.621753 | 3.604012 | 3.58627 | 3.568529 | 3.550788 | 3.533047 | 3.515306 | 3.497565 | 3.479824 | 3.462082 | 3.444341 | 3.4266 | 3.408859 | 3.391118 | 3.373377 | 3.372326 | 3.371276 | 3.370225 | 3.369175 | 3.368125 | 3.367074 | 3.366024 | 3.364973 | 3.363923 | 3.362872 | 3.361822 | 3.360772 | 3.359721 | 3.358671 | 3.302633 | 3.246596 | 3.190558 | 3.13452 | 3.078483 | 3.022445 | 2.966407 | 2.91037 | 2.854332 | 2.798295 | 2.742257 | 2.686219 | 2.630182 | 2.574144 | 2.518106 | 2.542188 | 2.566269 | 2.59035 | 2.614431 | 2.638512 | 2.662593 | 2.686674 | 2.710756 | 2.734837 | 2.758918 | 2.782999 | 2.80708 | 2.831161 | 2.855243 | 2.891625 | 2.928007 | 2.96439 | 3.000772 | 3.037154 | 3.073537 | 3.109919 | 3.146301 | 3.182684 | 3.219066 | 3.255448 | 3.291831 | 3.328213 | 3.247208 | 3.166204 | 3.0852 | 3.004195 | 2.923191 | 2.842187 | 2.761182 | 2.680178 | 2.599173 | 2.518169 | 2.437165 | 2.35616 | 2.275156 | 2.194152 | 2.197654 | 2.201157 | 2.20466 | 2.208163 | 2.211665 | 2.215168 | 2.218671 | 2.222174 | 2.225677 | 2.229179 | 2.232682 | 2.236185 | 2.239688 | 2.243191 | 2.246693 | 2.250508 | 2.254323 | 2.258138 | 2.261953 | 2.265768 | 2.269583 | 2.273398 | 2.277212 | 2.281027 | 2.284842 | 2.288657 | 2.292472 | 2.296287 | 2.300102 | 2.349346 | 2.39859 | 2.447834 | 2.497078 | 2.546323 | 2.595567 | 2.644811 | 2.694055 | 2.743299 | 2.792543 | 2.841787 | 2.891031 | 2.851528 | 2.812025 | 2.772521 | 2.733018 | 2.693514 | 2.654011 | 2.614508 | 2.575004 | 2.535501 | 2.495997 | 2.456494 | 2.41699 | 2.377487 | 2.337984 | 2.29848 |  | 4
142 | 5 | 0.3322429 | 7.973829 | 0.2804343 | 6.571657 | 4 to 5 | [196 empty] | 5
142 | 7 | 0.2797096 | 6.713031 | -0.630399 | 11.12582 | 5 to 7 | [196 empty] | 6
142 | 9 | 0.2853341 | 6.848019 | 0.06749411 | 6.240572 | 7 to 9 | [196 empty] | 7
142 | 11 | 0.2820742 | 6.76978 | -0.03911944 | 7.200094 | 9 to 11 | [196 empty] | 8
142 | 13 | 0.2686886 | 6.448527 | -0.1606267 | 8.536674 | 11 to 13 | [196 empty] | 9
142 | 15 | 0.226088 | 5.426111 | -0.511208 | 13.09423 | 13 to 15 | [196 empty] | 10
142 | 17 | 0.2297409 | 5.51378 | 0.04383477 | 4.768589 | 15 to 17 | [196 empty] | 11
142 | 19 | 0.2283747 | 5.480993 | -0.0163938 | 5.792475 | 17 to 19 | [196 empty] | 12
142 | 21 | 0.2035802 | 4.885925 | -0.2975341 | 11.13414 | 19 to 21 | [196 empty] | 13
142 | 23 | 0.2098445 | 5.036267 | 0.07517108 | 3.307332 | 21 to 23 | [196 empty] | 14
142 | 26 | 0.2050357 | 4.920857 | -0.03847006 | 5.921078 | 23 to 26 | [196 empty] | 15
142 | 29 | 0.193701 | 4.648823 | -0.09067782 | 7.27848 | 26 to 29 | [196 empty] | 16
142 | 32 | 0.1897346 | 4.553631 | -0.03173076 | 5.569015 | 29 to 32 | [196 empty] | 17
142 | 35 | 0.1806534 | 4.335681 | -0.07265007 | 6.878433 | 32 to 35 | [196 empty] | 18
142 | 38 | 0.171675 | 4.120201 | -0.07182666 | 6.849614 | 35 to 38 | [196 empty] | 19
142 | 41 | 0.1665829 | 3.997989 | -0.04073731 | 5.668219 | 38 to 41 | [196 empty] | 20
142 | 44 | 0.1723408 | 4.136179 | 0.04606354 | 2.109384 | 41 to 44 | [196 empty] | 21
142 | 48 | 0.1758119 | 4.219486 | 0.02082671 | 3.219804 | 44 to 48 | [196 empty] | 22
142 | 53 | 0.1509064 | 3.621753 | -0.1195467 | 9.957728 | 48 to 53 | [196 empty] | 23
142 | 67 | 0.1405574 | 3.373377 | -0.01774115 | 4.562033 | 53 to 67 | [196 empty] | 24
142 | 81 | 0.1399446 | 3.358671 | -0.001050421 | 3.443755 | 67 to 81 | [196 empty] | 25
142 | 96 | 0.1049211 | 2.518106 | -0.05603763 | 7.897719 | 81 to 96 | [196 empty] | 26
142 | 110 | 0.1189684 | 2.855243 | 0.02408116 | 0.2063153 | 96 to 110 | [196 empty] | 27
142 | 123 | 0.1386755 | 3.328213 | 0.03638233 | -1.146814 | 110 to 123 | [196 empty] | 28
142 | 137 | 0.09142298 | 2.194152 | -0.08100438 | 13.29175 | 123 to 137 | [196 empty] | 29
142 | 152 | 0.09361222 | 2.246693 | 0.003502782 | 1.71427 | 137 to 152 | [196 empty] | 30
142 | 166 | 0.09583758 | 2.300102 | 0.003814897 | 1.666829 | 152 to 166 | [196 empty] | 31
142 | 178 | 0.1204596 | 2.891031 | 0.04924414 | -5.874425 | 166 to 178 | [196 empty] | 32
142 | 193 | 0.09577001 | 2.29848 | -0.03950342 | 9.922641 | 178 to 193 | [196 empty] | 33
142 | [202 empty] | 34
147 | 1 | 0.4090572 | 9.817372 | [198 empty] | 121 | 35
147 | 2 | 0.3828315 | 9.187956 | -0.6294162 | 10.44679 | 1 to 2 |  | Slope | -0.6294162 | -0.1339988 | -1.232721 | -0.04326972 | -0.5536637 | -0.5536637 | -0.04816774 | -0.04816774 | -0.03973404 | -0.03973404 | -0.129119 | -0.129119 | -0.4337043 | -0.4337043 | 0.01288538 | 0.01288538 | -0.05083528 | -0.05083528 | -0.3025013 | -0.3025013 | 0.04730912 | 0.04730912 | -0.04602392 | -0.04602392 | -0.04602392 | -0.1026773 | -0.1026773 | -0.1026773 | -0.01000195 | -0.01000195 | -0.01000195 | -0.09902208 | -0.09902208 | -0.09902208 | -0.052767 | -0.052767 | -0.052767 | -0.03349145 | -0.03349145 | -0.03349145 | 0.03420146 | 0.03420146 | 0.03420146 | -0.0004931435 | -0.0004931435 | -0.0004931435 | -0.0004931435 | -0.07608524 | -0.07608524 | -0.07608524 | -0.07608524 | -0.07608524 | 0.008396503 | 0.008396503 | 0.008396503 | 0.008396503 | 0.008396503 | 0.008396503 | 0.008396503 | 0.008396503 | 0.008396503 | 0.008396503 | 0.008396503 | 0.008396503 | 0.008396503 | 0.008396503 | -0.02306008 | -0.02306008 | -0.02306008 | -0.02306008 | -0.02306008 | -0.02306008 | -0.02306008 | -0.02306008 | -0.02306008 | -0.02306008 | -0.02306008 | -0.02306008 | -0.02306008 | -0.02306008 | 0.005501218 | 0.005501218 | 0.005501218 | 0.005501218 | 0.005501218 | 0.005501218 | 0.005501218 | 0.005501218 | 0.005501218 | 0.005501218 | 0.005501218 | 0.005501218 | 0.005501218 | 0.005501218 | 0.005501218 | -0.03586254 | -0.03586254 | -0.03586254 | -0.03586254 | -0.03586254 | -0.03586254 | -0.03586254 | -0.03586254 | -0.03586254 | -0.03586254 | -0.03586254 | -0.03586254 | -0.03586254 | -0.03586254 | 0.05349006 | 0.05349006 | 0.05349006 | 0.05349006 | 0.05349006 | 0.05349006 | 0.05349006 | 0.05349006 | 0.05349006 | 0.05349006 | 0.05349006 | 0.05349006 | 0.05349006 | -0.09236915 | -0.09236915 | -0.09236915 | -0.09236915 | -0.09236915 | -0.09236915 | -0.09236915 | -0.09236915 | -0.09236915 | -0.09236915 | -0.09236915 | -0.09236915 | -0.09236915 | -0.09236915 | 0.02122884 | 0.02122884 | 0.02122884 | 0.02122884 | 0.02122884 | 0.02122884 | 0.02122884 | 0.02122884 | 0.02122884 | 0.02122884 | 0.02122884 | 0.02122884 | 0.02122884 | 0.02122884 | 0.02122884 | -0.02506549 | -0.02506549 | -0.02506549 | -0.02506549 | -0.02506549 | -0.02506549 | -0.02506549 | -0.02506549 | -0.02506549 | -0.02506549 | -0.02506549 | -0.02506549 | -0.02506549 | -0.02506549 | 0.04133335 | 0.04133335 | 0.04133335 | 0.04133335 | 0.04133335 | 0.04133335 | 0.04133335 | 0.04133335 | 0.04133335 | 0.04133335 | 0.04133335 | 0.04133335 | -0.03088649 | -0.03088649 | -0.03088649 | -0.03088649 | -0.03088649 | -0.03088649 | -0.03088649 | -0.03088649 | -0.03088649 | -0.03088649 | -0.03088649 | -0.03088649 | -0.03088649 | -0.03088649 | -0.03088649 | -0.03088649 |  | 2
147 | 3 | 0.3772482 | 9.053957 | -0.1339988 | 9.455953 | 2 to 3 |  | Intercept | 10.44679 | 9.455953 | 12.75212 | 7.994314 | 10.54628 | 10.54628 | 7.007813 | 7.007813 | 6.931909 | 6.931909 | 7.915144 | 7.915144 | 11.87475 | 11.87475 | 5.175908 | 5.175908 | 6.259159 | 6.259159 | 11.04081 | 11.04081 | 3.694794 | 3.694794 | 5.841454 | 5.841454 | 5.841454 | 7.314443 | 7.314443 | 7.314443 | 4.626857 | 4.626857 | 4.626857 | 7.475501 | 7.475501 | 7.475501 | 5.856573 | 5.856573 | 5.856573 | 5.124102 | 5.124102 | 5.124102 | 2.348693 | 2.348693 | 2.348693 | 3.875256 | 3.875256 | 3.875256 | 3.875256 | 7.503676 | 7.503676 | 7.503676 | 7.503676 | 7.503676 | 3.026144 | 3.026144 | 3.026144 | 3.026144 | 3.026144 | 3.026144 | 3.026144 | 3.026144 | 3.026144 | 3.026144 | 3.026144 | 3.026144 | 3.026144 | 3.026144 | 5.133735 | 5.133735 | 5.133735 | 5.133735 | 5.133735 | 5.133735 | 5.133735 | 5.133735 | 5.133735 | 5.133735 | 5.133735 | 5.133735 | 5.133735 | 5.133735 | 2.82027 | 2.82027 | 2.82027 | 2.82027 | 2.82027 | 2.82027 | 2.82027 | 2.82027 | 2.82027 | 2.82027 | 2.82027 | 2.82027 | 2.82027 | 2.82027 | 2.82027 | 6.79119 | 6.79119 | 6.79119 | 6.79119 | 6.79119 | 6.79119 | 6.79119 | 6.79119 | 6.79119 | 6.79119 | 6.79119 | 6.79119 | 6.79119 | 6.79119 | -3.037596 | -3.037596 | -3.037596 | -3.037596 | -3.037596 | -3.037596 | -3.037596 | -3.037596 | -3.037596 | -3.037596 | -3.037596 | -3.037596 | -3.037596 | 14.90309 | 14.90309 | 14.90309 | 14.90309 | 14.90309 | 14.90309 | 14.90309 | 14.90309 | 14.90309 | 14.90309 | 14.90309 | 14.90309 | 14.90309 | 14.90309 | -0.659837 | -0.659837 | -0.659837 | -0.659837 | -0.659837 | -0.659837 | -0.659837 | -0.659837 | -0.659837 | -0.659837 | -0.659837 | -0.659837 | -0.659837 | -0.659837 | -0.659837 | 6.376901 | 6.376901 | 6.376901 | 6.376901 | 6.376901 | 6.376901 | 6.376901 | 6.376901 | 6.376901 | 6.376901 | 6.376901 | 6.376901 | 6.376901 | 6.376901 | -4.645306 | -4.645306 | -4.645306 | -4.645306 | -4.645306 | -4.645306 | -4.645306 | -4.645306 | -4.645306 | -4.645306 | -4.645306 | -4.645306 | 8.209825 | 8.209825 | 8.209825 | 8.209825 | 8.209825 | 8.209825 | 8.209825 | 8.209825 | 8.209825 | 8.209825 | 8.209825 | 8.209825 | 8.209825 | 8.209825 | 8.209825 | 8.209825 |  | 3
147 | 4 | 0.3258848 | 7.821236 | -1.232721 | 12.75212 | 3 to 4 | 677.0675 | CO2-C | 9.817372 | 9.187956 | 9.053957 | 7.821236 | 7.777966 | 7.224302 | 6.670638 | 6.622471 | 6.574303 | 6.534569 | 6.494835 | 6.365716 | 6.236597 | 5.802893 | 5.369188 | 5.382074 | 5.394959 | 5.344124 | 5.293289 | 4.990787 | 4.688286 | 4.735595 | 4.782904 | 4.73688 | 4.690856 | 4.644832 | 4.542155 | 4.439478 | 4.3368 | 4.326798 | 4.316796 | 4.306795 | 4.207772 | 4.10875 | 4.009728 | 3.956961 | 3.904194 | 3.851427 | 3.817936 | 3.784444 | 3.750953 | 3.785154 | 3.819356 | 3.853557 | 3.853064 | 3.852571 | 3.852078 | 3.851585 | 3.775499 | 3.699414 | 3.623329 | 3.547244 | 3.471159 | 3.479555 | 3.487952 | 3.496348 | 3.504745 | 3.513141 | 3.521538 | 3.529934 | 3.538331 | 3.546727 | 3.555124 | 3.56352 | 3.571917 | 3.580313 | 3.58871 | 3.565649 | 3.542589 | 3.519529 | 3.496469 | 3.473409 | 3.450349 | 3.427289 | 3.404229 | 3.381169 | 3.358109 | 3.335049 | 3.311989 | 3.288928 | 3.265868 | 3.27137 | 3.276871 | 3.282372 | 3.287873 | 3.293374 | 3.298876 | 3.304377 | 3.309878 | 3.315379 | 3.320881 | 3.326382 | 3.331883 | 3.337384 | 3.342885 | 3.348387 | 3.312524 | 3.276662 | 3.240799 | 3.204937 | 3.169074 | 3.133211 | 3.097349 | 3.061486 | 3.025624 | 2.989761 | 2.953899 | 2.918036 | 2.882174 | 2.846311 | 2.899801 | 2.953291 | 3.006781 | 3.060271 | 3.113761 | 3.167252 | 3.220742 | 3.274232 | 3.327722 | 3.381212 | 3.434702 | 3.488192 | 3.541682 | 3.449313 | 3.356944 | 3.264575 | 3.172205 | 3.079836 | 2.987467 | 2.895098 | 2.802729 | 2.71036 | 2.617991 | 2.525621 | 2.433252 | 2.340883 | 2.248514 | 2.269743 | 2.290972 | 2.3122 | 2.333429 | 2.354658 | 2.375887 | 2.397116 | 2.418345 | 2.439573 | 2.460802 | 2.482031 | 2.50326 | 2.524489 | 2.545718 | 2.566947 | 2.541881 | 2.516816 | 2.49175 | 2.466685 | 2.441619 | 2.416554 | 2.391488 | 2.366423 | 2.341357 | 2.316292 | 2.291226 | 2.266161 | 2.241095 | 2.21603 | 2.257363 | 2.298696 | 2.34003 | 2.381363 | 2.422696 | 2.46403 | 2.505363 | 2.546696 | 2.58803 | 2.629363 | 2.670697 | 2.71203 | 2.681143 | 2.650257 | 2.61937 | 2.588484 | 2.557597 | 2.526711 | 2.495824 | 2.464938 | 2.434051 | 2.403165 | 2.372278 | 2.341392 | 2.310506 | 2.279619 | 2.248733 |  | 4
147 | 5 | 0.3240819 | 7.777966 | -0.04326972 | 7.994314 | 4 to 5 | [196 empty] | 39
147 | 7 | 0.2779433 | 6.670638 | -0.5536637 | 10.54628 | 5 to 7 | [196 empty] | 40
147 | 9 | 0.2739293 | 6.574303 | -0.04816774 | 7.007813 | 7 to 9 | [196 empty] | 41
147 | 11 | 0.2706181 | 6.494835 | -0.03973404 | 6.931909 | 9 to 11 | [196 empty] | 42
147 | 13 | 0.2598582 | 6.236597 | -0.129119 | 7.915144 | 11 to 13 | [196 empty] | 43
147 | 15 | 0.2237162 | 5.369188 | -0.4337043 | 11.87475 | 13 to 15 | [196 empty] | 44
147 | 17 | 0.22479 | 5.394959 | 0.01288538 | 5.175908 | 15 to 17 | [196 empty] | 45
147 | 19 | 0.2205537 | 5.293289 | -0.05083528 | 6.259159 | 17 to 19 | [196 empty] | 46
147 | 21 | 0.1953452 | 4.688286 | -0.3025013 | 11.04081 | 19 to 21 | [196 empty] | 47
147 | 23 | 0.1992877 | 4.782904 | 0.04730912 | 3.694794 | 21 to 23 | [196 empty] | 48
147 | 26 | 0.1935347 | 4.644832 | -0.04602392 | 5.841454 | 23 to 26 | [196 empty] | 49
147 | 29 | 0.1807 | 4.3368 | -0.1026773 | 7.314443 | 26 to 29 | [196 empty] | 50
147 | 32 | 0.1794498 | 4.306795 | -0.01000195 | 4.626857 | 29 to 32 | [196 empty] | 51
147 | 35 | 0.167072 | 4.009728 | -0.09902208 | 7.475501 | 32 to 35 | [196 empty] | 52
147 | 38 | 0.1604761 | 3.851427 | -0.052767 | 5.856573 | 35 to 38 | [196 empty] | 53
147 | 41 | 0.1562897 | 3.750953 | -0.03349145 | 5.124102 | 38 to 41 | [196 empty] | 54
147 | 44 | 0.1605649 | 3.853557 | 0.03420146 | 2.348693 | 41 to 44 | [196 empty] | 55
147 | 48 | 0.1604827 | 3.851585 | -0.0004931435 | 3.875256 | 44 to 48 | [196 empty] | 56
147 | 53 | 0.1446316 | 3.471159 | -0.07608524 | 7.503676 | 48 to 53 | [196 empty] | 57
147 | 67 | 0.1495296 | 3.58871 | 0.008396503 | 3.026144 | 53 to 67 | [196 empty] | 58
147 | 81 | 0.1360779 | 3.265868 | -0.02306008 | 5.133735 | 67 to 81 | [196 empty] | 59
147 | 96 | 0.1395161 | 3.348387 | 0.005501218 | 2.82027 | 81 to 96 | [196 empty] | 60
147 | 110 | 0.1185963 | 2.846311 | -0.03586254 | 6.79119 | 96 to 110 | [196 empty] | 61
147 | 123 | 0.1475701 | 3.541682 | 0.05349006 | -3.037596 | 110 to 123 | [196 empty] | 62
147 | 137 | 0.09368808 | 2.248514 | -0.09236915 | 14.90309 | 123 to 137 | [196 empty] | 63
147 | 152 | 0.1069561 | 2.566947 | 0.02122884 | -0.659837 | 137 to 152 | [196 empty] | 64
147 | 166 | 0.09233457 | 2.21603 | -0.02506549 | 6.376901 | 152 to 166 | [196 empty] | 65
147 | 178 | 0.1130012 | 2.71203 | 0.04133335 | -4.645306 | 166 to 178 | [196 empty] | 66
147 | 193 | 0.09369719 | 2.248733 | -0.03088649 | 8.209825 | 178 to 193 | [196 empty] | 67
147 | [202 empty] | 68
152 | 1 | 0.4633151 | 11.11956 | [198 empty] | 121 | 69
152 | 2 | 0.396599 | 9.518377 | -1.601186 | 12.72075 | 1 to 2 |  | Slope | -1.601186 | -0.7418872 | -0.5216048 | 0.6661996 | -0.7397652 | -0.7397652 | -0.2949079 | -0.2949079 | -0.1819448 | -0.1819448 | -0.1429664 | -0.1429664 | -0.3304 | -0.3304 | 0.03717861 | 0.03717861 | -0.06279462 | -0.06279462 | -0.2697252 | -0.2697252 | -0.006036513 | -0.006036513 | -0.09430177 | -0.09430177 | -0.09430177 | -0.06785028 | -0.06785028 | -0.06785028 | -0.03824724 | -0.03824724 | -0.03824724 | -0.08217337 | -0.08217337 | -0.08217337 | -0.05869491 | -0.05869491 | -0.05869491 | 0.0189101 | 0.0189101 | 0.0189101 | -0.02907981 | -0.02907981 | -0.02907981 | 0.01405572 | 0.01405572 | 0.01405572 | 0.01405572 | -0.08963299 | -0.08963299 | -0.08963299 | -0.08963299 | -0.08963299 | -0.001703178 | -0.001703178 | -0.001703178 | -0.001703178 | -0.001703178 | -0.001703178 | -0.001703178 | -0.001703178 | -0.001703178 | -0.001703178 | -0.001703178 | -0.001703178 | -0.001703178 | -0.001703178 | -0.01325501 | -0.01325501 | -0.01325501 | -0.01325501 | -0.01325501 | -0.01325501 | -0.01325501 | -0.01325501 | -0.01325501 | -0.01325501 | -0.01325501 | -0.01325501 | -0.01325501 | -0.01325501 | 0.02903343 | 0.02903343 | 0.02903343 | 0.02903343 | 0.02903343 | 0.02903343 | 0.02903343 | 0.02903343 | 0.02903343 | 0.02903343 | 0.02903343 | 0.02903343 | 0.02903343 | 0.02903343 | 0.02903343 | -0.06676653 | -0.06676653 | -0.06676653 | -0.06676653 | -0.06676653 | -0.06676653 | -0.06676653 | -0.06676653 | -0.06676653 | -0.06676653 | -0.06676653 | -0.06676653 | -0.06676653 | -0.06676653 | 0.05316818 | 0.05316818 | 0.05316818 | 0.05316818 | 0.05316818 | 0.05316818 | 0.05316818 | 0.05316818 | 0.05316818 | 0.05316818 | 0.05316818 | 0.05316818 | 0.05316818 | -0.09574348 | -0.09574348 | -0.09574348 | -0.09574348 | -0.09574348 | -0.09574348 | -0.09574348 | -0.09574348 | -0.09574348 | -0.09574348 | -0.09574348 | -0.09574348 | -0.09574348 | -0.09574348 | 0.04197247 | 0.04197247 | 0.04197247 | 0.04197247 | 0.04197247 | 0.04197247 | 0.04197247 | 0.04197247 | 0.04197247 | 0.04197247 | 0.04197247 | 0.04197247 | 0.04197247 | 0.04197247 | 0.04197247 | -0.04004234 | -0.04004234 | -0.04004234 | -0.04004234 | -0.04004234 | -0.04004234 | -0.04004234 | -0.04004234 | -0.04004234 | -0.04004234 | -0.04004234 | -0.04004234 | -0.04004234 | -0.04004234 | 0.09134265 | 0.09134265 | 0.09134265 | 0.09134265 | 0.09134265 | 0.09134265 | 0.09134265 | 0.09134265 | 0.09134265 | 0.09134265 | 0.09134265 | 0.09134265 | -0.07760572 | -0.07760572 | -0.07760572 | -0.07760572 | -0.07760572 | -0.07760572 | -0.07760572 | -0.07760572 | -0.07760572 | -0.07760572 | -0.07760572 | -0.07760572 | -0.07760572 | -0.07760572 | -0.07760572 | -0.07760572 |  | 2
152 | 3 | 0.3656871 | 8.77649 | -0.7418872 | 11.00215 | 2 to 3 |  | Intercept | 12.72075 | 11.00215 | 10.3413 | 5.590087 | 12.61991 | 12.61991 | 9.505909 | 9.505909 | 8.489242 | 8.489242 | 8.060479 | 8.060479 | 10.49712 | 10.49712 | 4.983437 | 4.983437 | 6.682982 | 6.682982 | 10.61466 | 10.61466 | 5.0772 | 5.0772 | 7.107301 | 7.107301 | 7.107301 | 6.419562 | 6.419562 | 6.419562 | 5.561074 | 5.561074 | 5.561074 | 6.96671 | 6.96671 | 6.96671 | 6.144965 | 6.144965 | 6.144965 | 3.195974 | 3.195974 | 3.195974 | 5.16356 | 5.16356 | 5.16356 | 3.265597 | 3.265597 | 3.265597 | 3.265597 | 8.242655 | 8.242655 | 8.242655 | 8.242655 | 8.242655 | 3.582375 | 3.582375 | 3.582375 | 3.582375 | 3.582375 | 3.582375 | 3.582375 | 3.582375 | 3.582375 | 3.582375 | 3.582375 | 3.582375 | 3.582375 | 3.582375 | 4.356348 | 4.356348 | 4.356348 | 4.356348 | 4.356348 | 4.356348 | 4.356348 | 4.356348 | 4.356348 | 4.356348 | 4.356348 | 4.356348 | 4.356348 | 4.356348 | 0.9309845 | 0.9309845 | 0.9309845 | 0.9309845 | 0.9309845 | 0.9309845 | 0.9309845 | 0.9309845 | 0.9309845 | 0.9309845 | 0.9309845 | 0.9309845 | 0.9309845 | 0.9309845 | 0.9309845 | 10.12778 | 10.12778 | 10.12778 | 10.12778 | 10.12778 | 10.12778 | 10.12778 | 10.12778 | 10.12778 | 10.12778 | 10.12778 | 10.12778 | 10.12778 | 10.12778 | -3.065038 | -3.065038 | -3.065038 | -3.065038 | -3.065038 | -3.065038 | -3.065038 | -3.065038 | -3.065038 | -3.065038 | -3.065038 | -3.065038 | -3.065038 | 15.2511 | 15.2511 | 15.2511 | 15.2511 | 15.2511 | 15.2511 | 15.2511 | 15.2511 | 15.2511 | 15.2511 | 15.2511 | 15.2511 | 15.2511 | 15.2511 | -3.615988 | -3.615988 | -3.615988 | -3.615988 | -3.615988 | -3.615988 | -3.615988 | -3.615988 | -3.615988 | -3.615988 | -3.615988 | -3.615988 | -3.615988 | -3.615988 | -3.615988 | 8.850263 | 8.850263 | 8.850263 | 8.850263 | 8.850263 | 8.850263 | 8.850263 | 8.850263 | 8.850263 | 8.850263 | 8.850263 | 8.850263 | 8.850263 | 8.850263 | -12.95965 | -12.95965 | -12.95965 | -12.95965 | -12.95965 | -12.95965 | -12.95965 | -12.95965 | -12.95965 | -12.95965 | -12.95965 | -12.95965 | 17.11316 | 17.11316 | 17.11316 | 17.11316 | 17.11316 | 17.11316 | 17.11316 | 17.11316 | 17.11316 | 17.11316 | 17.11316 | 17.11316 | 17.11316 | 17.11316 | 17.11316 | 17.11316 |  | 3
152 | 4 | 0.3439535 | 8.254885 | -0.5216048 | 10.3413 | 3 to 4 | 697.1604 | CO2-C | 11.11956 | 9.518377 | 8.77649 | 8.254885 | 8.921084 | 8.181319 | 7.441554 | 7.146646 | 6.851738 | 6.669794 | 6.487849 | 6.344882 | 6.201916 | 5.871516 | 5.541116 | 5.578295 | 5.615473 | 5.552679 | 5.489884 | 5.220159 | 4.950434 | 4.944397 | 4.93836 | 4.844059 | 4.749757 | 4.655455 | 4.587605 | 4.519755 | 4.451904 | 4.413657 | 4.37541 | 4.337163 | 4.254989 | 4.172816 | 4.090643 | 4.031948 | 3.973253 | 3.914558 | 3.933468 | 3.952378 | 3.971288 | 3.942208 | 3.913128 | 3.884049 | 3.898104 | 3.91216 | 3.926216 | 3.940272 | 3.850639 | 3.761006 | 3.671373 | 3.58174 | 3.492107 | 3.490403 | 3.4887 | 3.486997 | 3.485294 | 3.483591 | 3.481888 | 3.480184 | 3.478481 | 3.476778 | 3.475075 | 3.473372 | 3.471668 | 3.469965 | 3.468262 | 3.455007 | 3.441752 | 3.428497 | 3.415242 | 3.401987 | 3.388732 | 3.375477 | 3.362222 | 3.348967 | 3.335712 | 3.322457 | 3.309202 | 3.295947 | 3.282692 | 3.311725 | 3.340759 | 3.369792 | 3.398826 | 3.427859 | 3.456893 | 3.485926 | 3.514959 | 3.543993 | 3.573026 | 3.60206 | 3.631093 | 3.660127 | 3.68916 | 3.718193 | 3.651427 | 3.58466 | 3.517894 | 3.451127 | 3.384361 | 3.317594 | 3.250828 | 3.184061 | 3.117295 | 3.050528 | 2.983762 | 2.916995 | 2.850228 | 2.783462 | 2.83663 | 2.889798 | 2.942967 | 2.996135 | 3.049303 | 3.102471 | 3.155639 | 3.208807 | 3.261976 | 3.315144 | 3.368312 | 3.42148 | 3.474648 | 3.378905 | 3.283161 | 3.187418 | 3.091674 | 2.995931 | 2.900187 | 2.804444 | 2.7087 | 2.612957 | 2.517214 | 2.42147 | 2.325727 | 2.229983 | 2.13424 | 2.176212 | 2.218185 | 2.260157 | 2.302129 | 2.344102 | 2.386074 | 2.428047 | 2.470019 | 2.511992 | 2.553964 | 2.595937 | 2.637909 | 2.679882 | 2.721854 | 2.763827 | 2.723784 | 2.683742 | 2.6437 | 2.603657 | 2.563615 | 2.523573 | 2.48353 | 2.443488 | 2.403445 | 2.363403 | 2.323361 | 2.283318 | 2.243276 | 2.203234 | 2.294576 | 2.385919 | 2.477262 | 2.568604 | 2.659947 | 2.75129 | 2.842632 | 2.933975 | 3.025318 | 3.11666 | 3.208003 | 3.299346 | 3.22174 | 3.144134 | 3.066528 | 2.988923 | 2.911317 | 2.833711 | 2.756106 | 2.6785 | 2.600894 | 2.523288 | 2.445683 | 2.368077 | 2.290471 | 2.212866 | 2.13526 |  | 4
152 | 5 | 0.3717119 | 8.921084 | 0.6661996 | 5.590087 | 4 to 5 | [196 empty] | 73
152 | 7 | 0.3100648 | 7.441554 | -0.7397652 | 12.61991 | 5 to 7 | [196 empty] | 74
152 | 9 | 0.2854891 | 6.851738 | -0.2949079 | 9.505909 | 7 to 9 | [196 empty] | 75
152 | 11 | 0.270327 | 6.487849 | -0.1819448 | 8.489242 | 9 to 11 | [196 empty] | 76
152 | 13 | 0.2584132 | 6.201916 | -0.1429664 | 8.060479 | 11 to 13 | [196 empty] | 77
152 | 15 | 0.2308798 | 5.541116 | -0.3304 | 10.49712 | 13 to 15 | [196 empty] | 78
152 | 17 | 0.233978 | 5.615473 | 0.03717861 | 4.983437 | 15 to 17 | [196 empty] | 79
152 | 19 | 0.2287452 | 5.489884 | -0.06279462 | 6.682982 | 17 to 19 | [196 empty] | 80
152 | 21 | 0.2062681 | 4.950434 | -0.2697252 | 10.61466 | 19 to 21 | [196 empty] | 81
152 | 23 | 0.205765 | 4.93836 | -0.006036513 | 5.0772 | 21 to 23 | [196 empty] | 82
152 | 26 | 0.1939773 | 4.655455 | -0.09430177 | 7.107301 | 23 to 26 | [196 empty] | 83
152 | 29 | 0.185496 | 4.451904 | -0.06785028 | 6.419562 | 26 to 29 | [196 empty] | 84
152 | 32 | 0.1807151 | 4.337163 | -0.03824724 | 5.561074 | 29 to 32 | [196 empty] | 85
152 | 35 | 0.1704434 | 4.090643 | -0.08217337 | 6.96671 | 32 to 35 | [196 empty] | 86
152 | 38 | 0.1631066 | 3.914558 | -0.05869491 | 6.144965 | 35 to 38 | [196 empty] | 87
152 | 41 | 0.1654703 | 3.971288 | 0.0189101 | 3.195974 | 38 to 41 | [196 empty] | 88
152 | 44 | 0.1618354 | 3.884049 | -0.02907981 | 5.16356 | 41 to 44 | [196 empty] | 89
152 | 48 | 0.164178 | 3.940272 | 0.01405572 | 3.265597 | 44 to 48 | [196 empty] | 90
152 | 53 | 0.1455044 | 3.492107 | -0.08963299 | 8.242655 | 48 to 53 | [196 empty] | 91
152 | 67 | 0.1445109 | 3.468262 | -0.001703178 | 3.582375 | 53 to 67 | [196 empty] | 92
152 | 81 | 0.1367788 | 3.282692 | -0.01325501 | 4.356348 | 67 to 81 | [196 empty] | 93
152 | 96 | 0.1549247 | 3.718193 | 0.02903343 | 0.9309845 | 81 to 96 | [196 empty] | 94
152 | 110 | 0.1159776 | 2.783462 | -0.06676653 | 10.12778 | 96 to 110 | [196 empty] | 95
152 | 123 | 0.144777 | 3.474648 | 0.05316818 | -3.065038 | 110 to 123 | [196 empty] | 96
152 | 137 | 0.08892665 | 2.13424 | -0.09574348 | 15.2511 | 123 to 137 | [196 empty] | 97
152 | 152 | 0.1151594 | 2.763827 | 0.04197247 | -3.615988 | 137 to 152 | [196 empty] | 98
152 | 166 | 0.09180141 | 2.203234 | -0.04004234 | 8.850263 | 152 to 166 | [196 empty] | 99
152 | 178 | 0.1374727 | 3.299346 | 0.09134265 | -12.95965 | 166 to 178 | [196 empty] | 100
152 | 193 | 0.08896916 | 2.13526 | -0.07760572 | 17.11316 | 178 to 193 | [196 empty] | 101
152 | [202 empty] | 102
157 | 1 | 0.4649032 | 11.15768 | [198 empty] | 121 | 103
157 | 2 | 0.4566191 | 10.95886 | -0.1988172 | 11.35649 | 1 to 2 |  | Slope | -0.1988172 | 0.5426684 | -2.940139 | -0.05911756 | -0.7901452 | -0.7901452 | 0.1530095 | 0.1530095 | -0.1878321 | -0.1878321 | -0.1710493 | -0.1710493 | -0.3889249 | -0.3889249 | 0.1625281 | 0.1625281 | -0.1246095 | -0.1246095 | -0.3973463 | -0.3973463 | 0.08659555 | 0.08659555 | -0.08381799 | -0.08381799 | -0.08381799 | -0.1047332 | -0.1047332 | -0.1047332 | -0.05931617 | -0.05931617 | -0.05931617 | -0.06565852 | -0.06565852 | -0.06565852 | -0.07198519 | -0.07198519 | -0.07198519 | -0.05782395 | -0.05782395 | -0.05782395 | 0.04776201 | 0.04776201 | 0.04776201 | -0.01178295 | -0.01178295 | -0.01178295 | -0.01178295 | -0.07652005 | -0.07652005 | -0.07652005 | -0.07652005 | -0.07652005 | -0.05785254 | -0.05785254 | -0.05785254 | -0.05785254 | -0.05785254 | -0.05785254 | -0.05785254 | -0.05785254 | -0.05785254 | -0.05785254 | -0.05785254 | -0.05785254 | -0.05785254 | -0.05785254 | 0.03343111 | 0.03343111 | 0.03343111 | 0.03343111 | 0.03343111 | 0.03343111 | 0.03343111 | 0.03343111 | 0.03343111 | 0.03343111 | 0.03343111 | 0.03343111 | 0.03343111 | 0.03343111 | -0.001423774 | -0.001423774 | -0.001423774 | -0.001423774 | -0.001423774 | -0.001423774 | -0.001423774 | -0.001423774 | -0.001423774 | -0.001423774 | -0.001423774 | -0.001423774 | -0.001423774 | -0.001423774 | -0.001423774 | -0.02044111 | -0.02044111 | -0.02044111 | -0.02044111 | -0.02044111 | -0.02044111 | -0.02044111 | -0.02044111 | -0.02044111 | -0.02044111 | -0.02044111 | -0.02044111 | -0.02044111 | -0.02044111 | 0.002470334 | 0.002470334 | 0.002470334 | 0.002470334 | 0.002470334 | 0.002470334 | 0.002470334 | 0.002470334 | 0.002470334 | 0.002470334 | 0.002470334 | 0.002470334 | 0.002470334 | -0.0187024 | -0.0187024 | -0.0187024 | -0.0187024 | -0.0187024 | -0.0187024 | -0.0187024 | -0.0187024 | -0.0187024 | -0.0187024 | -0.0187024 | -0.0187024 | -0.0187024 | -0.0187024 | 0.0006212871 | 0.0006212871 | 0.0006212871 | 0.0006212871 | 0.0006212871 | 0.0006212871 | 0.0006212871 | 0.0006212871 | 0.0006212871 | 0.0006212871 | 0.0006212871 | 0.0006212871 | 0.0006212871 | 0.0006212871 | 0.0006212871 | -0.01633267 | -0.01633267 | -0.01633267 | -0.01633267 | -0.01633267 | -0.01633267 | -0.01633267 | -0.01633267 | -0.01633267 | -0.01633267 | -0.01633267 | -0.01633267 | -0.01633267 | -0.01633267 | 0.01497736 | 0.01497736 | 0.01497736 | 0.01497736 | 0.01497736 | 0.01497736 | 0.01497736 | 0.01497736 | 0.01497736 | 0.01497736 | 0.01497736 | 0.01497736 | -0.009759602 | -0.009759602 | -0.009759602 | -0.009759602 | -0.009759602 | -0.009759602 | -0.009759602 | -0.009759602 | -0.009759602 | -0.009759602 | -0.009759602 | -0.009759602 | -0.009759602 | -0.009759602 | -0.009759602 | -0.009759602 |  | 2
157 | 3 | 0.4792303 | 11.50153 | 0.5426684 | 9.873523 | 2 to 3 |  | Intercept | 11.35649 | 9.873523 | 20.32194 | 8.797859 | 12.453 | 12.453 | 5.850914 | 5.850914 | 8.918489 | 8.918489 | 8.733879 | 8.733879 | 11.56626 | 11.56626 | 3.294465 | 3.294465 | 8.175806 | 8.175806 | 13.3578 | 13.3578 | 3.195025 | 3.195025 | 7.114537 | 7.114537 | 7.114537 | 7.658334 | 7.658334 | 7.658334 | 6.341238 | 6.341238 | 6.341238 | 6.544193 | 6.544193 | 6.544193 | 6.765627 | 6.765627 | 6.765627 | 6.2275 | 6.2275 | 6.2275 | 1.898476 | 1.898476 | 1.898476 | 4.518454 | 4.518454 | 4.518454 | 4.518454 | 7.625834 | 7.625834 | 7.625834 | 7.625834 | 7.625834 | 6.636456 | 6.636456 | 6.636456 | 6.636456 | 6.636456 | 6.636456 | 6.636456 | 6.636456 | 6.636456 | 6.636456 | 6.636456 | 6.636456 | 6.636456 | 6.636456 | 0.5204521 | 0.5204521 | 0.5204521 | 0.5204521 | 0.5204521 | 0.5204521 | 0.5204521 | 0.5204521 | 0.5204521 | 0.5204521 | 0.5204521 | 0.5204521 | 0.5204521 | 0.5204521 | 3.343698 | 3.343698 | 3.343698 | 3.343698 | 3.343698 | 3.343698 | 3.343698 | 3.343698 | 3.343698 | 3.343698 | 3.343698 | 3.343698 | 3.343698 | 3.343698 | 3.343698 | 5.169361 | 5.169361 | 5.169361 | 5.169361 | 5.169361 | 5.169361 | 5.169361 | 5.169361 | 5.169361 | 5.169361 | 5.169361 | 5.169361 | 5.169361 | 5.169361 | 2.649103 | 2.649103 | 2.649103 | 2.649103 | 2.649103 | 2.649103 | 2.649103 | 2.649103 | 2.649103 | 2.649103 | 2.649103 | 2.649103 | 2.649103 | 5.253349 | 5.253349 | 5.253349 | 5.253349 | 5.253349 | 5.253349 | 5.253349 | 5.253349 | 5.253349 | 5.253349 | 5.253349 | 5.253349 | 5.253349 | 5.253349 | 2.606004 | 2.606004 | 2.606004 | 2.606004 | 2.606004 | 2.606004 | 2.606004 | 2.606004 | 2.606004 | 2.606004 | 2.606004 | 2.606004 | 2.606004 | 2.606004 | 2.606004 | 5.183005 | 5.183005 | 5.183005 | 5.183005 | 5.183005 | 5.183005 | 5.183005 | 5.183005 | 5.183005 | 5.183005 | 5.183005 | 5.183005 | 5.183005 | 5.183005 | -0.01445948 | -0.01445948 | -0.01445948 | -0.01445948 | -0.01445948 | -0.01445948 | -0.01445948 | -0.01445948 | -0.01445948 | -0.01445948 | -0.01445948 | -0.01445948 | 4.38872 | 4.38872 | 4.38872 | 4.38872 | 4.38872 | 4.38872 | 4.38872 | 4.38872 | 4.38872 | 4.38872 | 4.38872 | 4.38872 | 4.38872 | 4.38872 | 4.38872 | 4.38872 |  | 3
157 | 4 | 0.3567245 | 8.561389 | -2.940139 | 20.32194 | 3 to 4 | 689.6522 | CO2-C | 11.15768 | 10.95886 | 11.50153 | 8.561389 | 8.502271 | 7.712126 | 6.921981 | 7.074991 | 7.228 | 7.040168 | 6.852336 | 6.681286 | 6.510237 | 6.121312 | 5.732387 | 5.894915 | 6.057444 | 5.932834 | 5.808225 | 5.410878 | 5.013532 | 5.100128 | 5.186723 | 5.102905 | 5.019087 | 4.935269 | 4.830536 | 4.725803 | 4.621069 | 4.561753 | 4.502437 | 4.443121 | 4.377462 | 4.311804 | 4.246145 | 4.17416 | 4.102175 | 4.03019 | 3.972366 | 3.914542 | 3.856718 | 3.90448 | 3.952242 | 4.000004 | 3.988221 | 3.976438 | 3.964655 | 3.952872 | 3.876352 | 3.799832 | 3.723312 | 3.646792 | 3.570272 | 3.512419 | 3.454567 | 3.396714 | 3.338862 | 3.281009 | 3.223157 | 3.165304 | 3.107452 | 3.049599 | 2.991747 | 2.933894 | 2.876041 | 2.818189 | 2.760336 | 2.793767 | 2.827199 | 2.86063 | 2.894061 | 2.927492 | 2.960923 | 2.994354 | 3.027785 | 3.061216 | 3.094647 | 3.128079 | 3.16151 | 3.194941 | 3.228372 | 3.226948 | 3.225524 | 3.224101 | 3.222677 | 3.221253 | 3.219829 | 3.218405 | 3.216982 | 3.215558 | 3.214134 | 3.21271 | 3.211287 | 3.209863 | 3.208439 | 3.207015 | 3.186574 | 3.166133 | 3.145692 | 3.125251 | 3.10481 | 3.084369 | 3.063928 | 3.043486 | 3.023045 | 3.002604 | 2.982163 | 2.961722 | 2.941281 | 2.92084 | 2.92331 | 2.92578 | 2.928251 | 2.930721 | 2.933191 | 2.935662 | 2.938132 | 2.940602 | 2.943073 | 2.945543 | 2.948013 | 2.950484 | 2.952954 | 2.934252 | 2.915549 | 2.896847 | 2.878145 | 2.859442 | 2.84074 | 2.822037 | 2.803335 | 2.784633 | 2.76593 | 2.747228 | 2.728525 | 2.709823 | 2.691121 | 2.691742 | 2.692363 | 2.692984 | 2.693606 | 2.694227 | 2.694848 | 2.69547 | 2.696091 | 2.696712 | 2.697333 | 2.697955 | 2.698576 | 2.699197 | 2.699819 | 2.70044 | 2.684107 | 2.667774 | 2.651442 | 2.635109 | 2.618776 | 2.602444 | 2.586111 | 2.569778 | 2.553446 | 2.537113 | 2.520781 | 2.504448 | 2.488115 | 2.471783 | 2.48676 | 2.501737 | 2.516715 | 2.531692 | 2.546669 | 2.561647 | 2.576624 | 2.591601 | 2.606579 | 2.621556 | 2.636533 | 2.651511 | 2.641751 | 2.631992 | 2.622232 | 2.612472 | 2.602713 | 2.592953 | 2.583194 | 2.573434 | 2.563674 | 2.553915 | 2.544155 | 2.534396 | 2.524636 | 2.514876 | 2.505117 |  | 4
157 | 5 | 0.3542613 | 8.502271 | -0.05911756 | 8.797859 | 4 to 5 | [196 empty] | 107
157 | 7 | 0.2884159 | 6.921981 | -0.7901452 | 12.453 | 5 to 7 | [196 empty] | 108
157 | 9 | 0.3011667 | 7.228 | 0.1530095 | 5.850914 | 7 to 9 | [196 empty] | 109
157 | 11 | 0.285514 | 6.852336 | -0.1878321 | 8.918489 | 9 to 11 | [196 empty] | 110
157 | 13 | 0.2712599 | 6.510237 | -0.1710493 | 8.733879 | 11 to 13 | [196 empty] | 111
157 | 15 | 0.2388495 | 5.732387 | -0.3889249 | 11.56626 | 13 to 15 | [196 empty] | 112
157 | 17 | 0.2523935 | 6.057444 | 0.1625281 | 3.294465 | 15 to 17 | [196 empty] | 113
157 | 19 | 0.2420094 | 5.808225 | -0.1246095 | 8.175806 | 17 to 19 | [196 empty] | 114
157 | 21 | 0.2088972 | 5.013532 | -0.3973463 | 13.3578 | 19 to 21 | [196 empty] | 115
157 | 23 | 0.2161135 | 5.186723 | 0.08659555 | 3.195025 | 21 to 23 | [196 empty] | 116
157 | 26 | 0.2056362 | 4.935269 | -0.08381799 | 7.114537 | 23 to 26 | [196 empty] | 117
157 | 29 | 0.1925446 | 4.621069 | -0.1047332 | 7.658334 | 26 to 29 | [196 empty] | 118
157 | 32 | 0.18513 | 4.443121 | -0.05931617 | 6.341238 | 29 to 32 | [196 empty] | 119
157 | 35 | 0.1769227 | 4.246145 | -0.06565852 | 6.544193 | 32 to 35 | [196 empty] | 120
157 | 38 | 0.1679246 | 4.03019 | -0.07198519 | 6.765627 | 35 to 38 | [196 empty] | 121
157 | 41 | 0.1606966 | 3.856718 | -0.05782395 | 6.2275 | 38 to 41 | [196 empty] | 122
157 | 44 | 0.1666668 | 4.000004 | 0.04776201 | 1.898476 | 41 to 44 | [196 empty] | 123
157 | 48 | 0.164703 | 3.952872 | -0.01178295 | 4.518454 | 44 to 48 | [196 empty] | 124
157 | 53 | 0.1487613 | 3.570272 | -0.07652005 | 7.625834 | 48 to 53 | [196 empty] | 125
157 | 67 | 0.115014 | 2.760336 | -0.05785254 | 6.636456 | 53 to 67 | [196 empty] | 126
157 | 81 | 0.1345155 | 3.228372 | 0.03343111 | 0.5204521 | 67 to 81 | [196 empty] | 127
157 | 96 | 0.1336256 | 3.207015 | -0.001423774 | 3.343698 | 81 to 96 | [196 empty] | 128
157 | 110 | 0.1217017 | 2.92084 | -0.02044111 | 5.169361 | 96 to 110 | [196 empty] | 129
157 | 123 | 0.1230398 | 2.952954 | 0.002470334 | 2.649103 | 110 to 123 | [196 empty] | 130
157 | 137 | 0.11213 | 2.691121 | -0.0187024 | 5.253349 | 123 to 137 | [196 empty] | 131
157 | 152 | 0.1125183 | 2.70044 | 0.0006212871 | 2.606004 | 137 to 152 | [196 empty] | 132
157 | 166 | 0.1029909 | 2.471783 | -0.01633267 | 5.183005 | 152 to 166 | [196 empty] | 133
157 | 178 | 0.1104796 | 2.651511 | 0.01497736 | -0.01445948 | 166 to 178 | [196 empty] | 134
157 | 193 | 0.1043799 | 2.505117 | -0.009759602 | 4.38872 | 178 to 193 | [196 empty] | 135
157 | [202 empty] | 136
143 | 1 | 1.205605 | 28.93452 | [198 empty] | 121 | 1
143 | 2 | 0.6722415 | 16.1338 | -12.80073 | 41.73525 | 1 to 2 |  | Slope | -12.80073 | -2.311307 | -2.401439 | -0.2534617 | -0.9485111 | -0.9485111 | -0.2368804 | -0.2368804 | -0.242386 | -0.242386 | -0.2983806 | -0.2983806 | -0.4681904 | -0.4681904 | -0.03167159 | -0.03167159 | 0.003434167 | 0.003434167 | -0.433154 | -0.433154 | 0.07166789 | 0.07166789 | -0.1186791 | -0.1186791 | -0.1186791 | -0.08719258 | -0.08719258 | -0.08719258 | -0.1145497 | -0.1145497 | -0.1145497 | -0.09344004 | -0.09344004 | -0.09344004 | -0.04816107 | -0.04816107 | -0.04816107 | -0.06552234 | -0.06552234 | -0.06552234 | 0.04601082 | 0.04601082 | 0.04601082 | -0.01285736 | -0.01285736 | -0.01285736 | -0.01285736 | -0.09206558 | -0.09206558 | -0.09206558 | -0.09206558 | -0.09206558 | -0.0206427 | -0.0206427 | -0.0206427 | -0.0206427 | -0.0206427 | -0.0206427 | -0.0206427 | -0.0206427 | -0.0206427 | -0.0206427 | -0.0206427 | -0.0206427 | -0.0206427 | -0.0206427 | -0.005040354 | -0.005040354 | -0.005040354 | -0.005040354 | -0.005040354 | -0.005040354 | -0.005040354 | -0.005040354 | -0.005040354 | -0.005040354 | -0.005040354 | -0.005040354 | -0.005040354 | -0.005040354 | -0.03208341 | -0.03208341 | -0.03208341 | -0.03208341 | -0.03208341 | -0.03208341 | -0.03208341 | -0.03208341 | -0.03208341 | -0.03208341 | -0.03208341 | -0.03208341 | -0.03208341 | -0.03208341 | -0.03208341 | 0.01983198 | 0.01983198 | 0.01983198 | 0.01983198 | 0.01983198 | 0.01983198 | 0.01983198 | 0.01983198 | 0.01983198 | 0.01983198 | 0.01983198 | 0.01983198 | 0.01983198 | 0.01983198 | -0.02062843 | -0.02062843 | -0.02062843 | -0.02062843 | -0.02062843 | -0.02062843 | -0.02062843 | -0.02062843 | -0.02062843 | -0.02062843 | -0.02062843 | -0.02062843 | -0.02062843 | -0.03026933 | -0.03026933 | -0.03026933 | -0.03026933 | -0.03026933 | -0.03026933 | -0.03026933 | -0.03026933 | -0.03026933 | -0.03026933 | -0.03026933 | -0.03026933 | -0.03026933 | -0.03026933 | 0.005491434 | 0.005491434 | 0.005491434 | 0.005491434 | 0.005491434 | 0.005491434 | 0.005491434 | 0.005491434 | 0.005491434 | 0.005491434 | 0.005491434 | 0.005491434 | 0.005491434 | 0.005491434 | 0.005491434 | -0.0132208 | -0.0132208 | -0.0132208 | -0.0132208 | -0.0132208 | -0.0132208 | -0.0132208 | -0.0132208 | -0.0132208 | -0.0132208 | -0.0132208 | -0.0132208 | -0.0132208 | -0.0132208 | 0.01321741 | 0.01321741 | 0.01321741 | 0.01321741 | 0.01321741 | 0.01321741 | 0.01321741 | 0.01321741 | 0.01321741 | 0.01321741 | 0.01321741 | 0.01321741 | -0.007247057 | -0.007247057 | -0.007247057 | -0.007247057 | -0.007247057 | -0.007247057 | -0.007247057 | -0.007247057 | -0.007247057 | -0.007247057 | -0.007247057 | -0.007247057 | -0.007247057 | -0.007247057 | -0.007247057 | -0.007247057 |  | 2
143 | 3 | 0.575937 | 13.82249 | -2.311307 | 20.75641 | 2 to 3 |  | Intercept | 41.73525 | 20.75641 | 21.02681 | 12.4349 | 15.91014 | 15.91014 | 10.92873 | 10.92873 | 10.97828 | 10.97828 | 11.59422 | 11.59422 | 13.80175 | 13.80175 | 7.253965 | 7.253965 | 6.657167 | 6.657167 | 14.95234 | 14.95234 | 4.351083 | 4.351083 | 8.729064 | 8.729064 | 8.729064 | 7.910414 | 7.910414 | 7.910414 | 8.703769 | 8.703769 | 8.703769 | 8.028261 | 8.028261 | 8.028261 | 6.443497 | 6.443497 | 6.443497 | 7.103226 | 7.103226 | 7.103226 | 2.530366 | 2.530366 | 2.530366 | 5.120566 | 5.120566 | 5.120566 | 5.120566 | 8.922561 | 8.922561 | 8.922561 | 8.922561 | 8.922561 | 5.137148 | 5.137148 | 5.137148 | 5.137148 | 5.137148 | 5.137148 | 5.137148 | 5.137148 | 5.137148 | 5.137148 | 5.137148 | 5.137148 | 5.137148 | 5.137148 | 4.091791 | 4.091791 | 4.091791 | 4.091791 | 4.091791 | 4.091791 | 4.091791 | 4.091791 | 4.091791 | 4.091791 | 4.091791 | 4.091791 | 4.091791 | 4.091791 | 6.282278 | 6.282278 | 6.282278 | 6.282278 | 6.282278 | 6.282278 | 6.282278 | 6.282278 | 6.282278 | 6.282278 | 6.282278 | 6.282278 | 6.282278 | 6.282278 | 6.282278 | 1.298401 | 1.298401 | 1.298401 | 1.298401 | 1.298401 | 1.298401 | 1.298401 | 1.298401 | 1.298401 | 1.298401 | 1.298401 | 1.298401 | 1.298401 | 1.298401 | 5.749046 | 5.749046 | 5.749046 | 5.749046 | 5.749046 | 5.749046 | 5.749046 | 5.749046 | 5.749046 | 5.749046 | 5.749046 | 5.749046 | 5.749046 | 6.934877 | 6.934877 | 6.934877 | 6.934877 | 6.934877 | 6.934877 | 6.934877 | 6.934877 | 6.934877 | 6.934877 | 6.934877 | 6.934877 | 6.934877 | 6.934877 | 2.035652 | 2.035652 | 2.035652 | 2.035652 | 2.035652 | 2.035652 | 2.035652 | 2.035652 | 2.035652 | 2.035652 | 2.035652 | 2.035652 | 2.035652 | 2.035652 | 2.035652 | 4.879912 | 4.879912 | 4.879912 | 4.879912 | 4.879912 | 4.879912 | 4.879912 | 4.879912 | 4.879912 | 4.879912 | 4.879912 | 4.879912 | 4.879912 | 4.879912 | 0.4911686 | 0.4911686 | 0.4911686 | 0.4911686 | 0.4911686 | 0.4911686 | 0.4911686 | 0.4911686 | 0.4911686 | 0.4911686 | 0.4911686 | 0.4911686 | 4.133844 | 4.133844 | 4.133844 | 4.133844 | 4.133844 | 4.133844 | 4.133844 | 4.133844 | 4.133844 | 4.133844 | 4.133844 | 4.133844 | 4.133844 | 4.133844 | 4.133844 | 4.133844 |  | 3
143 | 4 | 0.4758771 | 11.42105 | -2.401439 | 21.02681 | 3 to 4 | 806.5345 | CO2-C | 28.93452 | 16.1338 | 13.82249 | 11.42105 | 11.16759 | 10.21908 | 9.270566 | 9.033686 | 8.796805 | 8.554419 | 8.312033 | 8.013653 | 7.715272 | 7.247082 | 6.778891 | 6.74722 | 6.715548 | 6.718982 | 6.722416 | 6.289262 | 5.856108 | 5.927776 | 5.999444 | 5.880765 | 5.762086 | 5.643407 | 5.556214 | 5.469022 | 5.381829 | 5.267279 | 5.15273 | 5.03818 | 4.94474 | 4.8513 | 4.75786 | 4.709699 | 4.661538 | 4.613377 | 4.547854 | 4.482332 | 4.41681 | 4.462821 | 4.508831 | 4.554842 | 4.541985 | 4.529127 | 4.51627 | 4.503413 | 4.411347 | 4.319282 | 4.227216 | 4.13515 | 4.043085 | 4.022442 | 4.001799 | 3.981157 | 3.960514 | 3.939871 | 3.919229 | 3.898586 | 3.877943 | 3.857301 | 3.836658 | 3.816015 | 3.795372 | 3.77473 | 3.754087 | 3.749047 | 3.744006 | 3.738966 | 3.733926 | 3.728885 | 3.723845 | 3.718805 | 3.713764 | 3.708724 | 3.703684 | 3.698643 | 3.693603 | 3.688562 | 3.683522 | 3.651439 | 3.619355 | 3.587272 | 3.555188 | 3.523105 | 3.491022 | 3.458938 | 3.426855 | 3.394771 | 3.362688 | 3.330605 | 3.298521 | 3.266438 | 3.234354 | 3.202271 | 3.222103 | 3.241935 | 3.261767 | 3.281599 | 3.301431 | 3.321263 | 3.341095 | 3.360927 | 3.380759 | 3.400591 | 3.420423 | 3.440255 | 3.460087 | 3.479919 | 3.45929 | 3.438662 | 3.418033 | 3.397405 | 3.376777 | 3.356148 | 3.33552 | 3.314891 | 3.294263 | 3.273634 | 3.253006 | 3.232378 | 3.211749 | 3.18148 | 3.151211 | 3.120941 | 3.090672 | 3.060403 | 3.030133 | 2.999864 | 2.969595 | 2.939325 | 2.909056 | 2.878787 | 2.848517 | 2.818248 | 2.787979 | 2.79347 | 2.798961 | 2.804453 | 2.809944 | 2.815436 | 2.820927 | 2.826419 | 2.83191 | 2.837401 | 2.842893 | 2.848384 | 2.853876 | 2.859367 | 2.864859 | 2.87035 | 2.857129 | 2.843908 | 2.830688 | 2.817467 | 2.804246 | 2.791025 | 2.777804 | 2.764584 | 2.751363 | 2.738142 | 2.724921 | 2.7117 | 2.69848 | 2.685259 | 2.698476 | 2.711694 | 2.724911 | 2.738128 | 2.751346 | 2.764563 | 2.777781 | 2.790998 | 2.804216 | 2.817433 | 2.83065 | 2.843868 | 2.836621 | 2.829374 | 2.822127 | 2.81488 | 2.807633 | 2.800385 | 2.793138 | 2.785891 | 2.778644 | 2.771397 | 2.76415 | 2.756903 | 2.749656 | 2.742409 | 2.735162 |  | 4
143 | 5 | 0.4653162 | 11.16759 | -0.2534617 | 12.4349 | 4 to 5 | [196 empty] | 5
143 | 7 | 0.3862736 | 9.270566 | -0.9485111 | 15.91014 | 5 to 7 | [196 empty] | 6
143 | 9 | 0.3665335 | 8.796805 | -0.2368804 | 10.92873 | 7 to 9 | [196 empty] | 7
143 | 11 | 0.3463347 | 8.312033 | -0.242386 | 10.97828 | 9 to 11 | [196 empty] | 8
143 | 13 | 0.3214697 | 7.715272 | -0.2983806 | 11.59422 | 11 to 13 | [196 empty] | 9
143 | 15 | 0.2824538 | 6.778891 | -0.4681904 | 13.80175 | 13 to 15 | [196 empty] | 10
143 | 17 | 0.2798145 | 6.715548 | -0.03167159 | 7.253965 | 15 to 17 | [196 empty] | 11
143 | 19 | 0.2801007 | 6.722416 | 0.003434167 | 6.657167 | 17 to 19 | [196 empty] | 12
143 | 21 | 0.2440045 | 5.856108 | -0.433154 | 14.95234 | 19 to 21 | [196 empty] | 13
143 | 23 | 0.2499768 | 5.999444 | 0.07166789 | 4.351083 | 21 to 23 | [196 empty] | 14
143 | 26 | 0.2351419 | 5.643407 | -0.1186791 | 8.729064 | 23 to 26 | [196 empty] | 15
143 | 29 | 0.2242429 | 5.381829 | -0.08719258 | 7.910414 | 26 to 29 | [196 empty] | 16
143 | 32 | 0.2099242 | 5.03818 | -0.1145497 | 8.703769 | 29 to 32 | [196 empty] | 17
143 | 35 | 0.1982442 | 4.75786 | -0.09344004 | 8.028261 | 32 to 35 | [196 empty] | 18
143 | 38 | 0.192224 | 4.613377 | -0.04816107 | 6.443497 | 35 to 38 | [196 empty] | 19
143 | 41 | 0.1840337 | 4.41681 | -0.06552234 | 7.103226 | 38 to 41 | [196 empty] | 20
143 | 44 | 0.1897851 | 4.554842 | 0.04601082 | 2.530366 | 41 to 44 | [196 empty] | 21
143 | 48 | 0.1876422 | 4.503413 | -0.01285736 | 5.120566 | 44 to 48 | [196 empty] | 22
143 | 53 | 0.1684619 | 4.043085 | -0.09206558 | 8.922561 | 48 to 53 | [196 empty] | 23
143 | 67 | 0.1564203 | 3.754087 | -0.0206427 | 5.137148 | 53 to 67 | [196 empty] | 24
143 | 81 | 0.1534801 | 3.683522 | -0.005040354 | 4.091791 | 67 to 81 | [196 empty] | 25
143 | 96 | 0.133428 | 3.202271 | -0.03208341 | 6.282278 | 81 to 96 | [196 empty] | 26
143 | 110 | 0.1449966 | 3.479919 | 0.01983198 | 1.298401 | 96 to 110 | [196 empty] | 27
143 | 123 | 0.1338229 | 3.211749 | -0.02062843 | 5.749046 | 110 to 123 | [196 empty] | 28
143 | 137 | 0.1161658 | 2.787979 | -0.03026933 | 6.934877 | 123 to 137 | [196 empty] | 29
143 | 152 | 0.1195979 | 2.87035 | 0.005491434 | 2.035652 | 137 to 152 | [196 empty] | 30
143 | 166 | 0.1118858 | 2.685259 | -0.0132208 | 4.879912 | 152 to 166 | [196 empty] | 31
143 | 178 | 0.1184945 | 2.843868 | 0.01321741 | 0.4911686 | 166 to 178 | [196 empty] | 32
143 | 193 | 0.1139651 | 2.735162 | -0.007247057 | 4.133844 | 178 to 193 | [196 empty] | 33
143 | [202 empty] | 34
148 | 1 | 1.101274 | 26.43059 | [198 empty] | 121 | 35
148 | 2 | 0.6718113 | 16.12347 | -10.30711 | 36.7377 | 1 to 2 |  | Slope | -10.30711 | -1.265278 | -2.888289 | -0.01680783 | -1.035095 | -1.035095 | -0.6046061 | -0.6046061 | -0.2385263 | -0.2385263 | -0.3247796 | -0.3247796 | -0.3592726 | -0.3592726 | -0.07620812 | -0.07620812 | 0.0366818 | 0.0366818 | -0.4663263 | -0.4663263 | 0.02791306 | 0.02791306 | -0.1272635 | -0.1272635 | -0.1272635 | -0.1100745 | -0.1100745 | -0.1100745 | -0.07182016 | -0.07182016 | -0.07182016 | -0.09265929 | -0.09265929 | -0.09265929 | -0.06976446 | -0.06976446 | -0.06976446 | -0.0206897 | -0.0206897 | -0.0206897 | 0.07989295 | 0.07989295 | 0.07989295 | -0.07581733 | -0.07581733 | -0.07581733 | -0.07581733 | -0.05947448 | -0.05947448 | -0.05947448 | -0.05947448 | -0.05947448 | -0.03281825 | -0.03281825 | -0.03281825 | -0.03281825 | -0.03281825 | -0.03281825 | -0.03281825 | -0.03281825 | -0.03281825 | -0.03281825 | -0.03281825 | -0.03281825 | -0.03281825 | -0.03281825 | -0.0002670803 | -0.0002670803 | -0.0002670803 | -0.0002670803 | -0.0002670803 | -0.0002670803 | -0.0002670803 | -0.0002670803 | -0.0002670803 | -0.0002670803 | -0.0002670803 | -0.0002670803 | -0.0002670803 | -0.0002670803 | -0.0153168 | -0.0153168 | -0.0153168 | -0.0153168 | -0.0153168 | -0.0153168 | -0.0153168 | -0.0153168 | -0.0153168 | -0.0153168 | -0.0153168 | -0.0153168 | -0.0153168 | -0.0153168 | -0.0153168 | -0.01695042 | -0.01695042 | -0.01695042 | -0.01695042 | -0.01695042 | -0.01695042 | -0.01695042 | -0.01695042 | -0.01695042 | -0.01695042 | -0.01695042 | -0.01695042 | -0.01695042 | -0.01695042 | 0.01297891 | 0.01297891 | 0.01297891 | 0.01297891 | 0.01297891 | 0.01297891 | 0.01297891 | 0.01297891 | 0.01297891 | 0.01297891 | 0.01297891 | 0.01297891 | 0.01297891 | -0.04428075 | -0.04428075 | -0.04428075 | -0.04428075 | -0.04428075 | -0.04428075 | -0.04428075 | -0.04428075 | -0.04428075 | -0.04428075 | -0.04428075 | -0.04428075 | -0.04428075 | -0.04428075 | 0.01732356 | 0.01732356 | 0.01732356 | 0.01732356 | 0.01732356 | 0.01732356 | 0.01732356 | 0.01732356 | 0.01732356 | 0.01732356 | 0.01732356 | 0.01732356 | 0.01732356 | 0.01732356 | 0.01732356 | -0.03365309 | -0.03365309 | -0.03365309 | -0.03365309 | -0.03365309 | -0.03365309 | -0.03365309 | -0.03365309 | -0.03365309 | -0.03365309 | -0.03365309 | -0.03365309 | -0.03365309 | -0.03365309 | 0.04239906 | 0.04239906 | 0.04239906 | 0.04239906 | 0.04239906 | 0.04239906 | 0.04239906 | 0.04239906 | 0.04239906 | 0.04239906 | 0.04239906 | 0.04239906 | -0.02315809 | -0.02315809 | -0.02315809 | -0.02315809 | -0.02315809 | -0.02315809 | -0.02315809 | -0.02315809 | -0.02315809 | -0.02315809 | -0.02315809 | -0.02315809 | -0.02315809 | -0.02315809 | -0.02315809 | -0.02315809 |  | 2
148 | 3 | 0.6190914 | 14.85819 | -1.265278 | 18.65403 | 2 to 3 |  | Intercept | 36.7377 | 18.65403 | 23.52306 | 12.03714 | 17.12857 | 17.12857 | 14.11515 | 14.11515 | 10.82043 | 10.82043 | 11.76922 | 11.76922 | 12.21763 | 12.21763 | 7.971659 | 7.971659 | 6.05253 | 6.05253 | 15.60968 | 15.60968 | 5.230658 | 5.230658 | 8.799719 | 8.799719 | 8.799719 | 8.352803 | 8.352803 | 8.352803 | 7.243429 | 7.243429 | 7.243429 | 7.910281 | 7.910281 | 7.910281 | 7.108962 | 7.108962 | 7.108962 | 5.244121 | 5.244121 | 5.244121 | 1.120232 | 1.120232 | 1.120232 | 7.971485 | 7.971485 | 7.971485 | 7.971485 | 7.187028 | 7.187028 | 7.187028 | 7.187028 | 7.187028 | 5.774248 | 5.774248 | 5.774248 | 5.774248 | 5.774248 | 5.774248 | 5.774248 | 5.774248 | 5.774248 | 5.774248 | 5.774248 | 5.774248 | 5.774248 | 5.774248 | 3.593319 | 3.593319 | 3.593319 | 3.593319 | 3.593319 | 3.593319 | 3.593319 | 3.593319 | 3.593319 | 3.593319 | 3.593319 | 3.593319 | 3.593319 | 3.593319 | 4.812347 | 4.812347 | 4.812347 | 4.812347 | 4.812347 | 4.812347 | 4.812347 | 4.812347 | 4.812347 | 4.812347 | 4.812347 | 4.812347 | 4.812347 | 4.812347 | 4.812347 | 4.969174 | 4.969174 | 4.969174 | 4.969174 | 4.969174 | 4.969174 | 4.969174 | 4.969174 | 4.969174 | 4.969174 | 4.969174 | 4.969174 | 4.969174 | 4.969174 | 1.676948 | 1.676948 | 1.676948 | 1.676948 | 1.676948 | 1.676948 | 1.676948 | 1.676948 | 1.676948 | 1.676948 | 1.676948 | 1.676948 | 1.676948 | 8.719886 | 8.719886 | 8.719886 | 8.719886 | 8.719886 | 8.719886 | 8.719886 | 8.719886 | 8.719886 | 8.719886 | 8.719886 | 8.719886 | 8.719886 | 8.719886 | 0.2800954 | 0.2800954 | 0.2800954 | 0.2800954 | 0.2800954 | 0.2800954 | 0.2800954 | 0.2800954 | 0.2800954 | 0.2800954 | 0.2800954 | 0.2800954 | 0.2800954 | 0.2800954 | 0.2800954 | 8.028546 | 8.028546 | 8.028546 | 8.028546 | 8.028546 | 8.028546 | 8.028546 | 8.028546 | 8.028546 | 8.028546 | 8.028546 | 8.028546 | 8.028546 | 8.028546 | -4.59611 | -4.59611 | -4.59611 | -4.59611 | -4.59611 | -4.59611 | -4.59611 | -4.59611 | -4.59611 | -4.59611 | -4.59611 | -4.59611 | 7.073062 | 7.073062 | 7.073062 | 7.073062 | 7.073062 | 7.073062 | 7.073062 | 7.073062 | 7.073062 | 7.073062 | 7.073062 | 7.073062 | 7.073062 | 7.073062 | 7.073062 | 7.073062 |  | 3
148 | 4 | 0.498746 | 11.9699 | -2.888289 | 23.52306 | 3 to 4 | 793.6768 | CO2-C | 26.43059 | 16.12347 | 14.85819 | 11.9699 | 11.9531 | 10.918 | 9.882907 | 9.278301 | 8.673694 | 8.435168 | 8.196642 | 7.871862 | 7.547083 | 7.18781 | 6.828537 | 6.752329 | 6.676121 | 6.712803 | 6.749485 | 6.283158 | 5.816832 | 5.844745 | 5.872658 | 5.745395 | 5.618131 | 5.490868 | 5.380793 | 5.270719 | 5.160644 | 5.088824 | 5.017004 | 4.945184 | 4.852524 | 4.759865 | 4.667206 | 4.597441 | 4.527677 | 4.457912 | 4.437223 | 4.416533 | 4.395843 | 4.475736 | 4.555629 | 4.635522 | 4.559705 | 4.483888 | 4.40807 | 4.332253 | 4.272778 | 4.213304 | 4.153829 | 4.094355 | 4.03488 | 4.002062 | 3.969244 | 3.936426 | 3.903607 | 3.870789 | 3.837971 | 3.805153 | 3.772334 | 3.739516 | 3.706698 | 3.67388 | 3.641061 | 3.608243 | 3.575425 | 3.575158 | 3.574891 | 3.574624 | 3.574357 | 3.57409 | 3.573823 | 3.573555 | 3.573288 | 3.573021 | 3.572754 | 3.572487 | 3.57222 | 3.571953 | 3.571686 | 3.556369 | 3.541052 | 3.525735 | 3.510419 | 3.495102 | 3.479785 | 3.464468 | 3.449151 | 3.433835 | 3.418518 | 3.403201 | 3.387884 | 3.372567 | 3.357251 | 3.341934 | 3.324983 | 3.308033 | 3.291083 | 3.274132 | 3.257182 | 3.240231 | 3.223281 | 3.206331 | 3.18938 | 3.17243 | 3.155479 | 3.138529 | 3.121578 | 3.104628 | 3.117607 | 3.130586 | 3.143565 | 3.156544 | 3.169523 | 3.182502 | 3.19548 | 3.208459 | 3.221438 | 3.234417 | 3.247396 | 3.260375 | 3.273354 | 3.229073 | 3.184792 | 3.140512 | 3.096231 | 3.05195 | 3.007669 | 2.963389 | 2.919108 | 2.874827 | 2.830546 | 2.786266 | 2.741985 | 2.697704 | 2.653423 | 2.670747 | 2.688071 | 2.705394 | 2.722718 | 2.740041 | 2.757365 | 2.774688 | 2.792012 | 2.809335 | 2.826659 | 2.843983 | 2.861306 | 2.87863 | 2.895953 | 2.913277 | 2.879624 | 2.845971 | 2.812318 | 2.778665 | 2.745011 | 2.711358 | 2.677705 | 2.644052 | 2.610399 | 2.576746 | 2.543093 | 2.50944 | 2.475787 | 2.442134 | 2.484533 | 2.526932 | 2.569331 | 2.61173 | 2.654129 | 2.696528 | 2.738927 | 2.781326 | 2.823725 | 2.866124 | 2.908523 | 2.950922 | 2.927764 | 2.904606 | 2.881448 | 2.85829 | 2.835132 | 2.811974 | 2.788816 | 2.765658 | 2.7425 | 2.719341 | 2.696183 | 2.673025 | 2.649867 | 2.626709 | 2.603551 |  | 4
148 | 5 | 0.4980457 | 11.9531 | -0.01680783 | 12.03714 | 4 to 5 | [196 empty] | 39
148 | 7 | 0.4117878 | 9.882907 | -1.035095 | 17.12857 | 5 to 7 | [196 empty] | 40
148 | 9 | 0.3614039 | 8.673694 | -0.6046061 | 14.11515 | 7 to 9 | [196 empty] | 41
148 | 11 | 0.3415267 | 8.196642 | -0.2385263 | 10.82043 | 9 to 11 | [196 empty] | 42
148 | 13 | 0.3144618 | 7.547083 | -0.3247796 | 11.76922 | 11 to 13 | [196 empty] | 43
148 | 15 | 0.2845224 | 6.828537 | -0.3592726 | 12.21763 | 13 to 15 | [196 empty] | 44
148 | 17 | 0.2781717 | 6.676121 | -0.07620812 | 7.971659 | 15 to 17 | [196 empty] | 45
148 | 19 | 0.2812285 | 6.749485 | 0.0366818 | 6.05253 | 17 to 19 | [196 empty] | 46
148 | 21 | 0.242368 | 5.816832 | -0.4663263 | 15.60968 | 19 to 21 | [196 empty] | 47
148 | 23 | 0.2446941 | 5.872658 | 0.02791306 | 5.230658 | 21 to 23 | [196 empty] | 48
148 | 26 | 0.2287861 | 5.490868 | -0.1272635 | 8.799719 | 23 to 26 | [196 empty] | 49
148 | 29 | 0.2150268 | 5.160644 | -0.1100745 | 8.352803 | 26 to 29 | [196 empty] | 50
148 | 32 | 0.2060493 | 4.945184 | -0.07182016 | 7.243429 | 29 to 32 | [196 empty] | 51
148 | 35 | 0.1944669 | 4.667206 | -0.09265929 | 7.910281 | 32 to 35 | [196 empty] | 52
148 | 38 | 0.1857464 | 4.457912 | -0.06976446 | 7.108962 | 35 to 38 | [196 empty] | 53
148 | 41 | 0.1831601 | 4.395843 | -0.0206897 | 5.244121 | 38 to 41 | [196 empty] | 54
148 | 44 | 0.1931468 | 4.635522 | 0.07989295 | 1.120232 | 41 to 44 | [196 empty] | 55
148 | 48 | 0.1805105 | 4.332253 | -0.07581733 | 7.971485 | 44 to 48 | [196 empty] | 56
148 | 53 | 0.16812 | 4.03488 | -0.05947448 | 7.187028 | 48 to 53 | [196 empty] | 57
148 | 67 | 0.148976 | 3.575425 | -0.03281825 | 5.774248 | 53 to 67 | [196 empty] | 58
148 | 81 | 0.1488202 | 3.571686 | -0.0002670803 | 3.593319 | 67 to 81 | [196 empty] | 59
148 | 96 | 0.1392472 | 3.341934 | -0.0153168 | 4.812347 | 81 to 96 | [196 empty] | 60
148 | 110 | 0.1293595 | 3.104628 | -0.01695042 | 4.969174 | 96 to 110 | [196 empty] | 61
148 | 123 | 0.1363897 | 3.273354 | 0.01297891 | 1.676948 | 110 to 123 | [196 empty] | 62
148 | 137 | 0.1105593 | 2.653423 | -0.04428075 | 8.719886 | 123 to 137 | [196 empty] | 63
148 | 152 | 0.1213865 | 2.913277 | 0.01732356 | 0.2800954 | 137 to 152 | [196 empty] | 64
148 | 166 | 0.1017556 | 2.442134 | -0.03365309 | 8.028546 | 152 to 166 | [196 empty] | 65
148 | 178 | 0.1229551 | 2.950922 | 0.04239906 | -4.59611 | 166 to 178 | [196 empty] | 66
148 | 193 | 0.1084813 | 2.603551 | -0.02315809 | 7.073062 | 178 to 193 | [196 empty] | 67
148 | [202 empty] | 68
153 | 1 | 1.13999 | 27.35976 | [198 empty] | 121 | 69
153 | 2 | 0.8547945 | 20.51507 | -6.844697 | 34.20446 | 1 to 2 |  | Slope | -6.844697 | -3.060602 | -4.196939 | -0.3989055 | -1.340026 | -1.340026 | -0.1604255 | -0.1604255 | -0.2069015 | -0.2069015 | -0.2745907 | -0.2745907 | -0.7363568 | -0.7363568 | -0.04713992 | -0.04713992 | -0.2216214 | -0.2216214 | -0.4783405 | -0.4783405 | 0.1722495 | 0.1722495 | -0.1704179 | -0.1704179 | -0.1704179 | -0.09240615 | -0.09240615 | -0.09240615 | -0.08428329 | -0.08428329 | -0.08428329 | -0.1040448 | -0.1040448 | -0.1040448 | -0.06545247 | -0.06545247 | -0.06545247 | -0.08853561 | -0.08853561 | -0.08853561 | 0.1185066 | 0.1185066 | 0.1185066 | -0.0632134 | -0.0632134 | -0.0632134 | -0.0632134 | -0.0981836 | -0.0981836 | -0.0981836 | -0.0981836 | -0.0981836 | -0.02466893 | -0.02466893 | -0.02466893 | -0.02466893 | -0.02466893 | -0.02466893 | -0.02466893 | -0.02466893 | -0.02466893 | -0.02466893 | -0.02466893 | -0.02466893 | -0.02466893 | -0.02466893 | -0.01646644 | -0.01646644 | -0.01646644 | -0.01646644 | -0.01646644 | -0.01646644 | -0.01646644 | -0.01646644 | -0.01646644 | -0.01646644 | -0.01646644 | -0.01646644 | -0.01646644 | -0.01646644 | -0.04992895 | -0.04992895 | -0.04992895 | -0.04992895 | -0.04992895 | -0.04992895 | -0.04992895 | -0.04992895 | -0.04992895 | -0.04992895 | -0.04992895 | -0.04992895 | -0.04992895 | -0.04992895 | -0.04992895 | 0.1317144 | 0.1317144 | 0.1317144 | 0.1317144 | 0.1317144 | 0.1317144 | 0.1317144 | 0.1317144 | 0.1317144 | 0.1317144 | 0.1317144 | 0.1317144 | 0.1317144 | 0.1317144 | -0.1211651 | -0.1211651 | -0.1211651 | -0.1211651 | -0.1211651 | -0.1211651 | -0.1211651 | -0.1211651 | -0.1211651 | -0.1211651 | -0.1211651 | -0.1211651 | -0.1211651 | 0.07426616 | 0.07426616 | 0.07426616 | 0.07426616 | 0.07426616 | 0.07426616 | 0.07426616 | 0.07426616 | 0.07426616 | 0.07426616 | 0.07426616 | 0.07426616 | 0.07426616 | 0.07426616 | -0.07798617 | -0.07798617 | -0.07798617 | -0.07798617 | -0.07798617 | -0.07798617 | -0.07798617 | -0.07798617 | -0.07798617 | -0.07798617 | -0.07798617 | -0.07798617 | -0.07798617 | -0.07798617 | -0.07798617 | 0.005034176 | 0.005034176 | 0.005034176 | 0.005034176 | 0.005034176 | 0.005034176 | 0.005034176 | 0.005034176 | 0.005034176 | 0.005034176 | 0.005034176 | 0.005034176 | 0.005034176 | 0.005034176 | -0.0003194498 | -0.0003194498 | -0.0003194498 | -0.0003194498 | -0.0003194498 | -0.0003194498 | -0.0003194498 | -0.0003194498 | -0.0003194498 | -0.0003194498 | -0.0003194498 | -0.0003194498 | 0.005411536 | 0.005411536 | 0.005411536 | 0.005411536 | 0.005411536 | 0.005411536 | 0.005411536 | 0.005411536 | 0.005411536 | 0.005411536 | 0.005411536 | 0.005411536 | 0.005411536 | 0.005411536 | 0.005411536 | 0.005411536 |  | 2
153 | 3 | 0.7272694 | 17.45447 | -3.060602 | 26.63627 | 2 to 3 |  | Intercept | 34.20446 | 26.63627 | 30.04528 | 14.85315 | 19.55875 | 19.55875 | 11.30155 | 11.30155 | 11.71983 | 11.71983 | 12.46441 | 12.46441 | 18.46737 | 18.46737 | 8.129119 | 8.129119 | 11.0953 | 11.0953 | 15.97297 | 15.97297 | 2.310577 | 2.310577 | 10.19193 | 10.19193 | 10.19193 | 8.163622 | 8.163622 | 8.163622 | 7.928059 | 7.928059 | 7.928059 | 8.560428 | 8.560428 | 8.560428 | 7.209696 | 7.209696 | 7.209696 | 8.086855 | 8.086855 | 8.086855 | -0.401877 | -0.401877 | -0.401877 | 7.593804 | 7.593804 | 7.593804 | 7.593804 | 9.272374 | 9.272374 | 9.272374 | 9.272374 | 9.272374 | 5.376097 | 5.376097 | 5.376097 | 5.376097 | 5.376097 | 5.376097 | 5.376097 | 5.376097 | 5.376097 | 5.376097 | 5.376097 | 5.376097 | 5.376097 | 5.376097 | 4.826529 | 4.826529 | 4.826529 | 4.826529 | 4.826529 | 4.826529 | 4.826529 | 4.826529 | 4.826529 | 4.826529 | 4.826529 | 4.826529 | 4.826529 | 4.826529 | 7.536993 | 7.536993 | 7.536993 | 7.536993 | 7.536993 | 7.536993 | 7.536993 | 7.536993 | 7.536993 | 7.536993 | 7.536993 | 7.536993 | 7.536993 | 7.536993 | 7.536993 | -9.900772 | -9.900772 | -9.900772 | -9.900772 | -9.900772 | -9.900772 | -9.900772 | -9.900772 | -9.900772 | -9.900772 | -9.900772 | -9.900772 | -9.900772 | -9.900772 | 17.91597 | 17.91597 | 17.91597 | 17.91597 | 17.91597 | 17.91597 | 17.91597 | 17.91597 | 17.91597 | 17.91597 | 17.91597 | 17.91597 | 17.91597 | -6.122068 | -6.122068 | -6.122068 | -6.122068 | -6.122068 | -6.122068 | -6.122068 | -6.122068 | -6.122068 | -6.122068 | -6.122068 | -6.122068 | -6.122068 | -6.122068 | 14.7365 | 14.7365 | 14.7365 | 14.7365 | 14.7365 | 14.7365 | 14.7365 | 14.7365 | 14.7365 | 14.7365 | 14.7365 | 14.7365 | 14.7365 | 14.7365 | 14.7365 | 2.117408 | 2.117408 | 2.117408 | 2.117408 | 2.117408 | 2.117408 | 2.117408 | 2.117408 | 2.117408 | 2.117408 | 2.117408 | 2.117408 | 2.117408 | 2.117408 | 3.00611 | 3.00611 | 3.00611 | 3.00611 | 3.00611 | 3.00611 | 3.00611 | 3.00611 | 3.00611 | 3.00611 | 3.00611 | 3.00611 | 1.985995 | 1.985995 | 1.985995 | 1.985995 | 1.985995 | 1.985995 | 1.985995 | 1.985995 | 1.985995 | 1.985995 | 1.985995 | 1.985995 | 1.985995 | 1.985995 | 1.985995 | 1.985995 |  | 3
153 | 4 | 0.552397 | 13.25753 | -4.196939 | 30.04528 | 3 to 4 | 861.334 | CO2-C | 27.35976 | 20.51507 | 17.45447 | 13.25753 | 12.85862 | 11.5186 | 10.17857 | 10.01814 | 9.857718 | 9.650817 | 9.443915 | 9.169324 | 8.894734 | 8.158377 | 7.42202 | 7.37488 | 7.32774 | 7.106119 | 6.884497 | 6.406157 | 5.927816 | 6.100066 | 6.272315 | 6.101897 | 5.93148 | 5.761062 | 5.668656 | 5.576249 | 5.483843 | 5.39956 | 5.315277 | 5.230993 | 5.126949 | 5.022904 | 4.918859 | 4.853407 | 4.787954 | 4.722502 | 4.633966 | 4.54543 | 4.456895 | 4.575401 | 4.693908 | 4.812415 | 4.749201 | 4.685988 | 4.622774 | 4.559561 | 4.461377 | 4.363194 | 4.26501 | 4.166827 | 4.068643 | 4.043974 | 4.019305 | 3.994636 | 3.969967 | 3.945298 | 3.920629 | 3.89596 | 3.871292 | 3.846623 | 3.821954 | 3.797285 | 3.772616 | 3.747947 | 3.723278 | 3.706811 | 3.690345 | 3.673879 | 3.657412 | 3.640946 | 3.624479 | 3.608013 | 3.591546 | 3.57508 | 3.558614 | 3.542147 | 3.525681 | 3.509214 | 3.492748 | 3.442819 | 3.39289 | 3.342961 | 3.293032 | 3.243103 | 3.193174 | 3.143245 | 3.093316 | 3.043387 | 2.993458 | 2.943529 | 2.8936 | 2.843671 | 2.793742 | 2.743814 | 2.875528 | 3.007242 | 3.138957 | 3.270671 | 3.402386 | 3.5341 | 3.665815 | 3.797529 | 3.929243 | 4.060958 | 4.192672 | 4.324387 | 4.456101 | 4.587816 | 4.466651 | 4.345485 | 4.22432 | 4.103155 | 3.98199 | 3.860825 | 3.73966 | 3.618495 | 3.49733 | 3.376165 | 3.255 | 3.133835 | 3.01267 | 3.086936 | 3.161202 | 3.235468 | 3.309734 | 3.384 | 3.458267 | 3.532533 | 3.606799 | 3.681065 | 3.755331 | 3.829597 | 3.903863 | 3.97813 | 4.052396 | 3.97441 | 3.896423 | 3.818437 | 3.740451 | 3.662465 | 3.584479 | 3.506493 | 3.428506 | 3.35052 | 3.272534 | 3.194548 | 3.116562 | 3.038576 | 2.960589 | 2.882603 | 2.887637 | 2.892672 | 2.897706 | 2.90274 | 2.907774 | 2.912808 | 2.917842 | 2.922877 | 2.927911 | 2.932945 | 2.937979 | 2.943013 | 2.948048 | 2.953082 | 2.952762 | 2.952443 | 2.952123 | 2.951804 | 2.951484 | 2.951165 | 2.950846 | 2.950526 | 2.950207 | 2.949887 | 2.949568 | 2.949248 | 2.95466 | 2.960071 | 2.965483 | 2.970894 | 2.976306 | 2.981718 | 2.987129 | 2.992541 | 2.997952 | 3.003364 | 3.008775 | 3.014187 | 3.019598 | 3.02501 | 3.030421 |  | 4
153 | 5 | 0.5357759 | 12.85862 | -0.3989055 | 14.85315 | 4 to 5 | [196 empty] | 5
153 | 7 | 0.424107 | 10.17857 | -1.340026 | 19.55875 | 5 to 7 | [196 empty] | 6
153 | 9 | 0.4107383 | 9.857718 | -0.1604255 | 11.30155 | 7 to 9 | [196 empty] | 7
153 | 11 | 0.3934965 | 9.443915 | -0.2069015 | 11.71983 | 9 to 11 | [196 empty] | 8
153 | 13 | 0.3706139 | 8.894734 | -0.2745907 | 12.46441 | 11 to 13 | [196 empty] | 9
153 | 15 | 0.3092508 | 7.42202 | -0.7363568 | 18.46737 | 13 to 15 | [196 empty] | 10
153 | 17 | 0.3053225 | 7.32774 | -0.04713992 | 8.129119 | 15 to 17 | [196 empty] | 11
153 | 19 | 0.2868541 | 6.884497 | -0.2216214 | 11.0953 | 17 to 19 | [196 empty] | 12
153 | 21 | 0.2469924 | 5.927816 | -0.4783405 | 15.97297 | 19 to 21 | [196 empty] | 13
153 | 23 | 0.2613465 | 6.272315 | 0.1722495 | 2.310577 | 21 to 23 | [196 empty] | 14
153 | 26 | 0.2400442 | 5.761062 | -0.1704179 | 10.19193 | 23 to 26 | [196 empty] | 15
153 | 29 | 0.2284935 | 5.483843 | -0.09240615 | 8.163622 | 26 to 29 | [196 empty] | 16
153 | 32 | 0.2179581 | 5.230993 | -0.08428329 | 7.928059 | 29 to 32 | [196 empty] | 17
153 | 35 | 0.2049525 | 4.918859 | -0.1040448 | 8.560428 | 32 to 35 | [196 empty] | 18
153 | 38 | 0.1967709 | 4.722502 | -0.06545247 | 7.209696 | 35 to 38 | [196 empty] | 19
153 | 41 | 0.1857039 | 4.456895 | -0.08853561 | 8.086855 | 38 to 41 | [196 empty] | 20
153 | 44 | 0.2005173 | 4.812415 | 0.1185066 | -0.401877 | 41 to 44 | [196 empty] | 21
153 | 48 | 0.1899817 | 4.559561 | -0.0632134 | 7.593804 | 44 to 48 | [196 empty] | 22
153 | 53 | 0.1695268 | 4.068643 | -0.0981836 | 9.272374 | 48 to 53 | [196 empty] | 23
153 | 67 | 0.1551366 | 3.723278 | -0.02466893 | 5.376097 | 53 to 67 | [196 empty] | 24
153 | 81 | 0.1455312 | 3.492748 | -0.01646644 | 4.826529 | 67 to 81 | [196 empty] | 25
153 | 96 | 0.1143256 | 2.743814 | -0.04992895 | 7.536993 | 81 to 96 | [196 empty] | 26
153 | 110 | 0.191159 | 4.587816 | 0.1317144 | -9.900772 | 96 to 110 | [196 empty] | 27
153 | 123 | 0.1255279 | 3.01267 | -0.1211651 | 17.91597 | 110 to 123 | [196 empty] | 28
153 | 137 | 0.1688498 | 4.052396 | 0.07426616 | -6.122068 | 123 to 137 | [196 empty] | 29
153 | 152 | 0.1201085 | 2.882603 | -0.07798617 | 14.7365 | 137 to 152 | [196 empty] | 30
153 | 166 | 0.1230451 | 2.953082 | 0.005034176 | 2.117408 | 152 to 166 | [196 empty] | 31
153 | 178 | 0.1228853 | 2.949248 | -0.0003194498 | 3.00611 | 166 to 178 | [196 empty] | 32
153 | 193 | 0.1262676 | 3.030421 | 0.005411536 | 1.985995 | 178 to 193 | [196 empty] | 33
153 | [202 empty] | 34
158 | 1 | 1.105133 | 26.52319 | [198 empty] | 121 | 35
158 | 2 | 0.834445 | 20.02668 | -6.496513 | 33.01971 | 1 to 2 |  | Slope | -6.496513 | -4.434521 | -2.952938 | -0.9184578 | -0.8306798 | -0.8306798 | -0.2707834 | -0.2707834 | -0.205486 | -0.205486 | -0.3378664 | -0.3378664 | -0.4711133 | -0.4711133 | 0.1492616 | 0.1492616 | -0.2623604 | -0.2623604 | -0.5740368 | -0.5740368 | 0.127179 | 0.127179 | -0.1621068 | -0.1621068 | -0.1621068 | -0.09904496 | -0.09904496 | -0.09904496 | -0.08181617 | -0.08181617 | -0.08181617 | -0.09115973 | -0.09115973 | -0.09115973 | -0.06071549 | -0.06071549 | -0.06071549 | -0.07246418 | -0.07246418 | -0.07246418 | -0.03991654 | -0.03991654 | -0.03991654 | -0.02178809 | -0.02178809 | -0.02178809 | -0.02178809 | -0.03172191 | -0.03172191 | -0.03172191 | -0.03172191 | -0.03172191 | -0.02849334 | -0.02849334 | -0.02849334 | -0.02849334 | -0.02849334 | -0.02849334 | -0.02849334 | -0.02849334 | -0.02849334 | -0.02849334 | -0.02849334 | -0.02849334 | -0.02849334 | -0.02849334 | -0.01718847 | -0.01718847 | -0.01718847 | -0.01718847 | -0.01718847 | -0.01718847 | -0.01718847 | -0.01718847 | -0.01718847 | -0.01718847 | -0.01718847 | -0.01718847 | -0.01718847 | -0.01718847 | -0.04782126 | -0.04782126 | -0.04782126 | -0.04782126 | -0.04782126 | -0.04782126 | -0.04782126 | -0.04782126 | -0.04782126 | -0.04782126 | -0.04782126 | -0.04782126 | -0.04782126 | -0.04782126 | -0.04782126 | 0.1030424 | 0.1030424 | 0.1030424 | 0.1030424 | 0.1030424 | 0.1030424 | 0.1030424 | 0.1030424 | 0.1030424 | 0.1030424 | 0.1030424 | 0.1030424 | 0.1030424 | 0.1030424 | -0.1009427 | -0.1009427 | -0.1009427 | -0.1009427 | -0.1009427 | -0.1009427 | -0.1009427 | -0.1009427 | -0.1009427 | -0.1009427 | -0.1009427 | -0.1009427 | -0.1009427 | 0.09240241 | 0.09240241 | 0.09240241 | 0.09240241 | 0.09240241 | 0.09240241 | 0.09240241 | 0.09240241 | 0.09240241 | 0.09240241 | 0.09240241 | 0.09240241 | 0.09240241 | 0.09240241 | -0.09798287 | -0.09798287 | -0.09798287 | -0.09798287 | -0.09798287 | -0.09798287 | -0.09798287 | -0.09798287 | -0.09798287 | -0.09798287 | -0.09798287 | -0.09798287 | -0.09798287 | -0.09798287 | -0.09798287 | -0.009586576 | -0.009586576 | -0.009586576 | -0.009586576 | -0.009586576 | -0.009586576 | -0.009586576 | -0.009586576 | -0.009586576 | -0.009586576 | -0.009586576 | -0.009586576 | -0.009586576 | -0.009586576 | 0.03434541 | 0.03434541 | 0.03434541 | 0.03434541 | 0.03434541 | 0.03434541 | 0.03434541 | 0.03434541 | 0.03434541 | 0.03434541 | 0.03434541 | 0.03434541 | -0.02369468 | -0.02369468 | -0.02369468 | -0.02369468 | -0.02369468 | -0.02369468 | -0.02369468 | -0.02369468 | -0.02369468 | -0.02369468 | -0.02369468 | -0.02369468 | -0.02369468 | -0.02369468 | -0.02369468 | -0.02369468 |  | 2
158 | 3 | 0.6496733 | 15.59216 | -4.434521 | 28.89572 | 2 to 3 |  | Intercept | 33.01971 | 28.89572 | 24.45097 | 16.31305 | 15.87416 | 15.87416 | 11.95489 | 11.95489 | 11.36721 | 11.36721 | 12.82339 | 12.82339 | 14.5556 | 14.5556 | 5.24998 | 5.24998 | 12.24756 | 12.24756 | 18.16941 | 18.16941 | 3.443875 | 3.443875 | 10.09745 | 10.09745 | 10.09745 | 8.45784 | 8.45784 | 8.45784 | 7.958205 | 7.958205 | 7.958205 | 8.257199 | 8.257199 | 8.257199 | 7.191651 | 7.191651 | 7.191651 | 7.638101 | 7.638101 | 7.638101 | 6.303648 | 6.303648 | 6.303648 | 5.505996 | 5.505996 | 5.505996 | 5.505996 | 5.982819 | 5.982819 | 5.982819 | 5.982819 | 5.982819 | 5.811705 | 5.811705 | 5.811705 | 5.811705 | 5.811705 | 5.811705 | 5.811705 | 5.811705 | 5.811705 | 5.811705 | 5.811705 | 5.811705 | 5.811705 | 5.811705 | 5.054279 | 5.054279 | 5.054279 | 5.054279 | 5.054279 | 5.054279 | 5.054279 | 5.054279 | 5.054279 | 5.054279 | 5.054279 | 5.054279 | 5.054279 | 5.054279 | 7.535534 | 7.535534 | 7.535534 | 7.535534 | 7.535534 | 7.535534 | 7.535534 | 7.535534 | 7.535534 | 7.535534 | 7.535534 | 7.535534 | 7.535534 | 7.535534 | 7.535534 | -6.947374 | -6.947374 | -6.947374 | -6.947374 | -6.947374 | -6.947374 | -6.947374 | -6.947374 | -6.947374 | -6.947374 | -6.947374 | -6.947374 | -6.947374 | -6.947374 | 15.49098 | 15.49098 | 15.49098 | 15.49098 | 15.49098 | 15.49098 | 15.49098 | 15.49098 | 15.49098 | 15.49098 | 15.49098 | 15.49098 | 15.49098 | -8.290464 | -8.290464 | -8.290464 | -8.290464 | -8.290464 | -8.290464 | -8.290464 | -8.290464 | -8.290464 | -8.290464 | -8.290464 | -8.290464 | -8.290464 | -8.290464 | 17.79232 | 17.79232 | 17.79232 | 17.79232 | 17.79232 | 17.79232 | 17.79232 | 17.79232 | 17.79232 | 17.79232 | 17.79232 | 17.79232 | 17.79232 | 17.79232 | 17.79232 | 4.356083 | 4.356083 | 4.356083 | 4.356083 | 4.356083 | 4.356083 | 4.356083 | 4.356083 | 4.356083 | 4.356083 | 4.356083 | 4.356083 | 4.356083 | 4.356083 | -2.936627 | -2.936627 | -2.936627 | -2.936627 | -2.936627 | -2.936627 | -2.936627 | -2.936627 | -2.936627 | -2.936627 | -2.936627 | -2.936627 | 7.39451 | 7.39451 | 7.39451 | 7.39451 | 7.39451 | 7.39451 | 7.39451 | 7.39451 | 7.39451 | 7.39451 | 7.39451 | 7.39451 | 7.39451 | 7.39451 | 7.39451 | 7.39451 |  | 3
158 | 4 | 0.5266342 | 12.63922 | -2.952938 | 24.45097 | 3 to 4 | 868.9092 | CO2-C | 26.52319 | 20.02668 | 15.59216 | 12.63922 | 11.72076 | 10.89008 | 10.0594 | 9.78862 | 9.517836 | 9.31235 | 9.106864 | 8.768998 | 8.431131 | 7.960018 | 7.488905 | 7.638166 | 7.787428 | 7.525068 | 7.262707 | 6.68867 | 6.114634 | 6.241813 | 6.368992 | 6.206885 | 6.044778 | 5.882671 | 5.783626 | 5.684581 | 5.585536 | 5.50372 | 5.421904 | 5.340088 | 5.248928 | 5.157768 | 5.066608 | 5.005893 | 4.945177 | 4.884462 | 4.811998 | 4.739534 | 4.667069 | 4.627153 | 4.587236 | 4.54732 | 4.525532 | 4.503744 | 4.481956 | 4.460167 | 4.428446 | 4.396724 | 4.365002 | 4.33328 | 4.301558 | 4.273065 | 4.244571 | 4.216078 | 4.187585 | 4.159091 | 4.130598 | 4.102105 | 4.073611 | 4.045118 | 4.016625 | 3.988131 | 3.959638 | 3.931145 | 3.902651 | 3.885463 | 3.868274 | 3.851086 | 3.833897 | 3.816709 | 3.79952 | 3.782332 | 3.765143 | 3.747955 | 3.730766 | 3.713578 | 3.69639 | 3.679201 | 3.662013 | 3.614191 | 3.56637 | 3.518549 | 3.470728 | 3.422906 | 3.375085 | 3.327264 | 3.279443 | 3.231621 | 3.1838 | 3.135979 | 3.088157 | 3.040336 | 2.992515 | 2.944694 | 3.047736 | 3.150778 | 3.253821 | 3.356863 | 3.459906 | 3.562948 | 3.66599 | 3.769033 | 3.872075 | 3.975118 | 4.07816 | 4.181202 | 4.284245 | 4.387287 | 4.286344 | 4.185402 | 4.084459 | 3.983516 | 3.882574 | 3.781631 | 3.680688 | 3.579746 | 3.478803 | 3.377861 | 3.276918 | 3.175975 | 3.075033 | 3.167435 | 3.259837 | 3.35224 | 3.444642 | 3.537045 | 3.629447 | 3.721849 | 3.814252 | 3.906654 | 3.999057 | 4.091459 | 4.183861 | 4.276264 | 4.368666 | 4.270683 | 4.172701 | 4.074718 | 3.976735 | 3.878752 | 3.780769 | 3.682786 | 3.584803 | 3.48682 | 3.388838 | 3.290855 | 3.192872 | 3.094889 | 2.996906 | 2.898923 | 2.889337 | 2.87975 | 2.870164 | 2.860577 | 2.85099 | 2.841404 | 2.831817 | 2.822231 | 2.812644 | 2.803057 | 2.793471 | 2.783884 | 2.774298 | 2.764711 | 2.799057 | 2.833402 | 2.867747 | 2.902093 | 2.936438 | 2.970784 | 3.005129 | 3.039474 | 3.07382 | 3.108165 | 3.142511 | 3.176856 | 3.153161 | 3.129467 | 3.105772 | 3.082077 | 3.058383 | 3.034688 | 3.010993 | 2.987299 | 2.963604 | 2.939909 | 2.916215 | 2.89252 | 2.868825 | 2.845131 | 2.821436 |  | 4
158 | 5 | 0.4883651 | 11.72076 | -0.9184578 | 16.31305 | 4 to 5 | [196 empty] | 39
158 | 7 | 0.4191418 | 10.0594 | -0.8306798 | 15.87416 | 5 to 7 | [196 empty] | 40
158 | 9 | 0.3965765 | 9.517836 | -0.2707834 | 11.95489 | 7 to 9 | [196 empty] | 41
158 | 11 | 0.3794527 | 9.106864 | -0.205486 | 11.36721 | 9 to 11 | [196 empty] | 42
158 | 13 | 0.3512971 | 8.431131 | -0.3378664 | 12.82339 | 11 to 13 | [196 empty] | 43
158 | 15 | 0.3120377 | 7.488905 | -0.4711133 | 14.5556 | 13 to 15 | [196 empty] | 44
158 | 17 | 0.3244762 | 7.787428 | 0.1492616 | 5.24998 | 15 to 17 | [196 empty] | 45
158 | 19 | 0.3026128 | 7.262707 | -0.2623604 | 12.24756 | 17 to 19 | [196 empty] | 46
158 | 21 | 0.2547764 | 6.114634 | -0.5740368 | 18.16941 | 19 to 21 | [196 empty] | 47
158 | 23 | 0.2653746 | 6.368992 | 0.127179 | 3.443875 | 21 to 23 | [196 empty] | 48
158 | 26 | 0.2451113 | 5.882671 | -0.1621068 | 10.09745 | 23 to 26 | [196 empty] | 49
158 | 29 | 0.2327307 | 5.585536 | -0.09904496 | 8.45784 | 26 to 29 | [196 empty] | 50
158 | 32 | 0.2225037 | 5.340088 | -0.08181617 | 7.958205 | 29 to 32 | [196 empty] | 51
158 | 35 | 0.2111087 | 5.066608 | -0.09115973 | 8.257199 | 32 to 35 | [196 empty] | 52
158 | 38 | 0.2035192 | 4.884462 | -0.06071549 | 7.191651 | 35 to 38 | [196 empty] | 53
158 | 41 | 0.1944612 | 4.667069 | -0.07246418 | 7.638101 | 38 to 41 | [196 empty] | 54
158 | 44 | 0.1894717 | 4.54732 | -0.03991654 | 6.303648 | 41 to 44 | [196 empty] | 55
158 | 48 | 0.1858403 | 4.460167 | -0.02178809 | 5.505996 | 44 to 48 | [196 empty] | 56
158 | 53 | 0.1792316 | 4.301558 | -0.03172191 | 5.982819 | 48 to 53 | [196 empty] | 57
158 | 67 | 0.1626105 | 3.902651 | -0.02849334 | 5.811705 | 53 to 67 | [196 empty] | 58
158 | 81 | 0.1525839 | 3.662013 | -0.01718847 | 5.054279 | 67 to 81 | [196 empty] | 59
158 | 96 | 0.1226956 | 2.944694 | -0.04782126 | 7.535534 | 81 to 96 | [196 empty] | 60
158 | 110 | 0.1828036 | 4.387287 | 0.1030424 | -6.947374 | 96 to 110 | [196 empty] | 61
158 | 123 | 0.1281264 | 3.075033 | -0.1009427 | 15.49098 | 110 to 123 | [196 empty] | 62
158 | 137 | 0.1820278 | 4.368666 | 0.09240241 | -8.290464 | 123 to 137 | [196 empty] | 63
158 | 152 | 0.1207885 | 2.898923 | -0.09798287 | 17.79232 | 137 to 152 | [196 empty] | 64
158 | 166 | 0.1151963 | 2.764711 | -0.009586576 | 4.356083 | 152 to 166 | [196 empty] | 65
158 | 178 | 0.132369 | 3.176856 | 0.03434541 | -2.936627 | 166 to 178 | [196 empty] | 66
158 | 193 | 0.1175598 | 2.821436 | -0.02369468 | 7.39451 | 178 to 193 | [196 empty] | 67
144 | [202 empty] | 68
144 | 1 | 3.460175 | 83.04421 | [198 empty] | 121 | 69
144 | 2 | 2.609003 | 62.61606 | -20.42815 | 103.4724 | 1 to 2 |  | Slope | -20.42815 | -0.8894993 | -8.991909 | -4.374176 | -2.50693 | -2.50693 | -3.034052 | -3.034052 | -1.26517 | -1.26517 | -1.704748 | -1.704748 | -1.726465 | -1.726465 | -0.9822961 | -0.9822961 | 0.2352104 | 0.2352104 | -1.970748 | -1.970748 | 0.3915433 | 0.3915433 | -0.6465114 | -0.6465114 | -0.6465114 | -0.01908987 | -0.01908987 | -0.01908987 | -0.3190368 | -0.3190368 | -0.3190368 | -0.2435242 | -0.2435242 | -0.2435242 | -0.1916759 | -0.1916759 | -0.1916759 | -0.1410467 | -0.1410467 | -0.1410467 | -0.1846297 | -0.1846297 | -0.1846297 | -0.02886579 | -0.02886579 | -0.02886579 | -0.02886579 | -0.4003482 | -0.4003482 | -0.4003482 | -0.4003482 | -0.4003482 | -0.08092214 | -0.08092214 | -0.08092214 | -0.08092214 | -0.08092214 | -0.08092214 | -0.08092214 | -0.08092214 | -0.08092214 | -0.08092214 | -0.08092214 | -0.08092214 | -0.08092214 | -0.08092214 | -0.1285629 | -0.1285629 | -0.1285629 | -0.1285629 | -0.1285629 | -0.1285629 | -0.1285629 | -0.1285629 | -0.1285629 | -0.1285629 | -0.1285629 | -0.1285629 | -0.1285629 | -0.1285629 | -0.1459659 | -0.1459659 | -0.1459659 | -0.1459659 | -0.1459659 | -0.1459659 | -0.1459659 | -0.1459659 | -0.1459659 | -0.1459659 | -0.1459659 | -0.1459659 | -0.1459659 | -0.1459659 | -0.1459659 | -0.1789603 | -0.1789603 | -0.1789603 | -0.1789603 | -0.1789603 | -0.1789603 | -0.1789603 | -0.1789603 | -0.1789603 | -0.1789603 | -0.1789603 | -0.1789603 | -0.1789603 | -0.1789603 | -0.02606853 | -0.02606853 | -0.02606853 | -0.02606853 | -0.02606853 | -0.02606853 | -0.02606853 | -0.02606853 | -0.02606853 | -0.02606853 | -0.02606853 | -0.02606853 | -0.02606853 | -0.04863101 | -0.04863101 | -0.04863101 | -0.04863101 | -0.04863101 | -0.04863101 | -0.04863101 | -0.04863101 | -0.04863101 | -0.04863101 | -0.04863101 | -0.04863101 | -0.04863101 | -0.04863101 | -0.04871261 | -0.04871261 | -0.04871261 | -0.04871261 | -0.04871261 | -0.04871261 | -0.04871261 | -0.04871261 | -0.04871261 | -0.04871261 | -0.04871261 | -0.04871261 | -0.04871261 | -0.04871261 | -0.04871261 | -0.02547051 | -0.02547051 | -0.02547051 | -0.02547051 | -0.02547051 | -0.02547051 | -0.02547051 | -0.02547051 | -0.02547051 | -0.02547051 | -0.02547051 | -0.02547051 | -0.02547051 | -0.02547051 | -0.00992285 | -0.00992285 | -0.00992285 | -0.00992285 | -0.00992285 | -0.00992285 | -0.00992285 | -0.00992285 | -0.00992285 | -0.00992285 | -0.00992285 | -0.00992285 | 0.01432426 | 0.01432426 | 0.01432426 | 0.01432426 | 0.01432426 | 0.01432426 | 0.01432426 | 0.01432426 | 0.01432426 | 0.01432426 | 0.01432426 | 0.01432426 | 0.01432426 | 0.01432426 | 0.01432426 | 0.01432426 |  | 2
144 | 3 | 2.57194 | 61.72656 | -0.8894993 | 64.39506 | 2 to 3 |  | Intercept | 103.4724 | 64.39506 | 88.70229 | 70.23136 | 60.89512 | 60.89512 | 64.58498 | 64.58498 | 48.66504 | 48.66504 | 53.50041 | 53.50041 | 53.78272 | 53.78272 | 42.62019 | 42.62019 | 21.92258 | 21.92258 | 63.83579 | 63.83579 | 14.22767 | 14.22767 | 38.10293 | 38.10293 | 38.10293 | 21.78997 | 21.78997 | 21.78997 | 30.48843 | 30.48843 | 30.48843 | 28.07202 | 28.07202 | 28.07202 | 26.25733 | 26.25733 | 26.25733 | 24.33343 | 24.33343 | 24.33343 | 26.12033 | 26.12033 | 26.12033 | 19.26672 | 19.26672 | 19.26672 | 19.26672 | 37.09787 | 37.09787 | 37.09787 | 37.09787 | 37.09787 | 20.16829 | 20.16829 | 20.16829 | 20.16829 | 20.16829 | 20.16829 | 20.16829 | 20.16829 | 20.16829 | 20.16829 | 20.16829 | 20.16829 | 20.16829 | 20.16829 | 23.36022 | 23.36022 | 23.36022 | 23.36022 | 23.36022 | 23.36022 | 23.36022 | 23.36022 | 23.36022 | 23.36022 | 23.36022 | 23.36022 | 23.36022 | 23.36022 | 24.76987 | 24.76987 | 24.76987 | 24.76987 | 24.76987 | 24.76987 | 24.76987 | 24.76987 | 24.76987 | 24.76987 | 24.76987 | 24.76987 | 24.76987 | 24.76987 | 24.76987 | 27.93732 | 27.93732 | 27.93732 | 27.93732 | 27.93732 | 27.93732 | 27.93732 | 27.93732 | 27.93732 | 27.93732 | 27.93732 | 27.93732 | 27.93732 | 27.93732 | 11.11923 | 11.11923 | 11.11923 | 11.11923 | 11.11923 | 11.11923 | 11.11923 | 11.11923 | 11.11923 | 11.11923 | 11.11923 | 11.11923 | 11.11923 | 13.89442 | 13.89442 | 13.89442 | 13.89442 | 13.89442 | 13.89442 | 13.89442 | 13.89442 | 13.89442 | 13.89442 | 13.89442 | 13.89442 | 13.89442 | 13.89442 | 13.9056 | 13.9056 | 13.9056 | 13.9056 | 13.9056 | 13.9056 | 13.9056 | 13.9056 | 13.9056 | 13.9056 | 13.9056 | 13.9056 | 13.9056 | 13.9056 | 13.9056 | 10.3728 | 10.3728 | 10.3728 | 10.3728 | 10.3728 | 10.3728 | 10.3728 | 10.3728 | 10.3728 | 10.3728 | 10.3728 | 10.3728 | 10.3728 | 10.3728 | 7.791885 | 7.791885 | 7.791885 | 7.791885 | 7.791885 | 7.791885 | 7.791885 | 7.791885 | 7.791885 | 7.791885 | 7.791885 | 7.791885 | 3.475899 | 3.475899 | 3.475899 | 3.475899 | 3.475899 | 3.475899 | 3.475899 | 3.475899 | 3.475899 | 3.475899 | 3.475899 | 3.475899 | 3.475899 | 3.475899 | 3.475899 | 3.475899 |  | 3
144 | 4 | 2.197277 | 52.73465 | -8.991909 | 88.70229 | 3 to 4 | 2722.079 | CO2-C | 83.04421 | 62.61606 | 61.72656 | 52.73465 | 48.36048 | 45.85355 | 43.34662 | 40.31256 | 37.27851 | 36.01334 | 34.74817 | 33.04342 | 31.33868 | 29.61221 | 27.88575 | 26.90345 | 25.92115 | 26.15636 | 26.39157 | 24.42083 | 22.45008 | 22.84162 | 23.23316 | 22.58665 | 21.94014 | 21.29363 | 21.27454 | 21.25545 | 21.23636 | 20.91732 | 20.59829 | 20.27925 | 20.03573 | 19.7922 | 19.54868 | 19.357 | 19.16533 | 18.97365 | 18.8326 | 18.69156 | 18.55051 | 18.36588 | 18.18125 | 17.99662 | 17.96776 | 17.93889 | 17.91002 | 17.88116 | 17.48081 | 17.08046 | 16.68011 | 16.27977 | 15.87942 | 15.79849 | 15.71757 | 15.63665 | 15.55573 | 15.47481 | 15.39388 | 15.31296 | 15.23204 | 15.15112 | 15.0702 | 14.98927 | 14.90835 | 14.82743 | 14.74651 | 14.61794 | 14.48938 | 14.36082 | 14.23226 | 14.10369 | 13.97513 | 13.84657 | 13.718 | 13.58944 | 13.46088 | 13.33232 | 13.20375 | 13.07519 | 12.94663 | 12.80066 | 12.65469 | 12.50873 | 12.36276 | 12.2168 | 12.07083 | 11.92486 | 11.7789 | 11.63293 | 11.48697 | 11.341 | 11.19504 | 11.04907 | 10.9031 | 10.75714 | 10.57818 | 10.39922 | 10.22026 | 10.0413 | 9.862336 | 9.683376 | 9.504415 | 9.325455 | 9.146495 | 8.967535 | 8.788574 | 8.609614 | 8.430654 | 8.251693 | 8.225625 | 8.199556 | 8.173488 | 8.147419 | 8.121351 | 8.095282 | 8.069214 | 8.043145 | 8.017077 | 7.991008 | 7.96494 | 7.938871 | 7.912803 | 7.864172 | 7.815541 | 7.766909 | 7.718278 | 7.669647 | 7.621016 | 7.572385 | 7.523754 | 7.475123 | 7.426492 | 7.377861 | 7.32923 | 7.280599 | 7.231968 | 7.183256 | 7.134543 | 7.085831 | 7.037118 | 6.988405 | 6.939693 | 6.89098 | 6.842268 | 6.793555 | 6.744842 | 6.69613 | 6.647417 | 6.598705 | 6.549992 | 6.501279 | 6.475809 | 6.450338 | 6.424868 | 6.399397 | 6.373927 | 6.348456 | 6.322986 | 6.297515 | 6.272045 | 6.246574 | 6.221104 | 6.195633 | 6.170163 | 6.144692 | 6.134769 | 6.124846 | 6.114924 | 6.105001 | 6.095078 | 6.085155 | 6.075232 | 6.065309 | 6.055387 | 6.045464 | 6.035541 | 6.025618 | 6.039942 | 6.054266 | 6.068591 | 6.082915 | 6.097239 | 6.111564 | 6.125888 | 6.140212 | 6.154536 | 6.168861 | 6.183185 | 6.197509 | 6.211833 | 6.226158 | 6.240482 |  | 4
144 | 5 | 2.01502 | 48.36048 | -4.374176 | 70.23136 | 4 to 5 | [196 empty] | 73
144 | 7 | 1.806109 | 43.34662 | -2.50693 | 60.89512 | 5 to 7 | [196 empty] | 74
144 | 9 | 1.553271 | 37.27851 | -3.034052 | 64.58498 | 7 to 9 | [196 empty] | 75
144 | 11 | 1.447841 | 34.74817 | -1.26517 | 48.66504 | 9 to 11 | [196 empty] | 76
144 | 13 | 1.305778 | 31.33868 | -1.704748 | 53.50041 | 11 to 13 | [196 empty] | 77
144 | 15 | 1.161906 | 27.88575 | -1.726465 | 53.78272 | 13 to 15 | [196 empty] | 78
144 | 17 | 1.080048 | 25.92115 | -0.9822961 | 42.62019 | 15 to 17 | [196 empty] | 79
144 | 19 | 1.099649 | 26.39157 | 0.2352104 | 21.92258 | 17 to 19 | [196 empty] | 80
144 | 21 | 0.9354199 | 22.45008 | -1.970748 | 63.83579 | 19 to 21 | [196 empty] | 81
144 | 23 | 0.9680485 | 23.23316 | 0.3915433 | 14.22767 | 21 to 23 | [196 empty] | 82
144 | 26 | 0.8872346 | 21.29363 | -0.6465114 | 38.10293 | 23 to 26 | [196 empty] | 83
144 | 29 | 0.8848484 | 21.23636 | -0.01908987 | 21.78997 | 26 to 29 | [196 empty] | 84
144 | 32 | 0.8449688 | 20.27925 | -0.3190368 | 30.48843 | 29 to 32 | [196 empty] | 85
144 | 35 | 0.8145283 | 19.54868 | -0.2435242 | 28.07202 | 32 to 35 | [196 empty] | 86
144 | 38 | 0.7905688 | 18.97365 | -0.1916759 | 26.25733 | 35 to 38 | [196 empty] | 87
144 | 41 | 0.7729379 | 18.55051 | -0.1410467 | 24.33343 | 38 to 41 | [196 empty] | 88
144 | 44 | 0.7498592 | 17.99662 | -0.1846297 | 26.12033 | 41 to 44 | [196 empty] | 89
144 | 48 | 0.7450483 | 17.88116 | -0.02886579 | 19.26672 | 44 to 48 | [196 empty] | 90
144 | 53 | 0.6616424 | 15.87942 | -0.4003482 | 37.09787 | 48 to 53 | [196 empty] | 91
144 | 67 | 0.6144378 | 14.74651 | -0.08092214 | 20.16829 | 53 to 67 | [196 empty] | 92
144 | 81 | 0.5394428 | 12.94663 | -0.1285629 | 23.36022 | 67 to 81 | [196 empty] | 93
144 | 96 | 0.4482141 | 10.75714 | -0.1459659 | 24.76987 | 81 to 96 | [196 empty] | 94
144 | 110 | 0.3438206 | 8.251693 | -0.1789603 | 27.93732 | 96 to 110 | [196 empty] | 95
144 | 123 | 0.3297001 | 7.912803 | -0.02606853 | 11.11923 | 110 to 123 | [196 empty] | 96
144 | 137 | 0.301332 | 7.231968 | -0.04863101 | 13.89442 | 123 to 137 | [196 empty] | 97
144 | 152 | 0.2708866 | 6.501279 | -0.04871261 | 13.9056 | 137 to 152 | [196 empty] | 98
144 | 166 | 0.2560288 | 6.144692 | -0.02547051 | 10.3728 | 152 to 166 | [196 empty] | 99
144 | 178 | 0.2510674 | 6.025618 | -0.00992285 | 7.791885 | 166 to 178 | [196 empty] | 100
144 | 193 | 0.2600201 | 6.240482 | 0.01432426 | 3.475899 | 178 to 193 | [196 empty] | 101
144 | [202 empty] | 102
144 | 1 | 3.460175 | 83.04421 | [198 empty] | 121 | 103
144 | 2 | 2.609003 | 62.61606 | -20.42815 | 103.4724 | 1 to 2 |  | Slope | -20.42815 | -0.8894993 | -8.991909 | -4.374176 | -2.50693 | -2.50693 | -3.034052 | -3.034052 | -1.26517 | -1.26517 | -1.704748 | -1.704748 | -1.726465 | -1.726465 | -0.9822961 | -0.9822961 | 0.2352104 | 0.2352104 | -1.970748 | -1.970748 | 0.3915433 | 0.3915433 | -0.6465114 | -0.6465114 | -0.6465114 | -0.01908987 | -0.01908987 | -0.01908987 | -0.3190368 | -0.3190368 | -0.3190368 | -0.2859275 | -0.2859275 | -0.2859275 | 0.006131716 | 0.006131716 | 0.006131716 | -0.1667929 | -0.1667929 | -0.1667929 | 0.1405232 | 0.1405232 | 0.1405232 | 0.1054236 | 0.1054236 | 0.1054236 | 0.1054236 | -0.3880903 | -0.3880903 | -0.3880903 | -0.3880903 | -0.3880903 | -0.2430668 | -0.2430668 | -0.2430668 | -0.2430668 | -0.2430668 | -0.2430668 | -0.2430668 | -0.2430668 | -0.2430668 | -0.2430668 | -0.2430668 | -0.2430668 | -0.2430668 | -0.2430668 | -0.1296839 | -0.1296839 | -0.1296839 | -0.1296839 | -0.1296839 | -0.1296839 | -0.1296839 | -0.1296839 | -0.1296839 | -0.1296839 | -0.1296839 | -0.1296839 | -0.1296839 | -0.1296839 | -0.2818972 | -0.2818972 | -0.2818972 | -0.2818972 | -0.2818972 | -0.2818972 | -0.2818972 | -0.2818972 | -0.2818972 | -0.2818972 | -0.2818972 | -0.2818972 | -0.2818972 | -0.2818972 | -0.2818972 | -0.01536235 | -0.01536235 | -0.01536235 | -0.01536235 | -0.01536235 | -0.01536235 | -0.01536235 | -0.01536235 | -0.01536235 | -0.01536235 | -0.01536235 | -0.01536235 | -0.01536235 | -0.01536235 | -0.04287437 | -0.04287437 | -0.04287437 | -0.04287437 | -0.04287437 | -0.04287437 | -0.04287437 | -0.04287437 | -0.04287437 | -0.04287437 | -0.04287437 | -0.04287437 | -0.04287437 | -0.01634753 | -0.01634753 | -0.01634753 | -0.01634753 | -0.01634753 | -0.01634753 | -0.01634753 | -0.01634753 | -0.01634753 | -0.01634753 | -0.01634753 | -0.01634753 | -0.01634753 | -0.01634753 | -0.05887321 | -0.05887321 | -0.05887321 | -0.05887321 | -0.05887321 | -0.05887321 | -0.05887321 | -0.05887321 | -0.05887321 | -0.05887321 | -0.05887321 | -0.05887321 | -0.05887321 | -0.05887321 | -0.05887321 | -0.004013661 | -0.004013661 | -0.004013661 | -0.004013661 | -0.004013661 | -0.004013661 | -0.004013661 | -0.004013661 | -0.004013661 | -0.004013661 | -0.004013661 | -0.004013661 | -0.004013661 | -0.004013661 | -0.03888668 | -0.03888668 | -0.03888668 | -0.03888668 | -0.03888668 | -0.03888668 | -0.03888668 | -0.03888668 | -0.03888668 | -0.03888668 | -0.03888668 | -0.03888668 | 0.03733721 | 0.03733721 | 0.03733721 | 0.03733721 | 0.03733721 | 0.03733721 | 0.03733721 | 0.03733721 | 0.03733721 | 0.03733721 | 0.03733721 | 0.03733721 | 0.03733721 | 0.03733721 | 0.03733721 | 0.03733721 |  | 2
144 | 3 | 2.57194 | 61.72656 | -0.8894993 | 64.39506 | 2 to 3 |  | Intercept | 103.4724 | 64.39506 | 88.70229 | 70.23136 | 60.89512 | 60.89512 | 64.58498 | 64.58498 | 48.66504 | 48.66504 | 53.50041 | 53.50041 | 53.78272 | 53.78272 | 42.62019 | 42.62019 | 21.92258 | 21.92258 | 63.83579 | 63.83579 | 14.22767 | 14.22767 | 38.10293 | 38.10293 | 38.10293 | 21.78997 | 21.78997 | 21.78997 | 30.48843 | 30.48843 | 30.48843 | 29.42893 | 29.42893 | 29.42893 | 19.20686 | 19.20686 | 19.20686 | 25.77799 | 25.77799 | 25.77799 | 13.17803 | 13.17803 | 13.17803 | 14.72241 | 14.72241 | 14.72241 | 14.72241 | 38.41108 | 38.41108 | 38.41108 | 38.41108 | 38.41108 | 30.72484 | 30.72484 | 30.72484 | 30.72484 | 30.72484 | 30.72484 | 30.72484 | 30.72484 | 30.72484 | 30.72484 | 30.72484 | 30.72484 | 30.72484 | 30.72484 | 23.12818 | 23.12818 | 23.12818 | 23.12818 | 23.12818 | 23.12818 | 23.12818 | 23.12818 | 23.12818 | 23.12818 | 23.12818 | 23.12818 | 23.12818 | 23.12818 | 35.45746 | 35.45746 | 35.45746 | 35.45746 | 35.45746 | 35.45746 | 35.45746 | 35.45746 | 35.45746 | 35.45746 | 35.45746 | 35.45746 | 35.45746 | 35.45746 | 35.45746 | 9.870117 | 9.870117 | 9.870117 | 9.870117 | 9.870117 | 9.870117 | 9.870117 | 9.870117 | 9.870117 | 9.870117 | 9.870117 | 9.870117 | 9.870117 | 9.870117 | 12.89644 | 12.89644 | 12.89644 | 12.89644 | 12.89644 | 12.89644 | 12.89644 | 12.89644 | 12.89644 | 12.89644 | 12.89644 | 12.89644 | 12.89644 | 9.633637 | 9.633637 | 9.633637 | 9.633637 | 9.633637 | 9.633637 | 9.633637 | 9.633637 | 9.633637 | 9.633637 | 9.633637 | 9.633637 | 9.633637 | 9.633637 | 15.45966 | 15.45966 | 15.45966 | 15.45966 | 15.45966 | 15.45966 | 15.45966 | 15.45966 | 15.45966 | 15.45966 | 15.45966 | 15.45966 | 15.45966 | 15.45966 | 15.45966 | 7.121004 | 7.121004 | 7.121004 | 7.121004 | 7.121004 | 7.121004 | 7.121004 | 7.121004 | 7.121004 | 7.121004 | 7.121004 | 7.121004 | 7.121004 | 7.121004 | 12.90992 | 12.90992 | 12.90992 | 12.90992 | 12.90992 | 12.90992 | 12.90992 | 12.90992 | 12.90992 | 12.90992 | 12.90992 | 12.90992 | -0.6579279 | -0.6579279 | -0.6579279 | -0.6579279 | -0.6579279 | -0.6579279 | -0.6579279 | -0.6579279 | -0.6579279 | -0.6579279 | -0.6579279 | -0.6579279 | -0.6579279 | -0.6579279 | -0.6579279 | -0.6579279 |  | 3
144 | 4 | 2.197277 | 52.73465 | -8.991909 | 88.70229 | 3 to 4 | 2716.613 | CO2-C | 83.04421 | 62.61606 | 61.72656 | 52.73465 | 48.36048 | 45.85355 | 43.34662 | 40.31256 | 37.27851 | 36.01334 | 34.74817 | 33.04342 | 31.33868 | 29.61221 | 27.88575 | 26.90345 | 25.92115 | 26.15636 | 26.39157 | 24.42083 | 22.45008 | 22.84162 | 23.23316 | 22.58665 | 21.94014 | 21.29363 | 21.27454 | 21.25545 | 21.23636 | 20.91732 | 20.59829 | 20.27925 | 19.99332 | 19.7074 | 19.42147 | 19.4276 | 19.43373 | 19.43986 | 19.27307 | 19.10628 | 18.93948 | 19.08001 | 19.22053 | 19.36105 | 19.46648 | 19.5719 | 19.67733 | 19.78275 | 19.39466 | 19.00657 | 18.61848 | 18.23039 | 17.8423 | 17.59923 | 17.35616 | 17.1131 | 16.87003 | 16.62696 | 16.3839 | 16.14083 | 15.89776 | 15.6547 | 15.41163 | 15.16856 | 14.9255 | 14.68243 | 14.43936 | 14.30968 | 14.18 | 14.05031 | 13.92063 | 13.79094 | 13.66126 | 13.53158 | 13.40189 | 13.27221 | 13.14252 | 13.01284 | 12.88316 | 12.75347 | 12.62379 | 12.34189 | 12.05999 | 11.7781 | 11.4962 | 11.2143 | 10.93241 | 10.65051 | 10.36861 | 10.08671 | 9.804817 | 9.522919 | 9.241022 | 8.959125 | 8.677228 | 8.395331 | 8.379968 | 8.364606 | 8.349244 | 8.333881 | 8.318519 | 8.303157 | 8.287794 | 8.272432 | 8.257069 | 8.241707 | 8.226345 | 8.210982 | 8.19562 | 8.180258 | 8.137383 | 8.094509 | 8.051635 | 8.00876 | 7.965886 | 7.923011 | 7.880137 | 7.837263 | 7.794388 | 7.751514 | 7.70864 | 7.665765 | 7.622891 | 7.606543 | 7.590196 | 7.573848 | 7.557501 | 7.541153 | 7.524805729 | 7.508458 | 7.492111 | 7.475763 | 7.459416 | 7.443068 | 7.426721 | 7.410373 | 7.394025 | 7.335152 | 7.276279 | 7.217406 | 7.158533 | 7.099659 | 7.040786 | 6.981913 | 6.92304 | 6.864167 | 6.805293 | 6.74642 | 6.687547 | 6.628674 | 6.569801 | 6.510927 | 6.506914 | 6.5029 | 6.498886 | 6.494873 | 6.490859 | 6.486845 | 6.482832 | 6.478818 | 6.474804 | 6.470791 | 6.466777 | 6.462763 | 6.45875 | 6.454736 | 6.415849 | 6.376963 | 6.338076 | 6.299189 | 6.260303 | 6.221416 | 6.182529 | 6.143643 | 6.104756 | 6.065869 | 6.026983 | 5.988096 | 6.025433 | 6.06277 | 6.100108 | 6.137445 | 6.174782 | 6.212119 | 6.249456 | 6.286794 | 6.324131 | 6.361468 | 6.398805 | 6.436143 | 6.47348 | 6.510817 | 6.548154 |  | 4
144 | 5 | 2.01502 | 48.36048 | -4.374176 | 70.23136 | 4 to 5 | [196 empty] | 107
144 | 7 | 1.806109 | 43.34662 | -2.50693 | 60.89512 | 5 to 7 | [196 empty] | 108
144 | 9 | 1.553271 | 37.27851 | -3.034052 | 64.58498 | 7 to 9 | [196 empty] | 109
144 | 11 | 1.447841 | 34.74817 | -1.26517 | 48.66504 | 9 to 11 | [196 empty] | 110
144 | 13 | 1.305778 | 31.33868 | -1.704748 | 53.50041 | 11 to 13 | [196 empty] | 111
144 | 15 | 1.161906 | 27.88575 | -1.726465 | 53.78272 | 13 to 15 | [196 empty] | 112
144 | 17 | 1.080048 | 25.92115 | -0.9822961 | 42.62019 | 15 to 17 | [196 empty] | 113
144 | 19 | 1.099649 | 26.39157 | 0.2352104 | 21.92258 | 17 to 19 | [196 empty] | 114
144 | 21 | 0.9354199 | 22.45008 | -1.970748 | 63.83579 | 19 to 21 | [196 empty] | 115
144 | 23 | 0.9680485 | 23.23316 | 0.3915433 | 14.22767 | 21 to 23 | [196 empty] | 116
144 | 26 | 0.8872346 | 21.29363 | -0.6465114 | 38.10293 | 23 to 26 | [196 empty] | 117
144 | 29 | 0.8848484 | 21.23636 | -0.01908987 | 21.78997 | 26 to 29 | [196 empty] | 118
144 | 32 | 0.8449688 | 20.27925 | -0.3190368 | 30.48843 | 29 to 32 | [196 empty] | 119
149 | 35 | 0.8092279 | 19.42147 | -0.2859275 | 29.42893 | 32 to 35 | [196 empty] | 120
149 | 38 | 0.8099943 | 19.43986 | 0.006131716 | 19.20686 | 35 to 38 | [196 empty] | 121
149 | 41 | 0.7891452 | 18.93948 | -0.1667929 | 25.77799 | 38 to 41 | [196 empty] | 122
149 | 44 | 0.8067106 | 19.36105 | 0.1405232 | 13.17803 | 41 to 44 | [196 empty] | 123
149 | 48 | 0.8242812 | 19.78275 | 0.1054236 | 14.72241 | 44 to 48 | [196 empty] | 124
149 | 53 | 0.7434291 | 17.8423 | -0.3880903 | 38.41108 | 48 to 53 | [196 empty] | 125
149 | 67 | 0.6016401 | 14.43936 | -0.2430668 | 30.72484 | 53 to 67 | [196 empty] | 126
149 | 81 | 0.5259912 | 12.62379 | -0.1296839 | 23.12818 | 67 to 81 | [196 empty] | 127
149 | 96 | 0.3498054 | 8.395331 | -0.2818972 | 35.45746 | 81 to 96 | [196 empty] | 128
149 | 110 | 0.3408441 | 8.180258 | -0.01536235 | 9.870117 | 96 to 110 | [196 empty] | 129
149 | 123 | 0.3176205 | 7.622891 | -0.04287437 | 12.89644 | 110 to 123 | [196 empty] | 130
149 | 137 | 0.3080844 | 7.394025 | -0.01634753 | 9.633637 | 123 to 137 | [196 empty] | 131
149 | 152 | 0.2712886 | 6.510927 | -0.05887321 | 15.45966 | 137 to 152 | [196 empty] | 132
149 | 166 | 0.2689473 | 6.454736 | -0.004013661 | 7.121004 | 152 to 166 | [196 empty] | 133
149 | 178 | 0.249504 | 5.988096 | -0.03888668 | 12.90992 | 166 to 178 | [196 empty] | 134
149 | 193 | 0.2728398 | 6.548154 | 0.03733721 | -0.6579279 | 178 to 193 | [196 empty] | 135
149 | [202 empty] | 136
149 | 1 | 2.848708 | 68.369 | [198 empty] | 121 | 1
149 | 2 | 2.36971 | 56.87305 | -11.49596 | 79.86496 | 1 to 2 |  | Slope | -11.49596 | 6.084595 | -8.396366 | -3.97398 | -4.10378 | -4.10378 | -1.55537 | -1.55537 | -1.090605 | -1.090605 | -2.231095 | -2.231095 | -2.214043 | -2.214043 | -0.4427039 | -0.4427039 | -0.6300834 | -0.6300834 | -1.956326 | -1.956326 | 0.6272532 | 0.6272532 | -0.7340699 | -0.7340699 | -0.7340699 | -0.01286827 | -0.01286827 | -0.01286827 | -0.3190403 | -0.3190403 | -0.3190403 | -0.2581297 | -0.2581297 | -0.2581297 | 0.006131716 | 0.006131716 | 0.006131716 | -0.1667929 | -0.1667929 | -0.1667929 | 0.1405232 | 0.1405232 | 0.1405232 | 0.1054236 | 0.1054236 | 0.1054236 | 0.1054236 | -0.3880903 | -0.3880903 | -0.3880903 | -0.3880903 | -0.3880903 | -0.2430668 | -0.2430668 | -0.2430668 | -0.2430668 | -0.2430668 | -0.2430668 | -0.2430668 | -0.2430668 | -0.2430668 | -0.2430668 | -0.2430668 | -0.2430668 | -0.2430668 | -0.2430668 | -0.1296839 | -0.1296839 | -0.1296839 | -0.1296839 | -0.1296839 | -0.1296839 | -0.1296839 | -0.1296839 | -0.1296839 | -0.1296839 | -0.1296839 | -0.1296839 | -0.1296839 | -0.1296839 | -0.2818972 | -0.2818972 | -0.2818972 | -0.2818972 | -0.2818972 | -0.2818972 | -0.2818972 | -0.2818972 | -0.2818972 | -0.2818972 | -0.2818972 | -0.2818972 | -0.2818972 | -0.2818972 | -0.2818972 | -0.01536235 | -0.01536235 | -0.01536235 | -0.01536235 | -0.01536235 | -0.01536235 | -0.01536235 | -0.01536235 | -0.01536235 | -0.01536235 | -0.01536235 | -0.01536235 | -0.01536235 | -0.01536235 | -0.04287437 | -0.04287437 | -0.04287437 | -0.04287437 | -0.04287437 | -0.04287437 | -0.04287437 | -0.04287437 | -0.04287437 | -0.04287437 | -0.04287437 | -0.04287437 | -0.04287437 | -0.01634753 | -0.01634753 | -0.01634753 | -0.01634753 | -0.01634753 | -0.01634753 | -0.01634753 | -0.01634753 | -0.01634753 | -0.01634753 | -0.01634753 | -0.01634753 | -0.01634753 | -0.01634753 | -0.05887321 | -0.05887321 | -0.05887321 | -0.05887321 | -0.05887321 | -0.05887321 | -0.05887321 | -0.05887321 | -0.05887321 | -0.05887321 | -0.05887321 | -0.05887321 | -0.05887321 | -0.05887321 | -0.05887321 | -0.004013661 | -0.004013661 | -0.004013661 | -0.004013661 | -0.004013661 | -0.004013661 | -0.004013661 | -0.004013661 | -0.004013661 | -0.004013661 | -0.004013661 | -0.004013661 | -0.004013661 | -0.004013661 | -0.03888668 | -0.03888668 | -0.03888668 | -0.03888668 | -0.03888668 | -0.03888668 | -0.03888668 | -0.03888668 | -0.03888668 | -0.03888668 | -0.03888668 | -0.03888668 | 0.03733721 | 0.03733721 | 0.03733721 | 0.03733721 | 0.03733721 | 0.03733721 | 0.03733721 | 0.03733721 | 0.03733721 | 0.03733721 | 0.03733721 | 0.03733721 | 0.03733721 | 0.03733721 | 0.03733721 | 0.03733721 |  | 2
149 | 3 | 2.623235 | 62.95764 | 6.084595 | 44.70386 | 2 to 3 |  | Intercept | 79.86496 | 44.70386 | 88.14674 | 70.4572 | 71.1062 | 71.1062 | 53.26733 | 53.26733 | 49.08444 | 49.08444 | 61.62983 | 61.62983 | 61.40816 | 61.40816 | 34.83807 | 34.83807 | 38.02352 | 38.02352 | 63.22213 | 63.22213 | 8.96697 | 8.96697 | 40.2774 | 40.2774 | 40.2774 | 21.52616 | 21.52616 | 21.52616 | 30.40515 | 30.40515 | 30.40515 | 28.45601 | 28.45601 | 28.45601 | 19.20686 | 19.20686 | 19.20686 | 25.77799 | 25.77799 | 25.77799 | 13.17803 | 13.17803 | 13.17803 | 14.72241 | 14.72241 | 14.72241 | 14.72241 | 38.41108 | 38.41108 | 38.41108 | 38.41108 | 38.41108 | 30.72484 | 30.72484 | 30.72484 | 30.72484 | 30.72484 | 30.72484 | 30.72484 | 30.72484 | 30.72484 | 30.72484 | 30.72484 | 30.72484 | 30.72484 | 30.72484 | 23.12818 | 23.12818 | 23.12818 | 23.12818 | 23.12818 | 23.12818 | 23.12818 | 23.12818 | 23.12818 | 23.12818 | 23.12818 | 23.12818 | 23.12818 | 23.12818 | 35.45746 | 35.45746 | 35.45746 | 35.45746 | 35.45746 | 35.45746 | 35.45746 | 35.45746 | 35.45746 | 35.45746 | 35.45746 | 35.45746 | 35.45746 | 35.45746 | 35.45746 | 9.870117 | 9.870117 | 9.870117 | 9.870117 | 9.870117 | 9.870117 | 9.870117 | 9.870117 | 9.870117 | 9.870117 | 9.870117 | 9.870117 | 9.870117 | 9.870117 | 12.89644 | 12.89644 | 12.89644 | 12.89644 | 12.89644 | 12.89644 | 12.89644 | 12.89644 | 12.89644 | 12.89644 | 12.89644 | 12.89644 | 12.89644 | 9.633637 | 9.633637 | 9.633637 | 9.633637 | 9.633637 | 9.633637 | 9.633637 | 9.633637 | 9.633637 | 9.633637 | 9.633637 | 9.633637 | 9.633637 | 9.633637 | 15.45966 | 15.45966 | 15.45966 | 15.45966 | 15.45966 | 15.45966 | 15.45966 | 15.45966 | 15.45966 | 15.45966 | 15.45966 | 15.45966 | 15.45966 | 15.45966 | 15.45966 | 7.121004 | 7.121004 | 7.121004 | 7.121004 | 7.121004 | 7.121004 | 7.121004 | 7.121004 | 7.121004 | 7.121004 | 7.121004 | 7.121004 | 7.121004 | 7.121004 | 12.90992 | 12.90992 | 12.90992 | 12.90992 | 12.90992 | 12.90992 | 12.90992 | 12.90992 | 12.90992 | 12.90992 | 12.90992 | 12.90992 | -0.6579279 | -0.6579279 | -0.6579279 | -0.6579279 | -0.6579279 | -0.6579279 | -0.6579279 | -0.6579279 | -0.6579279 | -0.6579279 | -0.6579279 | -0.6579279 | -0.6579279 | -0.6579279 | -0.6579279 | -0.6579279 |  | 3
149 | 4 | 2.273387 | 54.56128 | -8.396366 | 88.14674 | 3 to 4 | 2713.593 | CO2-C | 68.369 | 56.87305 | 62.95764 | 54.56128 | 50.5873 | 46.48352 | 42.37974 | 40.82437 | 39.269 | 38.17839 | 37.08779 | 34.85669 | 32.6256 | 30.41156 | 28.19751 | 27.75481 | 27.31211 | 26.68202 | 26.05194 | 24.09561 | 22.13929 | 22.76654 | 23.39379 | 22.65972 | 21.92565 | 21.19158 | 21.17872 | 21.16585 | 21.15298 | 20.83394 | 20.5149 | 20.19586 | 19.93773 | 19.6796 | 19.42147 | 19.4276 | 19.43373 | 19.43986 | 19.27307 | 19.10628 | 18.93948 | 19.08001 | 19.22053 | 19.36105 | 19.46648 | 19.5719 | 19.67733 | 19.78275 | 19.39466 | 19.00657 | 18.61848 | 18.23039 | 17.8423 | 17.59923 | 17.35616 | 17.1131 | 16.87003 | 16.62696 | 16.3839 | 16.14083 | 15.89776 | 15.6547 | 15.41163 | 15.16856 | 14.9255 | 14.68243 | 14.43936 | 14.30968 | 14.18 | 14.05031 | 13.92063 | 13.79094 | 13.66126 | 13.53158 | 13.40189 | 13.27221 | 13.14252 | 13.01284 | 12.88316 | 12.75347 | 12.62379 | 12.34189 | 12.05999 | 11.7781 | 11.4962 | 11.2143 | 10.93241 | 10.65051 | 10.36861 | 10.08671 | 9.804817 | 9.522919 | 9.241022 | 8.959125 | 8.677228 | 8.395331 | 8.379968 | 8.364606 | 8.349244 | 8.333881 | 8.318519 | 8.303157 | 8.287794 | 8.272432 | 8.257069 | 8.241707 | 8.226345 | 8.210982 | 8.19562 | 8.180258 | 8.137383 | 8.094509 | 8.051635 | 8.00876 | 7.965886 | 7.923011 | 7.880137 | 7.837263 | 7.794388 | 7.751514 | 7.70864 | 7.665765 | 7.622891 | 7.606543 | 7.590196 | 7.573848 | 7.557501 | 7.541153 | 7.524805729 | 7.508458 | 7.492111 | 7.475763 | 7.459416 | 7.443068 | 7.426721 | 7.410373 | 7.394025 | 7.335152 | 7.276279 | 7.217406 | 7.158533 | 7.099659 | 7.040786 | 6.981913 | 6.92304 | 6.864167 | 6.805293 | 6.74642 | 6.687547 | 6.628674 | 6.569801 | 6.510927 | 6.506914 | 6.5029 | 6.498886 | 6.494873 | 6.490859 | 6.486845 | 6.482832 | 6.478818 | 6.474804 | 6.470791 | 6.466777 | 6.462763 | 6.45875 | 6.454736 | 6.415849 | 6.376963 | 6.338076 | 6.299189 | 6.260303 | 6.221416 | 6.182529 | 6.143643 | 6.104756 | 6.065869 | 6.026983 | 5.988096 | 6.025433 | 6.06277 | 6.100108 | 6.137445 | 6.174782 | 6.212119 | 6.249456 | 6.286794 | 6.324131 | 6.361468 | 6.398805 | 6.436143 | 6.47348 | 6.510817 | 6.548154 |  | 4
149 | 5 | 2.107804 | 50.5873 | -3.97398 | 70.4572 | 4 to 5 | [196 empty] | 5
149 | 7 | 1.765822 | 42.37974 | -4.10378 | 71.1062 | 5 to 7 | [196 empty] | 6
149 | 9 | 1.636208 | 39.269 | -1.55537 | 53.26733 | 7 to 9 | [196 empty] | 7
149 | 11 | 1.545325 | 37.08779 | -1.090605 | 49.08444 | 9 to 11 | [196 empty] | 8
149 | 13 | 1.3594 | 32.6256 | -2.231095 | 61.62983 | 11 to 13 | [196 empty] | 9
149 | 15 | 1.174896 | 28.19751 | -2.214043 | 61.40816 | 13 to 15 | [196 empty] | 10
149 | 17 | 1.138004 | 27.31211 | -0.4427039 | 34.83807 | 15 to 17 | [196 empty] | 11
149 | 19 | 1.085497 | 26.05194 | -0.6300834 | 38.02352 | 17 to 19 | [196 empty] | 12
149 | 21 | 0.9224703 | 22.13929 | -1.956326 | 63.22213 | 19 to 21 | [196 empty] | 13
149 | 23 | 0.9747414 | 23.39379 | 0.6272532 | 8.96697 | 21 to 23 | [196 empty] | 14
149 | 26 | 0.8829826 | 21.19158 | -0.7340699 | 40.2774 | 23 to 26 | [196 empty] | 15
149 | 29 | 0.8813741 | 21.15298 | -0.01286827 | 21.52616 | 26 to 29 | [196 empty] | 16
149 | 32 | 0.8414941 | 20.19586 | -0.3190403 | 30.40515 | 29 to 32 | [196 empty] | 17
149 | 35 | 0.8092279 | 19.42147 | -0.2581297 | 28.45601 | 32 to 35 | [196 empty] | 18
149 | 38 | 0.8099943 | 19.43986 | 0.006131716 | 19.20686 | 35 to 38 | [196 empty] | 19
149 | 41 | 0.7891452 | 18.93948 | -0.1667929 | 25.77799 | 38 to 41 | [196 empty] | 20
149 | 44 | 0.8067106 | 19.36105 | 0.1405232 | 13.17803 | 41 to 44 | [196 empty] | 21
149 | 48 | 0.8242812 | 19.78275 | 0.1054236 | 14.72241 | 44 to 48 | [196 empty] | 22
149 | 53 | 0.7434291 | 17.8423 | -0.3880903 | 38.41108 | 48 to 53 | [196 empty] | 23
149 | 67 | 0.6016401 | 14.43936 | -0.2430668 | 30.72484 | 53 to 67 | [196 empty] | 24
149 | 81 | 0.5259912 | 12.62379 | -0.1296839 | 23.12818 | 67 to 81 | [196 empty] | 25
149 | 96 | 0.3498054 | 8.395331 | -0.2818972 | 35.45746 | 81 to 96 | [196 empty] | 26
149 | 110 | 0.3408441 | 8.180258 | -0.01536235 | 9.870117 | 96 to 110 | [196 empty] | 27
149 | 123 | 0.3176205 | 7.622891 | -0.04287437 | 12.89644 | 110 to 123 | [196 empty] | 28
149 | 137 | 0.3080844 | 7.394025 | -0.01634753 | 9.633637 | 123 to 137 | [196 empty] | 29
149 | 152 | 0.2712886 | 6.510927 | -0.05887321 | 15.45966 | 137 to 152 | [196 empty] | 30
149 | 166 | 0.2689473 | 6.454736 | -0.004013661 | 7.121004 | 152 to 166 | [196 empty] | 31
149 | 178 | 0.249504 | 5.988096 | -0.03888668 | 12.90992 | 166 to 178 | [196 empty] | 32
149 | 193 | 0.2728398 | 6.548154 | 0.03733721 | -0.6579279 | 178 to 193 | [196 empty] | 33
149 | [202 empty] | 34
149 | 1 | 2.848708 | 68.369 | [198 empty] | 121 | 35
154 | 2 | 2.253564 | 54.08553 | -14.28348 | 82.65248 | 1 to 2 |  | Slope | -14.28348 | 2.327381 | -4.455104 | -2.028468 | -2.5544 | -2.5544 | -2.344264 | -2.344264 | -1.35913 | -1.35913 | -1.999199 | -1.999199 | -2.054799 | -2.054799 | -1.057563 | -1.057563 | 0.04694206 | 0.04694206 | -2.138201 | -2.138201 | -0.07740567 | -0.07740567 | -0.303438 | -0.303438 | -0.303438 | -0.02903055 | -0.02903055 | -0.02903055 | -0.4864892 | -0.4864892 | -0.4864892 | -0.3184448 | -0.3184448 | -0.3184448 | -0.1758088 | -0.1758088 | -0.1758088 | -0.2706094 | -0.2706094 | -0.2706094 | -0.08446049 | -0.08446049 | -0.08446049 | 0.121957 | 0.121957 | 0.121957 | 0.121957 | -0.3094914 | -0.3094914 | -0.3094914 | -0.3094914 | -0.3094914 | -0.1648056 | -0.1648056 | -0.1648056 | -0.1648056 | -0.1648056 | -0.1648056 | -0.1648056 | -0.1648056 | -0.1648056 | -0.1648056 | -0.1648056 | -0.1648056 | -0.1648056 | -0.1648056 | -0.1212962 | -0.1212962 | -0.1212962 | -0.1212962 | -0.1212962 | -0.1212962 | -0.1212962 | -0.1212962 | -0.1212962 | -0.1212962 | -0.1212962 | -0.1212962 | -0.1212962 | -0.1212962 | -0.2418103 | -0.2418103 | -0.2418103 | -0.2418103 | -0.2418103 | -0.2418103 | -0.2418103 | -0.2418103 | -0.2418103 | -0.2418103 | -0.2418103 | -0.2418103 | -0.2418103 | -0.2418103 | -0.2418103 | -0.02927352 | -0.02927352 | -0.02927352 | -0.02927352 | -0.02927352 | -0.02927352 | -0.02927352 | -0.02927352 | -0.02927352 | -0.02927352 | -0.02927352 | -0.02927352 | -0.02927352 | -0.02927352 | -0.06126256 | -0.06126256 | -0.06126256 | -0.06126256 | -0.06126256 | -0.06126256 | -0.06126256 | -0.06126256 | -0.06126256 | -0.06126256 | -0.06126256 | -0.06126256 | -0.06126256 | -0.006510825 | -0.006510825 | -0.006510825 | -0.006510825 | -0.006510825 | -0.006510825 | -0.006510825 | -0.006510825 | -0.006510825 | -0.006510825 | -0.006510825 | -0.006510825 | -0.006510825 | -0.006510825 | -0.09383646 | -0.09383646 | -0.09383646 | -0.09383646 | -0.09383646 | -0.09383646 | -0.09383646 | -0.09383646 | -0.09383646 | -0.09383646 | -0.09383646 | -0.09383646 | -0.09383646 | -0.09383646 | -0.09383646 | 0.002954529 | 0.002954529 | 0.002954529 | 0.002954529 | 0.002954529 | 0.002954529 | 0.002954529 | 0.002954529 | 0.002954529 | 0.002954529 | 0.002954529 | 0.002954529 | 0.002954529 | 0.002954529 | -0.04557685 | -0.04557685 | -0.04557685 | -0.04557685 | -0.04557685 | -0.04557685 | -0.04557685 | -0.04557685 | -0.04557685 | -0.04557685 | -0.04557685 | -0.04557685 | 0.04425686 | 0.04425686 | 0.04425686 | 0.04425686 | 0.04425686 | 0.04425686 | 0.04425686 | 0.04425686 | 0.04425686 | 0.04425686 | 0.04425686 | 0.04425686 | 0.04425686 | 0.04425686 | 0.04425686 | 0.04425686 |  | 2
154 | 3 | 2.350538 | 56.41291 | 2.327381 | 49.43076 | 2 to 3 |  | Intercept | 82.65248 | 49.43076 | 69.77822 | 60.07168 | 62.70134 | 62.70134 | 61.23038 | 61.23038 | 52.36418 | 52.36418 | 59.40494 | 59.40494 | 60.12774 | 60.12774 | 45.16919 | 45.16919 | 26.39261 | 26.39261 | 67.91033 | 67.91033 | 24.63363 | 24.63363 | 29.83237 | 29.83237 | 29.83237 | 22.69778 | 22.69778 | 22.69778 | 35.96408 | 35.96408 | 35.96408 | 30.58666 | 30.58666 | 30.58666 | 25.5944 | 25.5944 | 25.5944 | 29.19682 | 29.19682 | 29.19682 | 21.56472 | 21.56472 | 21.56472 | 12.48235 | 12.48235 | 12.48235 | 12.48235 | 33.19187 | 33.19187 | 33.19187 | 33.19187 | 33.19187 | 25.52352 | 25.52352 | 25.52352 | 25.52352 | 25.52352 | 25.52352 | 25.52352 | 25.52352 | 25.52352 | 25.52352 | 25.52352 | 25.52352 | 25.52352 | 25.52352 | 22.60839 | 22.60839 | 22.60839 | 22.60839 | 22.60839 | 22.60839 | 22.60839 | 22.60839 | 22.60839 | 22.60839 | 22.60839 | 22.60839 | 22.60839 | 22.60839 | 32.37003 | 32.37003 | 32.37003 | 32.37003 | 32.37003 | 32.37003 | 32.37003 | 32.37003 | 32.37003 | 32.37003 | 32.37003 | 32.37003 | 32.37003 | 32.37003 | 32.37003 | 11.9665 | 11.9665 | 11.9665 | 11.9665 | 11.9665 | 11.9665 | 11.9665 | 11.9665 | 11.9665 | 11.9665 | 11.9665 | 11.9665 | 11.9665 | 11.9665 | 15.4853 | 15.4853 | 15.4853 | 15.4853 | 15.4853 | 15.4853 | 15.4853 | 15.4853 | 15.4853 | 15.4853 | 15.4853 | 15.4853 | 15.4853 | 8.750835 | 8.750835 | 8.750835 | 8.750835 | 8.750835 | 8.750835 | 8.750835 | 8.750835 | 8.750835 | 8.750835 | 8.750835 | 8.750835 | 8.750835 | 8.750835 | 20.71445 | 20.71445 | 20.71445 | 20.71445 | 20.71445 | 20.71445 | 20.71445 | 20.71445 | 20.71445 | 20.71445 | 20.71445 | 20.71445 | 20.71445 | 20.71445 | 20.71445 | 6.002217 | 6.002217 | 6.002217 | 6.002217 | 6.002217 | 6.002217 | 6.002217 | 6.002217 | 6.002217 | 6.002217 | 6.002217 | 6.002217 | 6.002217 | 6.002217 | 14.05843 | 14.05843 | 14.05843 | 14.05843 | 14.05843 | 14.05843 | 14.05843 | 14.05843 | 14.05843 | 14.05843 | 14.05843 | 14.05843 | -1.931974 | -1.931974 | -1.931974 | -1.931974 | -1.931974 | -1.931974 | -1.931974 | -1.931974 | -1.931974 | -1.931974 | -1.931974 | -1.931974 | -1.931974 | -1.931974 | -1.931974 | -1.931974 |  | 3
154 | 4 | 2.164909 | 51.9578 | -4.455104 | 69.77822 | 3 to 4 | 2725.741 | CO2-C | 68.369 | 54.08553 | 56.41291 | 51.9578 | 49.92934 | 47.37494 | 44.82054 | 42.47627 | 40.13201 | 38.77288 | 37.41375 | 35.41455 | 33.41535 | 31.36055 | 29.30575 | 28.24819 | 27.19063 | 27.23757 | 27.28451 | 25.14631 | 23.00811 | 22.9307 | 22.8533 | 22.54986 | 22.24642 | 21.94298 | 21.91395 | 21.88492 | 21.85589 | 21.3694 | 20.88291 | 20.39643 | 20.07798 | 19.75954 | 19.44109 | 19.26528 | 19.08947 | 18.91366 | 18.64305 | 18.37245 | 18.10184 | 18.01738 | 17.93292 | 17.84845 | 17.97041 | 18.09237 | 18.21433 | 18.33628 | 18.02679 | 17.7173 | 17.40781 | 17.09832 | 16.78883 | 16.62402 | 16.45921 | 16.29441 | 16.1296 | 15.9648 | 15.79999 | 15.63519 | 15.47038 | 15.30557 | 15.14077 | 14.97596 | 14.81116 | 14.64635 | 14.48155 | 14.36025 | 14.23895 | 14.11766 | 13.99636 | 13.87507 | 13.75377 | 13.63247 | 13.51118 | 13.38988 | 13.26858 | 13.14729 | 13.02599 | 12.9047 | 12.7834 | 12.54159 | 12.29978 | 12.05797 | 11.81616 | 11.57435 | 11.33254 | 11.09073 | 10.84892 | 10.60711 | 10.3653 | 10.12349 | 9.881677 | 9.639867 | 9.398056 | 9.156246 | 9.126973 | 9.097699 | 9.068426 | 9.039152 | 9.009879 | 8.980605 | 8.951332 | 8.922058 | 8.892785 | 8.863511 | 8.834237 | 8.804964 | 8.77569 | 8.746417 | 8.685154 | 8.623892 | 8.562629 | 8.501367 | 8.440104 | 8.378842 | 8.317579 | 8.256316 | 8.195054 | 8.133791 | 8.072529 | 8.011266 | 7.950004 | 7.943493 | 7.936982 | 7.930471 | 7.92396 | 7.91745 | 7.910939 | 7.904428 | 7.897917 | 7.891406 | 7.884895 | 7.878385 | 7.871874 | 7.865363 | 7.858852 | 7.765016 | 7.671179 | 7.577343 | 7.483506 | 7.38967 | 7.295833 | 7.201997 | 7.10816 | 7.014324 | 6.920488 | 6.826651 | 6.732815 | 6.638978 | 6.545142 | 6.451305 | 6.45426 | 6.457214 | 6.460169 | 6.463123 | 6.466078 | 6.469032 | 6.471987 | 6.474941 | 6.477896 | 6.480851 | 6.483805 | 6.48676 | 6.489714 | 6.492669 | 6.447092 | 6.401515 | 6.355938 | 6.310361 | 6.264784 | 6.219208 | 6.173631 | 6.128054 | 6.082477 | 6.0369 | 5.991323 | 5.945746 | 5.990003 | 6.03426 | 6.078517 | 6.122774 | 6.167031 | 6.211288 | 6.255544 | 6.299801 | 6.344058 | 6.388315 | 6.432572 | 6.476829 | 6.521086 | 6.565342 | 6.609599 |  | 4
154 | 5 | 2.080389 | 49.92934 | -2.028468 | 60.07168 | 4 to 5 | [196 empty] | 107
154 | 7 | 1.867522 | 44.82054 | -2.5544 | 62.70134 | 5 to 7 | [196 empty] | 108
154 | 9 | 1.672167 | 40.13201 | -2.344264 | 61.23038 | 7 to 9 | [196 empty] | 109
154 | 11 | 1.558906 | 37.41375 | -1.35913 | 52.36418 | 9 to 11 | [196 empty] | 110
154 | 13 | 1.392306 | 33.41535 | -1.999199 | 59.40494 | 11 to 13 | [196 empty] | 111
154 | 15 | 1.221073 | 29.30575 | -2.054799 | 60.12774 | 13 to 15 | [196 empty] | 112
154 | 17 | 1.132943 | 27.19063 | -1.057563 | 45.16919 | 15 to 17 | [196 empty] | 113
154 | 19 | 1.136855 | 27.28451 | 0.04694206 | 26.39261 | 17 to 19 | [196 empty] | 114
154 | 21 | 0.9586713 | 23.00811 | -2.138201 | 67.91033 | 19 to 21 | [196 empty] | 115
154 | 23 | 0.9522208 | 22.8533 | -0.07740567 | 24.63363 | 21 to 23 | [196 empty] | 116
154 | 26 | 0.914291 | 21.94298 | -0.303438 | 29.83237 | 23 to 26 | [196 empty] | 117
154 | 29 | 0.9106622 | 21.85589 | -0.02903055 | 22.69778 | 26 to 29 | [196 empty] | 118
154 | 32 | 0.8498511 | 20.39643 | -0.4864892 | 35.96408 | 29 to 32 | [196 empty] | 119
154 | 35 | 0.8100454 | 19.44109 | -0.3184448 | 30.58666 | 32 to 35 | [196 empty] | 120
154 | 38 | 0.7880693 | 18.91366 | -0.1758088 | 25.5944 | 35 to 38 | [196 empty] | 121
154 | 41 | 0.7542432 | 18.10184 | -0.2706094 | 29.19682 | 38 to 41 | [196 empty] | 122
154 | 44 | 0.7436856 | 17.84845 | -0.08446049 | 21.56472 | 41 to 44 | [196 empty] | 123
154 | 48 | 0.7640118 | 18.33628 | 0.121957 | 12.48235 | 44 to 48 | [196 empty] | 124
154 | 53 | 0.6995344 | 16.78883 | -0.3094914 | 33.19187 | 48 to 53 | [196 empty] | 125
154 | 67 | 0.6033978 | 14.48155 | -0.1648056 | 25.52352 | 53 to 67 | [196 empty] | 126
154 | 81 | 0.5326417 | 12.7834 | -0.1212962 | 22.60839 | 67 to 81 | [196 empty] | 127
154 | 96 | 0.3815103 | 9.156246 | -0.2418103 | 32.37003 | 81 to 96 | [196 empty] | 128
154 | 110 | 0.364434 | 8.746417 | -0.02927352 | 11.9665 | 96 to 110 | [196 empty] | 129
154 | 123 | 0.3312502 | 7.950004 | -0.06126256 | 15.4853 | 110 to 123 | [196 empty] | 130
154 | 137 | 0.3274522 | 7.858852 | -0.006510825 | 8.750835 | 123 to 137 | [196 empty] | 131
154 | 152 | 0.2688044 | 6.451305 | -0.09383646 | 20.71445 | 137 to 152 | [196 empty] | 132
154 | 166 | 0.2705279 | 6.492669 | 0.002954529 | 6.002217 | 152 to 166 | [196 empty] | 133
154 | 178 | 0.2477394 | 5.945746 | -0.04557685 | 14.05843 | 166 to 178 | [196 empty] | 134
154 | 193 | 0.2754 | 6.609599 | 0.04425686 | -1.931974 | 178 to 193 | [196 empty] | 135
154 | [202 empty] | 136
145 | 1 | 0.5075732 | 12.18176 | [198 empty] | 121 | 1
145 | 2 | 0.4244496 | 10.18679 | -1.994968 | 14.17673 | 1 to 2 |  | Slope | -1.994968 | -0.9991733 | -0.9402258 | -0.3918741 | -0.4107212 | -0.4107212 | 0.1242115 | 0.1242115 | -0.02978683 | -0.02978683 | -0.3030882 | -0.3030882 | -0.1771777 | -0.1771777 | -0.1627623 | -0.1627623 | 0.06331425 | 0.06331425 | -0.4022584 | -0.4022584 | -0.04152632 | -0.04152632 | -0.1270686 | -0.1270686 | -0.1270686 | -0.03563173 | -0.03563173 | -0.03563173 | -0.06064391 | -0.06064391 | -0.06064391 | 0.03247117 | 0.03247117 | 0.03247117 | -0.1043535 | -0.1043535 | -0.1043535 | 0.0205804 | 0.0205804 | 0.0205804 | -0.02737568 | -0.02737568 | -0.02737568 | -0.004182834 | -0.004182834 | -0.004182834 | -0.004182834 | -0.1386833 | -0.1386833 | -0.1386833 | -0.1386833 | -0.1386833 | 0.02566295 | 0.02566295 | 0.02566295 | 0.02566295 | 0.02566295 | 0.02566295 | 0.02566295 | 0.02566295 | 0.02566295 | 0.02566295 | 0.02566295 | 0.02566295 | 0.02566295 | 0.02566295 | -0.01184424 | -0.01184424 | -0.01184424 | -0.01184424 | -0.01184424 | -0.01184424 | -0.01184424 | -0.01184424 | -0.01184424 | -0.01184424 | -0.01184424 | -0.01184424 | -0.01184424 | -0.01184424 | -0.05012651 | -0.05012651 | -0.05012651 | -0.05012651 | -0.05012651 | -0.05012651 | -0.05012651 | -0.05012651 | -0.05012651 | -0.05012651 | -0.05012651 | -0.05012651 | -0.05012651 | -0.05012651 | -0.05012651 | 0.05948836 | 0.05948836 | 0.05948836 | 0.05948836 | 0.05948836 | 0.05948836 | 0.05948836 | 0.05948836 | 0.05948836 | 0.05948836 | 0.05948836 | 0.05948836 | 0.05948836 | 0.05948836 | -0.07631356 | -0.07631356 | -0.07631356 | -0.07631356 | -0.07631356 | -0.07631356 | -0.07631356 | -0.07631356 | -0.07631356 | -0.07631356 | -0.07631356 | -0.07631356 | -0.07631356 | -0.02437921 | -0.02437921 | -0.02437921 | -0.02437921 | -0.02437921 | -0.02437921 | -0.02437921 | -0.02437921 | -0.02437921 | -0.02437921 | -0.02437921 | -0.02437921 | -0.02437921 | -0.02437921 | 0.05067657 | 0.05067657 | 0.05067657 | 0.05067657 | 0.05067657 | 0.05067657 | 0.05067657 | 0.05067657 | 0.05067657 | 0.05067657 | 0.05067657 | 0.05067657 | 0.05067657 | 0.05067657 | 0.05067657 | -0.05277032 | -0.05277032 | -0.05277032 | -0.05277032 | -0.05277032 | -0.05277032 | -0.05277032 | -0.05277032 | -0.05277032 | -0.05277032 | -0.05277032 | -0.05277032 | -0.05277032 | -0.05277032 | -0.003477847 | -0.003477847 | -0.003477847 | -0.003477847 | -0.003477847 | -0.003477847 | -0.003477847 | -0.003477847 | -0.003477847 | -0.003477847 | -0.003477847 | -0.003477847 | -0.007655799 | -0.007655799 | -0.007655799 | -0.007655799 | -0.007655799 | -0.007655799 | -0.007655799 | -0.007655799 | -0.007655799 | -0.007655799 | -0.007655799 | -0.007655799 | -0.007655799 | -0.007655799 | -0.007655799 | -0.007655799 |  | 2
145 | 3 | 0.3828173 | 9.187616 | -0.9991733 | 12.18514 | 2 to 3 |  | Intercept | 14.17673 | 12.18514 | 12.00829 | 9.814887 | 9.909122 | 9.909122 | 6.164594 | 6.164594 | 7.550578 | 7.550578 | 10.55689 | 10.55689 | 8.920057 | 8.920057 | 8.703825 | 8.703825 | 4.860524 | 4.860524 | 13.7064 | 13.7064 | 6.131031 | 6.131031 | 8.098503 | 8.098503 | 8.098503 | 5.721145 | 5.721145 | 5.721145 | 6.446498 | 6.446498 | 6.446498 | 3.466816 | 3.466816 | 3.466816 | 8.255681 | 8.255681 | 8.255681 | 3.508191 | 3.508191 | 3.508191 | 5.47439 | 5.47439 | 5.47439 | 4.453905 | 4.453905 | 4.453905 | 4.453905 | 10.90993 | 10.90993 | 10.90993 | 10.90993 | 10.90993 | 2.199576 | 2.199576 | 2.199576 | 2.199576 | 2.199576 | 2.199576 | 2.199576 | 2.199576 | 2.199576 | 2.199576 | 2.199576 | 2.199576 | 2.199576 | 2.199576 | 4.712557 | 4.712557 | 4.712557 | 4.712557 | 4.712557 | 4.712557 | 4.712557 | 4.712557 | 4.712557 | 4.712557 | 4.712557 | 4.712557 | 4.712557 | 4.712557 | 7.813422 | 7.813422 | 7.813422 | 7.813422 | 7.813422 | 7.813422 | 7.813422 | 7.813422 | 7.813422 | 7.813422 | 7.813422 | 7.813422 | 7.813422 | 7.813422 | 7.813422 | -2.709606 | -2.709606 | -2.709606 | -2.709606 | -2.709606 | -2.709606 | -2.709606 | -2.709606 | -2.709606 | -2.709606 | -2.709606 | -2.709606 | -2.709606 | -2.709606 | 12.22861 | 12.22861 | 12.22861 | 12.22861 | 12.22861 | 12.22861 | 12.22861 | 12.22861 | 12.22861 | 12.22861 | 12.22861 | 12.22861 | 12.22861 | 5.840681 | 5.840681 | 5.840681 | 5.840681 | 5.840681 | 5.840681 | 5.840681 | 5.840681 | 5.840681 | 5.840681 | 5.840681 | 5.840681 | 5.840681 | 5.840681 | -4.441962 | -4.441962 | -4.441962 | -4.441962 | -4.441962 | -4.441962 | -4.441962 | -4.441962 | -4.441962 | -4.441962 | -4.441962 | -4.441962 | -4.441962 | -4.441962 | -4.441962 | 11.28197 | 11.28197 | 11.28197 | 11.28197 | 11.28197 | 11.28197 | 11.28197 | 11.28197 | 11.28197 | 11.28197 | 11.28197 | 11.28197 | 11.28197 | 11.28197 | 3.099415 | 3.099415 | 3.099415 | 3.099415 | 3.099415 | 3.099415 | 3.099415 | 3.099415 | 3.099415 | 3.099415 | 3.099415 | 3.099415 | 3.843091 | 3.843091 | 3.843091 | 3.843091 | 3.843091 | 3.843091 | 3.843091 | 3.843091 | 3.843091 | 3.843091 | 3.843091 | 3.843091 | 3.843091 | 3.843091 | 3.843091 | 3.843091 |  | 3
145 | 4 | 0.3436413 | 8.24739 | -0.9402258 | 12.00829 | 3 to 4 | 729.1584 | CO2-C | 12.18176 | 10.18679 | 9.187616 | 8.24739 | 7.855516 | 7.444795 | 7.034074 | 7.158285 | 7.282497 | 7.25271 | 7.222923 | 6.919835 | 6.616747 | 6.439569 | 6.262391 | 6.099629 | 5.936867 | 6.000181 | 6.063495 | 5.661237 | 5.258978 | 5.217452 | 5.175926 | 5.048857 | 4.921789 | 4.79472 | 4.759088 | 4.723457 | 4.687825 | 4.627181 | 4.566537 | 4.505893 | 4.538364 | 4.570835 | 4.603307 | 4.498953 | 4.3946 | 4.290246 | 4.310826 | 4.331407 | 4.351987 | 4.324612 | 4.297236 | 4.26986 | 4.265677 | 4.261495 | 4.257312 | 4.253129 | 4.114446 | 3.975762 | 3.837079 | 3.698396 | 3.559712 | 3.585375 | 3.611038 | 3.636701 | 3.662364 | 3.688027 | 3.71369 | 3.739353 | 3.765016 | 3.790679 | 3.816342 | 3.842005 | 3.867668 | 3.893331 | 3.918994 | 3.907149 | 3.895305 | 3.883461 | 3.871617 | 3.859772 | 3.847928 | 3.836084 | 3.82424 | 3.812396 | 3.800551 | 3.788707 | 3.776863 | 3.765019 | 3.753174 | 3.703048 | 3.652921 | 3.602795 | 3.552668 | 3.502542 | 3.452415 | 3.402289 | 3.352162 | 3.302036 | 3.251909 | 3.201783 | 3.151656 | 3.10153 | 3.051403 | 3.001277 | 3.060765 | 3.120253 | 3.179742 | 3.23923 | 3.298719 | 3.358207 | 3.417695 | 3.477184 | 3.536672 | 3.59616 | 3.655649 | 3.715137 | 3.774625 | 3.834114 | 3.7578 | 3.681487 | 3.605173 | 3.52886 | 3.452546 | 3.376232 | 3.299919 | 3.223605 | 3.147292 | 3.070978 | 2.994665 | 2.918351 | 2.842037 | 2.817658 | 2.793279 | 2.7689 | 2.744521 | 2.720141 | 2.695762 | 2.671383 | 2.647004 | 2.622625 | 2.598245 | 2.573866 | 2.549487 | 2.525108 | 2.500728 | 2.551405 | 2.602082 | 2.652758 | 2.703435 | 2.754111 | 2.804788 | 2.855464 | 2.906141 | 2.956818 | 3.007494 | 3.058171 | 3.108847 | 3.159524 | 3.2102 | 3.260877 | 3.208107 | 3.155336 | 3.102566 | 3.049796 | 2.997025 | 2.944255 | 2.891485 | 2.838714 | 2.785944 | 2.733174 | 2.680403 | 2.627633 | 2.574863 | 2.522093 | 2.518615 | 2.515137 | 2.511659 | 2.508181 | 2.504703 | 2.501225 | 2.497748 | 2.49427 | 2.490792 | 2.487314 | 2.483836 | 2.480358 | 2.472703 | 2.465047 | 2.457391 | 2.449735 | 2.442079 | 2.434424 | 2.426768 | 2.419112 | 2.411456 | 2.4038 | 2.396145 | 2.388489 | 2.380833 | 2.373177 | 2.365521 |  | 4
145 | 5 | 0.3273132 | 7.855516 | -0.3918741 | 9.814887 | 4 to 5 | [196 empty] | 5
145 | 7 | 0.2930864 | 7.034074 | -0.4107212 | 9.909122 | 5 to 7 | [196 empty] | 6
145 | 9 | 0.3034374 | 7.282497 | 0.1242115 | 6.164594 | 7 to 9 | [196 empty] | 7
145 | 11 | 0.3009551 | 7.222923 | -0.02978683 | 7.550578 | 9 to 11 | [196 empty] | 8
145 | 13 | 0.2756978 | 6.616747 | -0.3030882 | 10.55689 | 11 to 13 | [196 empty] | 9
145 | 15 | 0.260933 | 6.262391 | -0.1771777 | 8.920057 | 13 to 15 | [196 empty] | 10
145 | 17 | 0.2473694 | 5.936867 | -0.1627623 | 8.703825 | 15 to 17 | [196 empty] | 11
145 | 19 | 0.2526456 | 6.063495 | 0.06331425 | 4.860524 | 17 to 19 | [196 empty] | 12
145 | 21 | 0.2191241 | 5.258978 | -0.4022584 | 13.7064 | 19 to 21 | [196 empty] | 13
145 | 23 | 0.2156636 | 5.175926 | -0.04152632 | 6.131031 | 21 to 23 | [196 empty] | 14
145 | 26 | 0.19978 | 4.79472 | -0.1270686 | 8.098503 | 23 to 26 | [196 empty] | 15
145 | 29 | 0.195326 | 4.687825 | -0.03563173 | 5.721145 | 26 to 29 | [196 empty] | 16
145 | 32 | 0.1877455 | 4.505893 | -0.06064391 | 6.446498 | 29 to 32 | [196 empty] | 17
145 | 35 | 0.1918044 | 4.603307 | 0.03247117 | 3.466816 | 32 to 35 | [196 empty] | 18
145 | 38 | 0.1787603 | 4.290246 | -0.1043535 | 8.255681 | 35 to 38 | [196 empty] | 19
145 | 41 | 0.1813328 | 4.351987 | 0.0205804 | 3.508191 | 38 to 41 | [196 empty] | 20
145 | 44 | 0.1779108 | 4.26986 | -0.02737568 | 5.47439 | 41 to 44 | [196 empty] | 21
145 | 48 | 0.1772137 | 4.253129 | -0.004182834 | 4.453905 | 44 to 48 | [196 empty] | 22
145 | 53 | 0.1483213 | 3.559712 | -0.1386833 | 10.90993 | 48 to 53 | [196 empty] | 23
145 | 67 | 0.1632914 | 3.918994 | 0.02566295 | 2.199576 | 53 to 67 | [196 empty] | 24
145 | 81 | 0.1563823 | 3.753174 | -0.01184424 | 4.712557 | 67 to 81 | [196 empty] | 25
145 | 96 | 0.1250532 | 3.001277 | -0.05012651 | 7.813422 | 81 to 96 | [196 empty] | 26
145 | 110 | 0.1597547 | 3.834114 | 0.05948836 | -2.709606 | 96 to 110 | [196 empty] | 27
145 | 123 | 0.1184182 | 2.842037 | -0.07631356 | 12.22861 | 110 to 123 | [196 empty] | 28
145 | 137 | 0.104197 | 2.500728 | -0.02437921 | 5.840681 | 123 to 137 | [196 empty] | 29
145 | 152 | 0.1358699 | 3.260877 | 0.05067657 | -4.441962 | 137 to 152 | [196 empty] | 30
145 | 166 | 0.1050872 | 2.522093 | -0.05277032 | 11.28197 | 152 to 166 | [196 empty] | 31
145 | 178 | 0.1033483 | 2.480358 | -0.003477847 | 3.099415 | 166 to 178 | [196 empty] | 32
145 | 193 | 0.09856339 | 2.365521 | -0.007655799 | 3.843091 | 178 to 193 | [196 empty] | 33
145 | [202 empty] | 34
150 | 1 | 0.5032738 | 12.07857 | [198 empty] | 121 | 35
150 | 2 | 0.4170872 | 10.01009 | -2.068477 | 14.14705 | 1 to 2 |  | Slope | -2.068477 | -0.9758503 | -1.267878 | 0.8740304 | -0.6490591 | -0.6490591 | -0.3685354 | -0.3685354 | -0.1421596 | -0.1421596 | -0.09731066 | -0.09731066 | -0.06460539 | -0.06460539 | -0.2303708 | -0.2303708 | 0.2230936 | 0.2230936 | -0.5122106 | -0.5122106 | 0.06426991 | 0.06426991 | -0.1133026 | -0.1133026 | -0.1133026 | -0.03216822 | -0.03216822 | -0.03216822 | -0.1132203 | -0.1132203 | -0.1132203 | -0.04974525 | -0.04974525 | -0.04974525 | -0.08944149 | -0.08944149 | -0.08944149 | 0.01403965 | 0.01403965 | 0.01403965 | -0.02980371 | -0.02980371 | -0.02980371 | 0.08291396 | 0.08291396 | 0.08291396 | 0.08291396 | -0.140178 | -0.140178 | -0.140178 | -0.140178 | -0.140178 | -0.02397952 | -0.02397952 | -0.02397952 | -0.02397952 | -0.02397952 | -0.02397952 | -0.02397952 | -0.02397952 | -0.02397952 | -0.02397952 | -0.02397952 | -0.02397952 | -0.02397952 | -0.02397952 | -0.01342614 | -0.01342614 | -0.01342614 | -0.01342614 | -0.01342614 | -0.01342614 | -0.01342614 | -0.01342614 | -0.01342614 | -0.01342614 | -0.01342614 | -0.01342614 | -0.01342614 | -0.01342614 | -0.01707194 | -0.01707194 | -0.01707194 | -0.01707194 | -0.01707194 | -0.01707194 | -0.01707194 | -0.01707194 | -0.01707194 | -0.01707194 | -0.01707194 | -0.01707194 | -0.01707194 | -0.01707194 | -0.01707194 | -0.0170856 | -0.0170856 | -0.0170856 | -0.0170856 | -0.0170856 | -0.0170856 | -0.0170856 | -0.0170856 | -0.0170856 | -0.0170856 | -0.0170856 | -0.0170856 | -0.0170856 | -0.0170856 | 0.01932925 | 0.01932925 | 0.01932925 | 0.01932925 | 0.01932925 | 0.01932925 | 0.01932925 | 0.01932925 | 0.01932925 | 0.01932925 | 0.01932925 | 0.01932925 | 0.01932925 | -0.02145152 | -0.02145152 | -0.02145152 | -0.02145152 | -0.02145152 | -0.02145152 | -0.02145152 | -0.02145152 | -0.02145152 | -0.02145152 | -0.02145152 | -0.02145152 | -0.02145152 | -0.02145152 | 0.04501991 | 0.04501991 | 0.04501991 | 0.04501991 | 0.04501991 | 0.04501991 | 0.04501991 | 0.04501991 | 0.04501991 | 0.04501991 | 0.04501991 | 0.04501991 | 0.04501991 | 0.04501991 | 0.04501991 | -0.04610175 | -0.04610175 | -0.04610175 | -0.04610175 | -0.04610175 | -0.04610175 | -0.04610175 | -0.04610175 | -0.04610175 | -0.04610175 | -0.04610175 | -0.04610175 | -0.04610175 | -0.04610175 | -0.007418823 | -0.007418823 | -0.007418823 | -0.007418823 | -0.007418823 | -0.007418823 | -0.007418823 | -0.007418823 | -0.007418823 | -0.007418823 | -0.007418823 | -0.007418823 | -0.009105095 | -0.009105095 | -0.009105095 | -0.009105095 | -0.009105095 | -0.009105095 | -0.009105095 | -0.009105095 | -0.009105095 | -0.009105095 | -0.009105095 | -0.009105095 | -0.009105095 | -0.009105095 | -0.009105095 | -0.009105095 |  | 2
150 | 3 | 0.3764268 | 9.034243 | -0.9758503 | 11.96179 | 2 to 3 |  | Intercept | 14.14705 | 11.96179 | 12.83788 | 4.270244 | 11.88569 | 11.88569 | 9.922026 | 9.922026 | 7.884643 | 7.884643 | 7.391305 | 7.391305 | 6.966136 | 6.966136 | 9.452617 | 9.452617 | 1.743723 | 1.743723 | 15.7145 | 15.7145 | 3.608412 | 3.608412 | 7.69258 | 7.69258 | 7.69258 | 5.583085 | 5.583085 | 5.583085 | 7.933595 | 7.933595 | 7.933595 | 5.902394 | 5.902394 | 5.902394 | 7.291763 | 7.291763 | 7.291763 | 3.359479 | 3.359479 | 3.359479 | 5.157057 | 5.157057 | 5.157057 | 0.1974799 | 0.1974799 | 0.1974799 | 0.1974799 | 10.9059 | 10.9059 | 10.9059 | 10.9059 | 10.9059 | 4.747374 | 4.747374 | 4.747374 | 4.747374 | 4.747374 | 4.747374 | 4.747374 | 4.747374 | 4.747374 | 4.747374 | 4.747374 | 4.747374 | 4.747374 | 4.747374 | 4.040298 | 4.040298 | 4.040298 | 4.040298 | 4.040298 | 4.040298 | 4.040298 | 4.040298 | 4.040298 | 4.040298 | 4.040298 | 4.040298 | 4.040298 | 4.040298 | 4.335608 | 4.335608 | 4.335608 | 4.335608 | 4.335608 | 4.335608 | 4.335608 | 4.335608 | 4.335608 | 4.335608 | 4.335608 | 4.335608 | 4.335608 | 4.335608 | 4.335608 | 4.336918 | 4.336918 | 4.336918 | 4.336918 | 4.336918 | 4.336918 | 4.336918 | 4.336918 | 4.336918 | 4.336918 | 4.336918 | 4.336918 | 4.336918 | 4.336918 | 0.3312857 | 0.3312857 | 0.3312857 | 0.3312857 | 0.3312857 | 0.3312857 | 0.3312857 | 0.3312857 | 0.3312857 | 0.3312857 | 0.3312857 | 0.3312857 | 0.3312857 | 5.347321 | 5.347321 | 5.347321 | 5.347321 | 5.347321 | 5.347321 | 5.347321 | 5.347321 | 5.347321 | 5.347321 | 5.347321 | 5.347321 | 5.347321 | 5.347321 | -3.759266 | -3.759266 | -3.759266 | -3.759266 | -3.759266 | -3.759266 | -3.759266 | -3.759266 | -3.759266 | -3.759266 | -3.759266 | -3.759266 | -3.759266 | -3.759266 | -3.759266 | 10.09123 | 10.09123 | 10.09123 | 10.09123 | 10.09123 | 10.09123 | 10.09123 | 10.09123 | 10.09123 | 10.09123 | 10.09123 | 10.09123 | 10.09123 | 10.09123 | 3.66986 | 3.66986 | 3.66986 | 3.66986 | 3.66986 | 3.66986 | 3.66986 | 3.66986 | 3.66986 | 3.66986 | 3.66986 | 3.66986 | 3.970017 | 3.970017 | 3.970017 | 3.970017 | 3.970017 | 3.970017 | 3.970017 | 3.970017 | 3.970017 | 3.970017 | 3.970017 | 3.970017 | 3.970017 | 3.970017 | 3.970017 | 3.970017 |  | 3
150 | 4 | 0.3235986 | 7.766365 | -1.267878 | 12.83788 | 3 to 4 | 661.0645 | CO2-C | 12.07857 | 10.01009 | 9.034243 | 7.766365 | 8.640396 | 7.991337 | 7.342278 | 6.973742 | 6.605207 | 6.463047 | 6.320888 | 6.223577 | 6.126266 | 6.061661 | 5.997055 | 5.766685 | 5.536314 | 5.759407 | 5.982501 | 5.47029 | 4.95808 | 5.02235 | 5.08662 | 4.973317 | 4.860014 | 4.746712 | 4.714544 | 4.682375 | 4.650207 | 4.536987 | 4.423767 | 4.310546 | 4.260801 | 4.211056 | 4.161311 | 4.071869 | 3.982428 | 3.892986 | 3.907026 | 3.921065 | 3.935105 | 3.905301 | 3.875498 | 3.845694 | 3.928608 | 4.011522 | 4.094436 | 4.17735 | 4.037172 | 3.896994 | 3.756816 | 3.616638 | 3.47646 | 3.45248 | 3.428501 | 3.404521 | 3.380542 | 3.356562 | 3.332583 | 3.308603 | 3.284623 | 3.260644 | 3.236664 | 3.212685 | 3.188705 | 3.164726 | 3.140746 | 3.12732 | 3.113894 | 3.100468 | 3.087042 | 3.073616 | 3.060189 | 3.046763 | 3.033337 | 3.019911 | 3.006485 | 2.993059 | 2.979633 | 2.966206 | 2.95278 | 2.935708 | 2.918636 | 2.901565 | 2.884493 | 2.867421 | 2.850349 | 2.833277 | 2.816205 | 2.799133 | 2.782061 | 2.764989 | 2.747917 | 2.730845 | 2.713773 | 2.696701 | 2.679616 | 2.66253 | 2.645444 | 2.628359 | 2.611273 | 2.594188 | 2.577102 | 2.560016 | 2.542931 | 2.525845 | 2.50876 | 2.491674 | 2.474588 | 2.457503 | 2.476832 | 2.496161 | 2.515491 | 2.53482 | 2.554149 | 2.573478 | 2.592808 | 2.612137 | 2.631466 | 2.650795 | 2.670125 | 2.689454 | 2.708783 | 2.687332 | 2.66588 | 2.644428 | 2.622977 | 2.601525 | 2.580074 | 2.558622 | 2.537171 | 2.515719 | 2.494268 | 2.472816 | 2.451365 | 2.429913 | 2.408462 | 2.453482 | 2.498502 | 2.543521 | 2.588541 | 2.633561 | 2.678581 | 2.723601 | 2.768621 | 2.813641 | 2.858661 | 2.903681 | 2.948701 | 2.993721 | 3.03874 | 3.08376 | 3.037659 | 2.991557 | 2.945455 | 2.899353 | 2.853252 | 2.80715 | 2.761048 | 2.714946 | 2.668845 | 2.622743 | 2.576641 | 2.530539 | 2.484438 | 2.438336 | 2.430917 | 2.423498 | 2.416079 | 2.40866 | 2.401242 | 2.393823 | 2.386404 | 2.378985 | 2.371566 | 2.364148 | 2.356729 | 2.34931 | 2.340205 | 2.3311 | 2.321995 | 2.31289 | 2.303784 | 2.294679 | 2.285574 | 2.276469 | 2.267364 | 2.258259 | 2.249154 | 2.240049 | 2.230944 | 2.221839 | 2.212733 |  | 4
150 | 5 | 0.3600165 | 8.640396 | 0.8740304 | 4.270244 | 4 to 5 | [196 empty] | 39
150 | 7 | 0.3059282 | 7.342278 | -0.6490591 | 11.88569 | 5 to 7 | [196 empty] | 40
150 | 9 | 0.2752169 | 6.605207 | -0.3685354 | 9.922026 | 7 to 9 | [196 empty] | 41
150 | 11 | 0.2633703 | 6.320888 | -0.1421596 | 7.884643 | 9 to 11 | [196 empty] | 42
150 | 13 | 0.2552611 | 6.126266 | -0.09731066 | 7.391305 | 11 to 13 | [196 empty] | 43
150 | 15 | 0.2498773 | 5.997055 | -0.06460539 | 6.966136 | 13 to 15 | [196 empty] | 44
150 | 17 | 0.2306797 | 5.536314 | -0.2303708 | 9.452617 | 15 to 17 | [196 empty] | 45
150 | 19 | 0.2492709 | 5.982501 | 0.2230936 | 1.743723 | 17 to 19 | [196 empty] | 46
150 | 21 | 0.2065867 | 4.95808 | -0.5122106 | 15.7145 | 19 to 21 | [196 empty] | 47
150 | 23 | 0.2119425 | 5.08662 | 0.06426991 | 3.608412 | 21 to 23 | [196 empty] | 48
150 | 26 | 0.1977797 | 4.746712 | -0.1133026 | 7.69258 | 23 to 26 | [196 empty] | 49
150 | 29 | 0.1937586 | 4.650207 | -0.03216822 | 5.583085 | 26 to 29 | [196 empty] | 50
150 | 32 | 0.1796061 | 4.310546 | -0.1132203 | 7.933595 | 29 to 32 | [196 empty] | 51
150 | 35 | 0.1733879 | 4.161311 | -0.04974525 | 5.902394 | 32 to 35 | [196 empty] | 52
150 | 38 | 0.1622078 | 3.892986 | -0.08944149 | 7.291763 | 35 to 38 | [196 empty] | 53
150 | 41 | 0.1639627 | 3.935105 | 0.01403965 | 3.359479 | 38 to 41 | [196 empty] | 54
150 | 44 | 0.1602372 | 3.845694 | -0.02980371 | 5.157057 | 41 to 44 | [196 empty] | 55
150 | 48 | 0.1740562 | 4.17735 | 0.08291396 | 0.1974799 | 44 to 48 | [196 empty] | 56
150 | 53 | 0.1448525 | 3.47646 | -0.140178 | 10.9059 | 48 to 53 | [196 empty] | 57
150 | 67 | 0.1308644 | 3.140746 | -0.02397952 | 4.747374 | 53 to 67 | [196 empty] | 58
150 | 81 | 0.1230325 | 2.95278 | -0.01342614 | 4.040298 | 67 to 81 | [196 empty] | 59
150 | 96 | 0.1123625 | 2.696701 | -0.01707194 | 4.335608 | 81 to 96 | [196 empty] | 60
150 | 110 | 0.102396 | 2.457503 | -0.0170856 | 4.336918 | 96 to 110 | [196 empty] | 61
150 | 123 | 0.112866 | 2.708783 | 0.01932925 | 0.3312857 | 110 to 123 | [196 empty] | 62
150 | 137 | 0.1003526 | 2.408462 | -0.02145152 | 5.347321 | 123 to 137 | [196 empty] | 63
150 | 152 | 0.12849 | 3.08376 | 0.04501991 | -3.759266 | 137 to 152 | [196 empty] | 64
150 | 166 | 0.1015973 | 2.438336 | -0.04610175 | 10.09123 | 152 to 166 | [196 empty] | 65
150 | 178 | 0.09788791 | 2.34931 | -0.007418823 | 3.66986 | 166 to 178 | [196 empty] | 66
150 | 193 | 0.09219723 | 2.212733 | -0.009105095 | 3.970017 | 178 to 193 | [196 empty] | 67
150 | [202 empty] | 68
155 | 1 | 0.5755142 | 13.81234 | [198 empty] | 121 | 69
155 | 2 | 0.4775257 | 11.46062 | -2.351722 | 16.16406 | 1 to 2 |  | Slope | -2.351722 | -0.8545479 | -1.319774 | 0.1451794 | -0.5169661 | -0.5169661 | -0.4516687 | -0.4516687 | -0.1956654 | -0.1956654 | -0.3203315 | -0.3203315 | -0.1375424 | -0.1375424 | -0.1176396 | -0.1176396 | -0.1064831 | -0.1064831 | -0.4101967 | -0.4101967 | 0.1525601 | 0.1525601 | -0.08226329 | -0.08226329 | -0.08226329 | -0.08339496 | -0.08339496 | -0.08339496 | -0.06988644 | -0.06988644 | -0.06988644 | -0.08164755 | -0.08164755 | -0.08164755 | -0.1046168 | -0.1046168 | -0.1046168 | 0.06115534 | 0.06115534 | 0.06115534 | -0.004195104 | -0.004195104 | -0.004195104 | -0.1008756 | -0.1008756 | -0.1008756 | -0.1008756 | 0.04183512 | 0.04183512 | 0.04183512 | 0.04183512 | 0.04183512 | -0.03792822 | -0.03792822 | -0.03792822 | -0.03792822 | -0.03792822 | -0.03792822 | -0.03792822 | -0.03792822 | -0.03792822 | -0.03792822 | -0.03792822 | -0.03792822 | -0.03792822 | -0.03792822 | -0.03003684 | -0.03003684 | -0.03003684 | -0.03003684 | -0.03003684 | -0.03003684 | -0.03003684 | -0.03003684 | -0.03003684 | -0.03003684 | -0.03003684 | -0.03003684 | -0.03003684 | -0.03003684 | -0.03149412 | -0.03149412 | -0.03149412 | -0.03149412 | -0.03149412 | -0.03149412 | -0.03149412 | -0.03149412 | -0.03149412 | -0.03149412 | -0.03149412 | -0.03149412 | -0.03149412 | -0.03149412 | -0.03149412 | 0.02273456 | 0.02273456 | 0.02273456 | 0.02273456 | 0.02273456 | 0.02273456 | 0.02273456 | 0.02273456 | 0.02273456 | 0.02273456 | 0.02273456 | 0.02273456 | 0.02273456 | 0.02273456 | -0.00781822 | -0.00781822 | -0.00781822 | -0.00781822 | -0.00781822 | -0.00781822 | -0.00781822 | -0.00781822 | -0.00781822 | -0.00781822 | -0.00781822 | -0.00781822 | -0.00781822 | -0.01667011 | -0.01667011 | -0.01667011 | -0.01667011 | -0.01667011 | -0.01667011 | -0.01667011 | -0.01667011 | -0.01667011 | -0.01667011 | -0.01667011 | -0.01667011 | -0.01667011 | -0.01667011 | 0.01790685 | 0.01790685 | 0.01790685 | 0.01790685 | 0.01790685 | 0.01790685 | 0.01790685 | 0.01790685 | 0.01790685 | 0.01790685 | 0.01790685 | 0.01790685 | 0.01790685 | 0.01790685 | 0.01790685 | -0.02411284 | -0.02411284 | -0.02411284 | -0.02411284 | -0.02411284 | -0.02411284 | -0.02411284 | -0.02411284 | -0.02411284 | -0.02411284 | -0.02411284 | -0.02411284 | -0.02411284 | -0.02411284 | -0.003996966 | -0.003996966 | -0.003996966 | -0.003996966 | -0.003996966 | -0.003996966 | -0.003996966 | -0.003996966 | -0.003996966 | -0.003996966 | -0.003996966 | -0.003996966 | -0.01199254 | -0.01199254 | -0.01199254 | -0.01199254 | -0.01199254 | -0.01199254 | -0.01199254 | -0.01199254 | -0.01199254 | -0.01199254 | -0.01199254 | -0.01199254 | -0.01199254 | -0.01199254 | -0.01199254 | -0.01199254 |  | 2
155 | 3 | 0.4419196 | 10.60607 | -0.8545479 | 13.16971 | 2 to 3 |  | Intercept | 16.16406 | 13.16971 | 14.56539 | 8.705578 | 12.01631 | 12.01631 | 11.55922 | 11.55922 | 9.255194 | 9.255194 | 10.62652 | 10.62652 | 8.250263 | 8.250263 | 7.951721 | 7.951721 | 7.76206 | 7.76206 | 13.53262 | 13.53262 | 1.714726 | 1.714726 | 7.115664 | 7.115664 | 7.115664 | 7.145087 | 7.145087 | 7.145087 | 6.75334 | 6.75334 | 6.75334 | 7.129696 | 7.129696 | 7.129696 | 7.93362 | 7.93362 | 7.93362 | 1.634278 | 1.634278 | 1.634278 | 4.313646 | 4.313646 | 4.313646 | 8.567587 | 8.567587 | 8.567587 | 8.567587 | 1.717474 | 1.717474 | 1.717474 | 1.717474 | 1.717474 | 5.944931 | 5.944931 | 5.944931 | 5.944931 | 5.944931 | 5.944931 | 5.944931 | 5.944931 | 5.944931 | 5.944931 | 5.944931 | 5.944931 | 5.944931 | 5.944931 | 5.416208 | 5.416208 | 5.416208 | 5.416208 | 5.416208 | 5.416208 | 5.416208 | 5.416208 | 5.416208 | 5.416208 | 5.416208 | 5.416208 | 5.416208 | 5.416208 | 5.534247 | 5.534247 | 5.534247 | 5.534247 | 5.534247 | 5.534247 | 5.534247 | 5.534247 | 5.534247 | 5.534247 | 5.534247 | 5.534247 | 5.534247 | 5.534247 | 5.534247 | 0.3282946 | 0.3282946 | 0.3282946 | 0.3282946 | 0.3282946 | 0.3282946 | 0.3282946 | 0.3282946 | 0.3282946 | 0.3282946 | 0.3282946 | 0.3282946 | 0.3282946 | 0.3282946 | 3.6891 | 3.6891 | 3.6891 | 3.6891 | 3.6891 | 3.6891 | 3.6891 | 3.6891 | 3.6891 | 3.6891 | 3.6891 | 3.6891 | 3.6891 | 4.777883 | 4.777883 | 4.777883 | 4.777883 | 4.777883 | 4.777883 | 4.777883 | 4.777883 | 4.777883 | 4.777883 | 4.777883 | 4.777883 | 4.777883 | 4.777883 | 0.04083863 | 0.04083863 | 0.04083863 | 0.04083863 | 0.04083863 | 0.04083863 | 0.04083863 | 0.04083863 | 0.04083863 | 0.04083863 | 0.04083863 | 0.04083863 | 0.04083863 | 0.04083863 | 0.04083863 | 6.427831 | 6.427831 | 6.427831 | 6.427831 | 6.427831 | 6.427831 | 6.427831 | 6.427831 | 6.427831 | 6.427831 | 6.427831 | 6.427831 | 6.427831 | 6.427831 | 3.088597 | 3.088597 | 3.088597 | 3.088597 | 3.088597 | 3.088597 | 3.088597 | 3.088597 | 3.088597 | 3.088597 | 3.088597 | 3.088597 | 4.511809 | 4.511809 | 4.511809 | 4.511809 | 4.511809 | 4.511809 | 4.511809 | 4.511809 | 4.511809 | 4.511809 | 4.511809 | 4.511809 | 4.511809 | 4.511809 | 4.511809 | 4.511809 |  | 3
155 | 4 | 0.386929 | 9.286296 | -1.319774 | 14.56539 | 3 to 4 | 684.9995 | CO2-C | 13.81234 | 11.46062 | 10.60607 | 9.286296 | 9.431475 | 8.914509 | 8.397543 | 7.945874 | 7.494205 | 7.29854 | 7.102875 | 6.782543 | 6.462212 | 6.324669 | 6.187127 | 6.069487 | 5.951848 | 5.845364 | 5.738881 | 5.328685 | 4.918488 | 5.071048 | 5.223608 | 5.141345 | 5.059082 | 4.976818 | 4.893423 | 4.810028 | 4.726633 | 4.656747 | 4.586861 | 4.516974 | 4.435327 | 4.353679 | 4.272031 | 4.167415 | 4.062798 | 3.958181 | 4.019336 | 4.080492 | 4.141647 | 4.137452 | 4.133257 | 4.129062 | 4.028186 | 3.927311 | 3.826435 | 3.725559 | 3.767395 | 3.80923 | 3.851065 | 3.8929 | 3.934735 | 3.896807 | 3.858879 | 3.82095 | 3.783022 | 3.745094 | 3.707166 | 3.669237 | 3.631309 | 3.593381 | 3.555453 | 3.517525 | 3.479596 | 3.441668 | 3.40374 | 3.373703 | 3.343666 | 3.313629 | 3.283592 | 3.253556 | 3.223519 | 3.193482 | 3.163445 | 3.133408 | 3.103371 | 3.073335 | 3.043298 | 3.013261 | 2.983224 | 2.95173 | 2.920236 | 2.888742 | 2.857248 | 2.825753 | 2.794259 | 2.762765 | 2.731271 | 2.699777 | 2.668283 | 2.636789 | 2.605295 | 2.573801 | 2.542306 | 2.510812 | 2.533547 | 2.556281 | 2.579016 | 2.601751 | 2.624485 | 2.64722 | 2.669954 | 2.692689 | 2.715423 | 2.738158 | 2.760892 | 2.783627 | 2.806362 | 2.829096 | 2.821278 | 2.81346 | 2.805641 | 2.797823 | 2.790005 | 2.782187 | 2.774369 | 2.76655 | 2.758732 | 2.750914 | 2.743096 | 2.735277 | 2.727459 | 2.710789 | 2.694119 | 2.677449 | 2.660779 | 2.644109 | 2.627439 | 2.610768 | 2.594098 | 2.577428 | 2.560758 | 2.544088 | 2.527418 | 2.510748 | 2.494078 | 2.511985 | 2.529891 | 2.547798 | 2.565705 | 2.583612 | 2.601519 | 2.619426 | 2.637333 | 2.655239 | 2.673146 | 2.691053 | 2.70896 | 2.726867 | 2.744774 | 2.76268 | 2.738568 | 2.714455 | 2.690342 | 2.666229 | 2.642116 | 2.618003 | 2.593891 | 2.569778 | 2.545665 | 2.521552 | 2.497439 | 2.473326 | 2.449214 | 2.425101 | 2.421104 | 2.417107 | 2.41311 | 2.409113 | 2.405116 | 2.401119 | 2.397122 | 2.393125 | 2.389128 | 2.385131 | 2.381134 | 2.377137 | 2.365145 | 2.353152 | 2.34116 | 2.329167 | 2.317175 | 2.305182 | 2.293189 | 2.281197 | 2.269204 | 2.257212 | 2.245219 | 2.233227 | 2.221234 | 2.209242 | 2.197249 |  | 4
155 | 5 | 0.3929781 | 9.431475 | 0.1451794 | 8.705578 | 4 to 5 | [196 empty] | 73
155 | 7 | 0.3498976 | 8.397543 | -0.5169661 | 12.01631 | 5 to 7 | [196 empty] | 74
155 | 9 | 0.3122586 | 7.494205 | -0.4516687 | 11.55922 | 7 to 9 | [196 empty] | 75
155 | 11 | 0.2959531 | 7.102875 | -0.1956654 | 9.255194 | 9 to 11 | [196 empty] | 76
155 | 13 | 0.2692588 | 6.462212 | -0.3203315 | 10.62652 | 11 to 13 | [196 empty] | 77
155 | 15 | 0.2577969 | 6.187127 | -0.1375424 | 8.250263 | 13 to 15 | [196 empty] | 78
155 | 17 | 0.2479936 | 5.951848 | -0.1176396 | 7.951721 | 15 to 17 | [196 empty] | 79
155 | 19 | 0.2391201 | 5.738881 | -0.1064831 | 7.76206 | 17 to 19 | [196 empty] | 80
155 | 21 | 0.204937 | 4.918488 | -0.4101967 | 13.53262 | 19 to 21 | [196 empty] | 81
155 | 23 | 0.2176503 | 5.223608 | 0.1525601 | 1.714726 | 21 to 23 | [196 empty] | 82
155 | 26 | 0.2073674 | 4.976818 | -0.08226329 | 7.115664 | 23 to 26 | [196 empty] | 83
155 | 29 | 0.1969431 | 4.726633 | -0.08339496 | 7.145087 | 26 to 29 | [196 empty] | 84
155 | 32 | 0.1882073 | 4.516974 | -0.06988644 | 6.75334 | 29 to 32 | [196 empty] | 85
155 | 35 | 0.1780013 | 4.272031 | -0.08164755 | 7.129696 | 32 to 35 | [196 empty] | 86
155 | 38 | 0.1649242 | 3.958181 | -0.1046168 | 7.93362 | 35 to 38 | [196 empty] | 87
155 | 41 | 0.1725686 | 4.141647 | 0.06115534 | 1.634278 | 38 to 41 | [196 empty] | 88
155 | 44 | 0.1720442 | 4.129062 | -0.004195104 | 4.313646 | 41 to 44 | [196 empty] | 89
155 | 48 | 0.1552316 | 3.725559 | -0.1008756 | 8.567587 | 44 to 48 | [196 empty] | 90
155 | 53 | 0.1639473 | 3.934735 | 0.04183512 | 1.717474 | 48 to 53 | [196 empty] | 91
155 | 67 | 0.1418225 | 3.40374 | -0.03792822 | 5.944931 | 53 to 67 | [196 empty] | 92
155 | 81 | 0.124301 | 2.983224 | -0.03003684 | 5.416208 | 67 to 81 | [196 empty] | 93
155 | 96 | 0.1046172 | 2.510812 | -0.03149412 | 5.534247 | 81 to 96 | [196 empty] | 94
155 | 110 | 0.117879 | 2.829096 | 0.02273456 | 0.3282946 | 96 to 110 | [196 empty] | 95
155 | 123 | 0.1136441 | 2.727459 | -0.00781822 | 3.6891 | 110 to 123 | [196 empty] | 96
155 | 137 | 0.1039199 | 2.494078 | -0.01667011 | 4.777883 | 123 to 137 | [196 empty] | 97
155 | 152 | 0.1151117 | 2.76268 | 0.01790685 | 0.04083863 | 137 to 152 | [196 empty] | 98
155 | 166 | 0.1010459 | 2.425101 | -0.02411284 | 6.427831 | 152 to 166 | [196 empty] | 99
155 | 178 | 0.09904738 | 2.377137 | -0.003996966 | 3.088597 | 166 to 178 | [196 empty] | 100
155 | 193 | 0.09155205 | 2.197249 | -0.01199254 | 4.511809 | 178 to 193 | [196 empty] | 101
155 | [202 empty] | 102
160 | 1 | 0.4722169 | 11.33321 | [198 empty] | 121 | 103
160 | 2 | 0.4177337 | 10.02561 | -1.307597 | 12.6408 | 1 to 2 |  | Slope | -1.307597 | -1.268717 | -1.210578 | -0.02515809 | -0.3034608 | -0.3034608 | -0.2813083 | -0.2813083 | -0.0332726 | -0.0332726 | -0.1480899 | -0.1480899 | -0.09135545 | -0.09135545 | -0.08914277 | -0.08914277 | -0.0007453938 | -0.0007453938 | -0.2743685 | -0.2743685 | 0.002015163 | 0.002015163 | -0.03987005 | -0.03987005 | -0.03987005 | -0.07787314 | -0.07787314 | -0.07787314 | -0.1409586 | -0.1409586 | -0.1409586 | -0.0332588 | -0.0332588 | -0.0332588 | -0.05475834 | -0.05475834 | -0.05475834 | 0.07593871 | 0.07593871 | 0.07593871 | 0.2655957 | 0.2655957 | 0.2655957 | -0.1760553 | -0.1760553 | -0.1760553 | -0.1760553 | -0.092021 | -0.092021 | -0.092021 | -0.092021 | -0.092021 | -0.03523646 | -0.03523646 | -0.03523646 | -0.03523646 | -0.03523646 | -0.03523646 | -0.03523646 | -0.03523646 | -0.03523646 | -0.03523646 | -0.03523646 | -0.03523646 | -0.03523646 | -0.03523646 | -0.01349717 | -0.01349717 | -0.01349717 | -0.01349717 | -0.01349717 | -0.01349717 | -0.01349717 | -0.01349717 | -0.01349717 | -0.01349717 | -0.01349717 | -0.01349717 | -0.01349717 | -0.01349717 | -0.002780068 | -0.002780068 | -0.002780068 | -0.002780068 | -0.002780068 | -0.002780068 | -0.002780068 | -0.002780068 | -0.002780068 | -0.002780068 | -0.002780068 | -0.002780068 | -0.002780068 | -0.002780068 | -0.002780068 | 0.009918434 | 0.009918434 | 0.009918434 | 0.009918434 | 0.009918434 | 0.009918434 | 0.009918434 | 0.009918434 | 0.009918434 | 0.009918434 | 0.009918434 | 0.009918434 | 0.009918434 | 0.009918434 | -0.04321727 | -0.04321727 | -0.04321727 | -0.04321727 | -0.04321727 | -0.04321727 | -0.04321727 | -0.04321727 | -0.04321727 | -0.04321727 | -0.04321727 | -0.04321727 | -0.04321727 | -0.02082949 | -0.02082949 | -0.02082949 | -0.02082949 | -0.02082949 | -0.02082949 | -0.02082949 | -0.02082949 | -0.02082949 | -0.02082949 | -0.02082949 | -0.02082949 | -0.02082949 | -0.02082949 | 0.06678526 | 0.06678526 | 0.06678526 | 0.06678526 | 0.06678526 | 0.06678526 | 0.06678526 | 0.06678526 | 0.06678526 | 0.06678526 | 0.06678526 | 0.06678526 | 0.06678526 | 0.06678526 | 0.06678526 | -0.02486599 | -0.02486599 | -0.02486599 | -0.02486599 | -0.02486599 | -0.02486599 | -0.02486599 | -0.02486599 | -0.02486599 | -0.02486599 | -0.02486599 | -0.02486599 | -0.02486599 | -0.02486599 | -0.08105084 | -0.08105084 | -0.08105084 | -0.08105084 | -0.08105084 | -0.08105084 | -0.08105084 | -0.08105084 | -0.08105084 | -0.08105084 | -0.08105084 | -0.08105084 | 0.05665022 | 0.05665022 | 0.05665022 | 0.05665022 | 0.05665022 | 0.05665022 | 0.05665022 | 0.05665022 | 0.05665022 | 0.05665022 | 0.05665022 | 0.05665022 | 0.05665022 | 0.05665022 | 0.05665022 | 0.05665022 |  | 2
160 | 3 | 0.3648705 | 8.756892 | -1.268717 | 12.56304 | 2 to 3 |  | Intercept | 12.6408 | 12.56304 | 12.38863 | 7.646946 | 9.03846 | 9.03846 | 8.883392 | 8.883392 | 6.651071 | 6.651071 | 7.914062 | 7.914062 | 7.176514 | 7.176514 | 7.143323 | 7.143323 | 5.640568 | 5.640568 | 10.83941 | 10.83941 | 5.03535 | 5.03535 | 5.99871 | 5.99871 | 5.99871 | 6.98679 | 6.98679 | 6.98679 | 8.816268 | 8.816268 | 8.816268 | 5.369875 | 5.369875 | 5.369875 | 6.122359 | 6.122359 | 6.122359 | 1.155871 | 1.155871 | 1.155871 | -6.620067 | -6.620067 | -6.620067 | 12.81258 | 12.81258 | 12.81258 | 12.81258 | 8.778932 | 8.778932 | 8.778932 | 8.778932 | 8.778932 | 5.769352 | 5.769352 | 5.769352 | 5.769352 | 5.769352 | 5.769352 | 5.769352 | 5.769352 | 5.769352 | 5.769352 | 5.769352 | 5.769352 | 5.769352 | 5.769352 | 4.312819 | 4.312819 | 4.312819 | 4.312819 | 4.312819 | 4.312819 | 4.312819 | 4.312819 | 4.312819 | 4.312819 | 4.312819 | 4.312819 | 4.312819 | 4.312819 | 3.444734 | 3.444734 | 3.444734 | 3.444734 | 3.444734 | 3.444734 | 3.444734 | 3.444734 | 3.444734 | 3.444734 | 3.444734 | 3.444734 | 3.444734 | 3.444734 | 3.444734 | 2.225678 | 2.225678 | 2.225678 | 2.225678 | 2.225678 | 2.225678 | 2.225678 | 2.225678 | 2.225678 | 2.225678 | 2.225678 | 2.225678 | 2.225678 | 2.225678 | 8.070605 | 8.070605 | 8.070605 | 8.070605 | 8.070605 | 8.070605 | 8.070605 | 8.070605 | 8.070605 | 8.070605 | 8.070605 | 8.070605 | 8.070605 | 5.316908 | 5.316908 | 5.316908 | 5.316908 | 5.316908 | 5.316908 | 5.316908 | 5.316908 | 5.316908 | 5.316908 | 5.316908 | 5.316908 | 5.316908 | 5.316908 | -6.686313 | -6.686313 | -6.686313 | -6.686313 | -6.686313 | -6.686313 | -6.686313 | -6.686313 | -6.686313 | -6.686313 | -6.686313 | -6.686313 | -6.686313 | -6.686313 | -6.686313 | 7.244677 | 7.244677 | 7.244677 | 7.244677 | 7.244677 | 7.244677 | 7.244677 | 7.244677 | 7.244677 | 7.244677 | 7.244677 | 7.244677 | 7.244677 | 7.244677 | 16.57136 | 16.57136 | 16.57136 | 16.57136 | 16.57136 | 16.57136 | 16.57136 | 16.57136 | 16.57136 | 16.57136 | 16.57136 | 16.57136 | -7.939425 | -7.939425 | -7.939425 | -7.939425 | -7.939425 | -7.939425 | -7.939425 | -7.939425 | -7.939425 | -7.939425 | -7.939425 | -7.939425 | -7.939425 | -7.939425 | -7.939425 | -7.939425 |  | 3
160 | 4 | 0.3144298 | 7.546314 | -1.210578 | 12.38863 | 3 to 4 | 712.7991 | CO2-C | 11.33321 | 10.02561 | 8.756892 | 7.546314 | 7.521156 | 7.217695 | 6.914234 | 6.632926 | 6.351618 | 6.318345 | 6.285073 | 6.136983 | 5.988893 | 5.897537 | 5.806182 | 5.717039 | 5.627896 | 5.627151 | 5.626405 | 5.352037 | 5.077669 | 5.079684 | 5.081699 | 5.041829 | 5.001959 | 4.962089 | 4.884216 | 4.806342 | 4.728469 | 4.587511 | 4.446552 | 4.305594 | 4.272335 | 4.239076 | 4.205817 | 4.151059 | 4.096301 | 4.041542 | 4.117481 | 4.19342 | 4.269358 | 4.534954 | 4.80055 | 5.066146 | 4.89009 | 4.714035 | 4.53798 | 4.361924 | 4.269903 | 4.177882 | 4.085861 | 3.99384 | 3.901819 | 3.866583 | 3.831346 | 3.79611 | 3.760873 | 3.725637 | 3.690401 | 3.655164 | 3.619928 | 3.584691 | 3.549455 | 3.514218 | 3.478982 | 3.443745 | 3.408509 | 3.395012 | 3.381514 | 3.368017 | 3.35452 | 3.341023 | 3.327526 | 3.314029 | 3.300531 | 3.287034 | 3.273537 | 3.26004 | 3.246543 | 3.233046 | 3.219549 | 3.216768 | 3.213988 | 3.211208 | 3.208428 | 3.205648 | 3.202868 | 3.200088 | 3.197308 | 3.194528 | 3.191748 | 3.188968 | 3.186188 | 3.183408 | 3.180628 | 3.177847 | 3.187766 | 3.197684 | 3.207603 | 3.217521 | 3.22744 | 3.237358 | 3.247277 | 3.257195 | 3.267113 | 3.277032 | 3.28695 | 3.296869 | 3.306787 | 3.316706 | 3.273488 | 3.230271 | 3.187054 | 3.143836 | 3.100619 | 3.057402 | 3.014185 | 2.970967 | 2.92775 | 2.884533 | 2.841316 | 2.798098 | 2.754881 | 2.734052 | 2.713222 | 2.692393 | 2.671563 | 2.650734 | 2.629904 | 2.609075 | 2.588245 | 2.567416 | 2.546586 | 2.525757 | 2.504927 | 2.484098 | 2.463268 | 2.530053 | 2.596839 | 2.663624 | 2.730409 | 2.797195 | 2.86398 | 2.930765 | 2.99755 | 3.064336 | 3.131121 | 3.197906 | 3.264691 | 3.331477 | 3.398262 | 3.465047 | 3.440181 | 3.415315 | 3.390449 | 3.365583 | 3.340717 | 3.315851 | 3.290985 | 3.266119 | 3.241253 | 3.216387 | 3.191521 | 3.166655 | 3.141789 | 3.116923 | 3.035873 | 2.954822 | 2.873771 | 2.79272 | 2.711669 | 2.630618 | 2.549567 | 2.468517 | 2.387466 | 2.306415 | 2.225364 | 2.144313 | 2.200963 | 2.257614 | 2.314264 | 2.370914 | 2.427564 | 2.484215 | 2.540865 | 2.597515 | 2.654165 | 2.710815 | 2.767466 | 2.824116 | 2.880766 | 2.937416 | 2.994067 |  | 4
160 | 5 | 0.3133815 | 7.521156 | -0.02515809 | 7.646946 | 4 to 5 | [196 empty] | 107
160 | 7 | 0.2880931 | 6.914234 | -0.3034608 | 9.03846 | 5 to 7 | [196 empty] | 108
160 | 9 | 0.2646507 | 6.351618 | -0.2813083 | 8.883392 | 7 to 9 | [196 empty] | 109
160 | 11 | 0.261878 | 6.285073 | -0.0332726 | 6.651071 | 9 to 11 | [196 empty] | 110
160 | 13 | 0.2495372 | 5.988893 | -0.1480899 | 7.914062 | 11 to 13 | [196 empty] | 111
160 | 15 | 0.2419242 | 5.806182 | -0.09135545 | 7.176514 | 13 to 15 | [196 empty] | 112
160 | 17 | 0.2344957 | 5.627896 | -0.08914277 | 7.143323 | 15 to 17 | [196 empty] | 113
160 | 19 | 0.2344336 | 5.626405 | -0.0007453938 | 5.640568 | 17 to 19 | [196 empty] | 114
160 | 21 | 0.2115695 | 5.077669 | -0.2743685 | 10.83941 | 19 to 21 | [196 empty] | 115
160 | 23 | 0.2117375 | 5.081699 | 0.002015163 | 5.03535 | 21 to 23 | [196 empty] | 116
160 | 26 | 0.2067537 | 4.962089 | -0.03987005 | 5.99871 | 23 to 26 | [196 empty] | 117
160 | 29 | 0.1970196 | 4.728469 | -0.07787314 | 6.98679 | 26 to 29 | [196 empty] | 118
160 | 32 | 0.1793997 | 4.305594 | -0.1409586 | 8.816268 | 29 to 32 | [196 empty] | 119
160 | 35 | 0.1752424 | 4.205817 | -0.0332588 | 5.369875 | 32 to 35 | [196 empty] | 120
160 | 38 | 0.1683976 | 4.041542 | -0.05475834 | 6.122359 | 35 to 38 | [196 empty] | 121
160 | 41 | 0.1778899 | 4.269358 | 0.07593871 | 1.155871 | 38 to 41 | [196 empty] | 122
160 | 44 | 0.2110894 | 5.066146 | 0.2655957 | -6.620067 | 41 to 44 | [196 empty] | 123
160 | 48 | 0.1817468 | 4.361924 | -0.1760553 | 12.81258 | 44 to 48 | [196 empty] | 124
160 | 53 | 0.1625758 | 3.901819 | -0.092021 | 8.778932 | 48 to 53 | [196 empty] | 125
160 | 67 | 0.1420212 | 3.408509 | -0.03523646 | 5.769352 | 53 to 67 | [196 empty] | 126
160 | 81 | 0.1341479 | 3.219549 | -0.01349717 | 4.312819 | 67 to 81 | [196 empty] | 127
160 | 96 | 0.1324103 | 3.177847 | -0.002780068 | 3.444734 | 81 to 96 | [196 empty] | 128
160 | 110 | 0.1381961 | 3.316706 | 0.009918434 | 2.225678 | 96 to 110 | [196 empty] | 129
160 | 123 | 0.1147867 | 2.754881 | -0.04321727 | 8.070605 | 110 to 123 | [196 empty] | 130
160 | 137 | 0.1026362 | 2.463268 | -0.02082949 | 5.316908 | 123 to 137 | [196 empty] | 131
160 | 152 | 0.144377 | 3.465047 | 0.06678526 | -6.686313 | 137 to 152 | [196 empty] | 132
160 | 166 | 0.1298718 | 3.116923 | -0.02486599 | 7.244677 | 152 to 166 | [196 empty] | 133
160 | 178 | 0.08934639 | 2.144313 | -0.08105084 | 16.57136 | 166 to 178 | [196 empty] | 134
160 | 193 | 0.1247528 | 2.994067 | 0.05665022 | -7.939425 | 178 to 193 | [196 empty] | 135
160 | [202 empty] | 136

## linear_forecast (not used)
[6 empty] | 44991 | 2023-03-07 | 2023-03-08 | 2023-03-09 | 2023-03-10 | 2023-03-12 | 2023-03-14 | 2023-03-16 | 2023-03-18 | 2023-03-20 | 2023-03-22 | 2023-03-24 | 2023-03-26 | 2023-03-28 | 2023-03-31 | 2023-04-03 | 2023-04-06 | 2023-04-09 | 2023-04-12 | 2023-04-15 | 2023-04-18 | 2023-04-22 | 2023-04-27 | 2023-05-11 | 2023-05-25 | 2023-06-08 | 2023-06-23 | 2023-07-06 | 2023-07-20 | 2023-08-04 | 2023-08-18 | 2023-08-30 | 2023-09-14
Treatment | Till | Plastic | Nitrogen | Time | Replicate | 1 | 2 | 3 | 4 | 5 | 7 | 9 | 11 | 13 | 15 | 17 | 19 | 21 | 23 | 26 | 29 | 32 | 35 | 38 | 41 | 44 | 48 | 53 | 67 | 81 | 96 | 110 | 123 | 137 | 152 | 166 | 178 | 193 | 6 | 8 | 10 | 12 | 14 | 16 | 18 | 20 | 22 | 24 | 25 | 27 | 28 | 30 | 31 | 33 | 34 | 36 | 37 | 39 | 40 | 42 | 43 | 45 | 46 | 47 | 49 | 50 | 51 | 52 | 54 | 55 | 56 | 57 | 58 | 59 | 60 | 61 | 62 | 63 | 64 | 65 | 66 | 68 | 69 | 70 | 71 | 72 | 73 | 74 | 75 | 76 | 77 | 78 | 79 | 80 | 82 | 83 | 84 | 85 | 86 | 87 | 88 | 89 | 90 | 91 | 92 | 93 | 94 | 95 | 97 | 98 | 99 | 100 | 101 | 102 | 103 | 104 | 105 | 106 | 107 | 108 | 109 | 111 | 112 | 113 | 114 | 115 | 116 | 117 | 118 | 119 | 120 | 121 | 122 | 124 | 125 | 126 | 127 | 128 | 129 | 130 | 131 | 132 | 133 | 134 | 135 | 136 | 138 | 139 | 140 | 141 | 142 | 143 | 144 | 145 | 146 | 147 | 148 | 149 | 150 | 151 | 153 | 154 | 155 | 156 | 157 | 158 | 159 | 160 | 161 | 162 | 163 | 164 | 165 | 166 | 167 | 168 | 169 | 170 | 171 | 172 | 173 | 174 | 175 | 176 | 177 | 178 | 179 | 180 | 181 | 182 | 183 | 184 | 185 | 186 | 187 | 188 | 189 | 190 | 191 | 192 |  | Cumulative
121 | CON0T4 | NONE | N0 |  | 1 | 9.714879 | 10.07817 | 9.497998 | 8.264369 | 8.374145 | 7.586419 | 7.452814 | 7.391261 | 7.507435 | 7.276671 | 6.926709 | 7.014668 | 6.999756 | 6.632847 | 6.657256 | 6.554057 | 6.77994 | 6.530662 | 6.512305 | 7.010147 | 6.59459 | 6.606669 | 6.153042 | 5.575139 | 5.033715 | 3.394069 | 2.592072 | 3.465628 | 2.792723 | 2.596954 | 3.007521 | 2.576867 | 2.304208 | 7.901739 | 7.830157 | 7.758575 | 7.686992 | 7.61541 | 7.543828 | 7.472245 | 7.400663 | 7.32908 | 7.257498 | 7.221707 | 7.150124 | 7.114333 | 7.042751 | 7.00696 | 6.935377 | 6.899586 | 6.828004 | 6.792212 | 6.72063 | 6.684839 | 6.613257 | 6.577465 | 6.505883 | 6.470092 | 6.434301 | 6.362718 | 6.326927 | 6.291136 | 6.255345 | 6.183762 | 6.147971 | 6.11218 | 6.076389 | 6.040597 | 6.004806 | 5.969015 | 5.933224 | 5.897433 | 5.861641 | 5.82585 | 5.790059 | 5.754268 | 5.682685 | 5.646894 | 5.611103 | 5.575312 | 5.539521 | 5.50373 | 5.467938 | 5.432147 | 5.396356 | 5.360565 | 5.324774 | 5.288982 | 5.253191 | 5.181609 | 5.145818 | 5.110026 | 5.074235 | 5.038444 | 5.002653 | 4.966862 | 4.93107 | 4.895279 | 4.859488 | 4.823697 | 4.787906 | 4.752114 | 4.716323 | 4.644741 | 4.60895 | 4.573159 | 4.537367 | 4.501576 | 4.465785 | 4.429994 | 4.394203 | 4.358411 | 4.32262 | 4.286829 | 4.251038 | 4.215247 | 4.143664 | 4.107873 | 4.072082 | 4.036291 | 4.000499 | 3.964708 | 3.928917 | 3.893126 | 3.857335 | 3.821543 | 3.785752 | 3.749961 | 3.678379 | 3.642587 | 3.606796 | 3.571005 | 3.535214 | 3.499423 | 3.463632 | 3.42784 | 3.392049 | 3.356258 | 3.320467 | 3.284676 | 3.248884 | 3.177302 | 3.141511 | 3.10572 | 3.069928 | 3.034137 | 2.998346 | 2.962555 | 2.926764 | 2.890972 | 2.855181 | 2.81939 | 2.783599 | 2.747808 | 2.712016 | 2.640434 | 2.604643 | 2.568852 | 2.533061 | 2.497269 | 2.461478 | 2.425687 | 2.389896 | 2.354105 | 2.318313 | 2.282522 | 2.246731 | 2.21094 | 2.175149 | 2.139357 | 2.103566 | 2.067775 | 2.031984 | 1.996193 | 1.960401 | 1.92461 | 1.888819 | 1.853028 | 1.817237 | 1.781445 | 1.745654 | 1.709863 | 1.674072 | 1.638281 | 1.602489 | 1.566698 | 1.530907 | 1.495116 | 1.459325 | 1.423534 | 1.387742 | 1.351951 | 1.31616 | 1.280369 | 1.244578 |  | 900.3558
126 | CON0T4 | NONE | N0 |  |  | 9.027607 | 9.073079 | 9.038864 | 7.511536 | 8.287015 | 7.562371 | 7.072995 | 6.975305 | 7.190003 | 7.122586 | 6.866089 | 6.842944 | 6.859325 | 6.496136 | 6.49887 | 6.325222 | 6.547941 | 6.238465 | 6.223955 | 6.744132 | 6.119506 | 6.116111 | 5.58096 | 5.180172 | 4.61189 | 3.531189 | 2.578834 | 3.536447 | 1.536075 | 2.736903 | 2.976009 | 2.814403 | 2.525475 | 7.519637 | 7.452429 | 7.385222 | 7.318014 | 7.250807 | 7.183599 | 7.116392 | 7.049184 | 6.981977 | 6.914769 | 6.881166 | 6.813958 | 6.780354 | 6.713147 | 6.679543 | 6.612336 | 6.578732 | 6.511524 | 6.477921 | 6.410713 | 6.377109 | 6.309902 | 6.276298 | 6.209091 | 6.175487 | 6.141883 | 6.074676 | 6.041072 | 6.007468 | 5.973864 | 5.906657 | 5.873053 | 5.839449 | 5.805846 | 5.772242 | 5.738638 | 5.705034 | 5.671431 | 5.637827 | 5.604223 | 5.570619 | 5.537016 | 5.503412 | 5.436204 | 5.402601 | 5.368997 | 5.335393 | 5.301789 | 5.268186 | 5.234582 | 5.200978 | 5.167374 | 5.133771 | 5.100167 | 5.066563 | 5.032959 | 4.965752 | 4.932148 | 4.898544 | 4.86494 | 4.831337 | 4.797733 | 4.764129 | 4.730525 | 4.696922 | 4.663318 | 4.629714 | 4.59611 | 4.562507 | 4.528903 | 4.461695 | 4.428092 | 4.394488 | 4.360884 | 4.32728 | 4.293677 | 4.260073 | 4.226469 | 4.192865 | 4.159262 | 4.125658 | 4.092054 | 4.05845 | 3.991243 | 3.957639 | 3.924035 | 3.890432 | 3.856828 | 3.823224 | 3.78962 | 3.756017 | 3.722413 | 3.688809 | 3.655205 | 3.621602 | 3.554394 | 3.52079 | 3.487187 | 3.453583 | 3.419979 | 3.386375 | 3.352772 | 3.319168 | 3.285564 | 3.25196 | 3.218357 | 3.184753 | 3.151149 | 3.083942 | 3.050338 | 3.016734 | 2.98313 | 2.949527 | 2.915923 | 2.882319 | 2.848715 | 2.815112 | 2.781508 | 2.747904 | 2.7143 | 2.680697 | 2.647093 | 2.579885 | 2.546282 | 2.512678 | 2.479074 | 2.44547 | 2.411866 | 2.378263 | 2.344659 | 2.311055 | 2.277451 | 2.243848 | 2.210244 | 2.17664 | 2.143036 | 2.109433 | 2.075829 | 2.042225 | 2.008621 | 1.975018 | 1.941414 | 1.90781 | 1.874206 | 1.840603 | 1.806999 | 1.773395 | 1.739791 | 1.706188 | 1.672584 | 1.63898 | 1.605376 | 1.571773 | 1.538169 | 1.504565 | 1.470961 | 1.437358 | 1.403754 | 1.37015 | 1.336546 | 1.302943 | 1.269339 |  | 864.99
131 | CON0T4 | NONE | N0 |  |  | 8.962967 | 9.623437 | 9.02197 | 7.892452 | 8.065499 | 7.168125 | 6.96307 | 6.959081 | 7.21533 | 7.127205 | 6.850571 | 6.826066 | 6.88157 | 6.497432 | 6.522617 | 6.306342 | 6.507997 | 6.278533 | 6.160741 | 6.595229 | 6.076556 | 6.074099 | 5.506971 | 5.335876 | 4.814251 | 4.521642 | 3.308623 | 3.921405 | 3.657775 | 2.53065 | 3.022071 | 3.087194 | 2.624794 | 7.509857 | 7.448749 | 7.38764 | 7.326532 | 7.265424 | 7.204316 | 7.143207 | 7.082099 | 7.020991 | 6.959883 | 6.929329 | 6.86822 | 6.837666 | 6.776558 | 6.746004 | 6.684896 | 6.654342 | 6.593233 | 6.562679 | 6.501571 | 6.471017 | 6.409909 | 6.379355 | 6.318246 | 6.287692 | 6.257138 | 6.19603 | 6.165476 | 6.134922 | 6.104368 | 6.043259 | 6.012705 | 5.982151 | 5.951597 | 5.921043 | 5.890489 | 5.859935 | 5.829381 | 5.798826 | 5.768272 | 5.737718 | 5.707164 | 5.67661 | 5.615502 | 5.584948 | 5.554394 | 5.523839 | 5.493285 | 5.462731 | 5.432177 | 5.401623 | 5.371069 | 5.340515 | 5.309961 | 5.279407 | 5.248852 | 5.187744 | 5.15719 | 5.126636 | 5.096082 | 5.065528 | 5.034974 | 5.00442 | 4.973865 | 4.943311 | 4.912757 | 4.882203 | 4.851649 | 4.821095 | 4.790541 | 4.729433 | 4.698878 | 4.668324 | 4.63777 | 4.607216 | 4.576662 | 4.546108 | 4.515554 | 4.485 | 4.454446 | 4.423891 | 4.393337 | 4.362783 | 4.301675 | 4.271121 | 4.240567 | 4.210013 | 4.179459 | 4.148904 | 4.11835 | 4.087796 | 4.057242 | 4.026688 | 3.996134 | 3.96558 | 3.904472 | 3.873917 | 3.843363 | 3.812809 | 3.782255 | 3.751701 | 3.721147 | 3.690593 | 3.660039 | 3.629485 | 3.59893 | 3.568376 | 3.537822 | 3.476714 | 3.44616 | 3.415606 | 3.385052 | 3.354498 | 3.323943 | 3.293389 | 3.262835 | 3.232281 | 3.201727 | 3.171173 | 3.140619 | 3.110065 | 3.07951 | 3.018402 | 2.987848 | 2.957294 | 2.92674 | 2.896186 | 2.865632 | 2.835078 | 2.804523 | 2.773969 | 2.743415 | 2.712861 | 2.682307 | 2.651753 | 2.621199 | 2.590645 | 2.560091 | 2.529536 | 2.498982 | 2.468428 | 2.437874 | 2.40732 | 2.376766 | 2.346212 | 2.315658 | 2.285104 | 2.254549 | 2.223995 | 2.193441 | 2.162887 | 2.132333 | 2.101779 | 2.071225 | 2.040671 | 2.010117 | 1.979562 | 1.949008 | 1.918454 | 1.8879 | 1.857346 | 1.826792 |  | 917.6562
136 | CON0T4 | NONE | N0 |  |  | 10.43358 | 9.592887 | 11.77748 | 8.592515 | 8.697112 | 7.89641 | 7.676616 | 7.488294 | 7.579599 | 7.422699 | 7.040867 | 7.230701 | 7.310764 | 6.881273 | 6.817909 | 7.022058 | 7.158832 | 6.91318 | 6.709855 | 7.220935 | 6.522335 | 6.552718 | 5.942039 | 5.629994 | 4.699002 | 3.890682 | 3.089072 | 4.062915 | 3.874816 | 3.182815 | 3.012363 | 3.163881 | 2.988518 | 8.16441 | 8.095264 | 8.026119 | 7.956974 | 7.887828 | 7.818683 | 7.749538 | 7.680393 | 7.611247 | 7.542102 | 7.507529 | 7.438384 | 7.403811 | 7.334666 | 7.300093 | 7.230948 | 7.196375 | 7.12723 | 7.092658 | 7.023512 | 6.98894 | 6.919794 | 6.885222 | 6.816076 | 6.781504 | 6.746931 | 6.677786 | 6.643213 | 6.60864 | 6.574068 | 6.504923 | 6.47035 | 6.435777 | 6.401205 | 6.366632 | 6.332059 | 6.297487 | 6.262914 | 6.228341 | 6.193769 | 6.159196 | 6.124623 | 6.090051 | 6.020905 | 5.986333 | 5.95176 | 5.917188 | 5.882615 | 5.848042 | 5.81347 | 5.778897 | 5.744324 | 5.709752 | 5.675179 | 5.640606 | 5.606034 | 5.536888 | 5.502316 | 5.467743 | 5.433171 | 5.398598 | 5.364025 | 5.329453 | 5.29488 | 5.260307 | 5.225735 | 5.191162 | 5.156589 | 5.122017 | 5.087444 | 5.018299 | 4.983726 | 4.949153 | 4.914581 | 4.880008 | 4.845436 | 4.810863 | 4.77629 | 4.741718 | 4.707145 | 4.672572 | 4.638 | 4.603427 | 4.534282 | 4.499709 | 4.465136 | 4.430564 | 4.395991 | 4.361418 | 4.326846 | 4.292273 | 4.257701 | 4.223128 | 4.188555 | 4.153983 | 4.084837 | 4.050265 | 4.015692 | 3.981119 | 3.946547 | 3.911974 | 3.877401 | 3.842829 | 3.808256 | 3.773683 | 3.739111 | 3.704538 | 3.669966 | 3.60082 | 3.566248 | 3.531675 | 3.497102 | 3.46253 | 3.427957 | 3.393384 | 3.358812 | 3.324239 | 3.289666 | 3.255094 | 3.220521 | 3.185949 | 3.151376 | 3.082231 | 3.047658 | 3.013085 | 2.978513 | 2.94394 | 2.909367 | 2.874795 | 2.840222 | 2.805649 | 2.771077 | 2.736504 | 2.701931 | 2.667359 | 2.632786 | 2.598214 | 2.563641 | 2.529068 | 2.494496 | 2.459923 | 2.42535 | 2.390778 | 2.356205 | 2.321632 | 2.28706 | 2.252487 | 2.217914 | 2.183342 | 2.148769 | 2.114196 | 2.079624 | 2.045051 | 2.010479 | 1.975906 | 1.941333 | 1.906761 | 1.872188 | 1.837615 | 1.803043 | 1.76847 | 1.733897 |  | 973.3824
122 | LDN0T4 | LDPE | N0 |  |  | 9.584308 | 9.21764 | 9.361874 | 8.086021 | 8.387245 | 8.329751 | 7.36829 | 7.198167 | 7.349897 | 7.254349 | 6.996654 | 7.21739 | 7.295645 | 6.851245 | 6.491259 | 6.589949 | 6.950288 | 6.708868 | 6.600973 | 7.209318 | 6.543766 | 6.501945 | 5.926719 | 5.589337 | 4.867447 | 3.719998 | 2.92319 | 3.760441 | 3.429156 | 3.009839 | 2.843332 | 2.802815 | 2.521446 | 7.870329 | 7.802581 | 7.734833 | 7.667085 | 7.599337 | 7.531589 | 7.463841 | 7.396093 | 7.328345 | 7.260597 | 7.226723 | 7.158975 | 7.125101 | 7.057353 | 7.023478 | 6.95573 | 6.921856 | 6.854108 | 6.820234 | 6.752486 | 6.718612 | 6.650864 | 6.61699 | 6.549242 | 6.515368 | 6.481494 | 6.413746 | 6.379872 | 6.345998 | 6.312124 | 6.244376 | 6.210502 | 6.176628 | 6.142754 | 6.10888 | 6.075006 | 6.041132 | 6.007258 | 5.973384 | 5.93951 | 5.905636 | 5.871762 | 5.837888 | 5.77014 | 5.736266 | 5.702392 | 5.668518 | 5.634644 | 5.60077 | 5.566896 | 5.533022 | 5.499148 | 5.465274 | 5.4314 | 5.397526 | 5.363652 | 5.295904 | 5.26203 | 5.228156 | 5.194282 | 5.160408 | 5.126534 | 5.09266 | 5.058786 | 5.024912 | 4.991038 | 4.957164 | 4.92329 | 4.889416 | 4.855542 | 4.787794 | 4.75392 | 4.720046 | 4.686172 | 4.652298 | 4.618424 | 4.58455 | 4.550676 | 4.516802 | 4.482928 | 4.449054 | 4.41518 | 4.381306 | 4.313558 | 4.279684 | 4.24581 | 4.211936 | 4.178062 | 4.144188 | 4.110314 | 4.07644 | 4.042566 | 4.008692 | 3.974818 | 3.940944 | 3.873196 | 3.839322 | 3.805448 | 3.771574 | 3.7377 | 3.703826 | 3.669952 | 3.636078 | 3.602204 | 3.56833 | 3.534456 | 3.500582 | 3.466708 | 3.39896 | 3.365086 | 3.331212 | 3.297338 | 3.263464 | 3.22959 | 3.195716 | 3.161842 | 3.127968 | 3.094094 | 3.06022 | 3.026346 | 2.992472 | 2.958598 | 2.89085 | 2.856976 | 2.823102 | 2.789228 | 2.755354 | 2.72148 | 2.687606 | 2.653732 | 2.619858 | 2.585984 | 2.55211 | 2.518236 | 2.484362 | 2.450488 | 2.416614 | 2.38274 | 2.348866 | 2.314992 | 2.281118 | 2.247244 | 2.21337 | 2.179496 | 2.145622 | 2.111748 | 2.077874 | 2.044 | 2.010126 | 1.976252 | 1.942378 | 1.908504 | 1.87463 | 1.840756 | 1.806882 | 1.773008 | 1.739134 | 1.70526 | 1.671386 | 1.637512 | 1.603638 | 1.569764 |  | 928.5388
127 | LDN0T4 | LDPE | N0 |  |  | 11.0058 | 9.459984 | 9.069821 | 8.058042 | 8.343822 | 7.255793 | 7.202415 | 7.142159 | 7.230632 | 7.181977 | 6.919944 | 7.135075 | 7.027957 | 6.476885 | 6.697594 | 6.25097 | 6.515289 | 6.264572 | 6.1158 | 6.663369 | 5.966128 | 6.037097 | 5.447391 | 5.472746 | 4.940776 | 3.347547 | 3.306875 | 3.838613 | 1.715993 | 1.718185 | 2.918167 | 2.885683 | 2.644528 | 7.720346 | 7.649748 | 7.57915 | 7.508552 | 7.437954 | 7.367356 | 7.296758 | 7.226159 | 7.155561 | 7.084963 | 7.049664 | 6.979066 | 6.943767 | 6.873169 | 6.83787 | 6.767272 | 6.731973 | 6.661374 | 6.626075 | 6.555477 | 6.520178 | 6.44958 | 6.414281 | 6.343683 | 6.308384 | 6.273085 | 6.202487 | 6.167187 | 6.131888 | 6.096589 | 6.025991 | 5.990692 | 5.955393 | 5.920094 | 5.884795 | 5.849496 | 5.814197 | 5.778898 | 5.743599 | 5.7083 | 5.673001 | 5.637702 | 5.602402 | 5.531804 | 5.496505 | 5.461206 | 5.425907 | 5.390608 | 5.355309 | 5.32001 | 5.284711 | 5.249412 | 5.214113 | 5.178814 | 5.143515 | 5.108216 | 5.037617 | 5.002318 | 4.967019 | 4.93172 | 4.896421 | 4.861122 | 4.825823 | 4.790524 | 4.755225 | 4.719926 | 4.684627 | 4.649328 | 4.614029 | 4.57873 | 4.508131 | 4.472832 | 4.437533 | 4.402234 | 4.366935 | 4.331636 | 4.296337 | 4.261038 | 4.225739 | 4.19044 | 4.155141 | 4.119842 | 4.084543 | 4.013944 | 3.978645 | 3.943346 | 3.908047 | 3.872748 | 3.837449 | 3.80215 | 3.766851 | 3.731552 | 3.696253 | 3.660954 | 3.625655 | 3.555057 | 3.519758 | 3.484458 | 3.449159 | 3.41386 | 3.378561 | 3.343262 | 3.307963 | 3.272664 | 3.237365 | 3.202066 | 3.166767 | 3.131468 | 3.06087 | 3.025571 | 2.990272 | 2.954972 | 2.919673 | 2.884374 | 2.849075 | 2.813776 | 2.778477 | 2.743178 | 2.707879 | 2.67258 | 2.637281 | 2.601982 | 2.531384 | 2.496085 | 2.460786 | 2.425486 | 2.390187 | 2.354888 | 2.319589 | 2.28429 | 2.248991 | 2.213692 | 2.178393 | 2.143094 | 2.107795 | 2.072496 | 2.037197 | 2.001898 | 1.966599 | 1.9313 | 1.896 | 1.860701 | 1.825402 | 1.790103 | 1.754804 | 1.719505 | 1.684206 | 1.648907 | 1.613608 | 1.578309 | 1.54301 | 1.507711 | 1.472412 | 1.437113 | 1.401814 | 1.366514 | 1.331215 | 1.295916 | 1.260617 | 1.225318 | 1.190019 | 1.15472 |  | 873.7908
132 | LDN0T4 | LDPE | N0 |  |  | 10.83445 | 9.83609 | 11.70536 | 9.087781 | 8.643511 | 8.379982 | 8.013413 | 7.771616 | 7.733631 | 7.529865 | 7.093194 | 6.829793 | 7.351685 | 6.910379 | 6.388738 | 6.574092 | 6.935776 | 6.343392 | 6.255602 | 6.789418 | 6.078217 | 6.053976 | 5.433989 | 5.152969 | 4.533228 | 3.510413 | 3.518674 | 3.99293 | 3.314618 | 2.97638 | 2.845298 | 2.911601 | 2.544112 | 8.142993 | 8.069483 | 7.995973 | 7.922463 | 7.848954 | 7.775444 | 7.701934 | 7.628424 | 7.554914 | 7.481405 | 7.44465 | 7.37114 | 7.334385 | 7.260875 | 7.22412 | 7.15061 | 7.113856 | 7.040346 | 7.003591 | 6.930081 | 6.893326 | 6.819816 | 6.783062 | 6.709552 | 6.672797 | 6.636042 | 6.562532 | 6.525777 | 6.489022 | 6.452267 | 6.378758 | 6.342003 | 6.305248 | 6.268493 | 6.231738 | 6.194983 | 6.158228 | 6.121473 | 6.084718 | 6.047964 | 6.011209 | 5.974454 | 5.937699 | 5.864189 | 5.827434 | 5.790679 | 5.753924 | 5.717169 | 5.680415 | 5.64366 | 5.606905 | 5.57015 | 5.533395 | 5.49664 | 5.459885 | 5.42313 | 5.34962 | 5.312866 | 5.276111 | 5.239356 | 5.202601 | 5.165846 | 5.129091 | 5.092336 | 5.055581 | 5.018826 | 4.982071 | 4.945317 | 4.908562 | 4.871807 | 4.798297 | 4.761542 | 4.724787 | 4.688032 | 4.651277 | 4.614523 | 4.577768 | 4.541013 | 4.504258 | 4.467503 | 4.430748 | 4.393993 | 4.357238 | 4.283728 | 4.246974 | 4.210219 | 4.173464 | 4.136709 | 4.099954 | 4.063199 | 4.026444 | 3.989689 | 3.952934 | 3.916179 | 3.879425 | 3.805915 | 3.76916 | 3.732405 | 3.69565 | 3.658895 | 3.62214 | 3.585385 | 3.54863 | 3.511876 | 3.475121 | 3.438366 | 3.401611 | 3.364856 | 3.291346 | 3.254591 | 3.217836 | 3.181081 | 3.144327 | 3.107572 | 3.070817 | 3.034062 | 2.997307 | 2.960552 | 2.923797 | 2.887042 | 2.850287 | 2.813533 | 2.740023 | 2.703268 | 2.666513 | 2.629758 | 2.593003 | 2.556248 | 2.519493 | 2.482738 | 2.445984 | 2.409229 | 2.372474 | 2.335719 | 2.298964 | 2.262209 | 2.225454 | 2.188699 | 2.151944 | 2.115189 | 2.078435 | 2.04168 | 2.004925 | 1.96817 | 1.931415 | 1.89466 | 1.857905 | 1.82115 | 1.784395 | 1.74764 | 1.710886 | 1.674131 | 1.637376 | 1.600621 | 1.563866 | 1.527111 | 1.490356 | 1.453601 | 1.416846 | 1.380091 | 1.343337 | 1.306582 |  | 930.1547
137 | LDN0T4 | LDPE | N0 |  |  | 10.20928 | 9.148935 | 9.244199 | 8.014112 | 9.248109 | 7.197268 | 7.031371 | 7.005783 | 7.08497 | 6.88839 | 6.620037 | 7.178805 | 6.084516 | 5.725099 | 6.515023 | 6.463347 | 6.78932 | 6.429503 | 6.315226 | 6.876523 | 6.244305 | 6.315548 | 5.691156 | 5.690006 | 4.677471 | 3.586602 | 3.279746 | 3.75536 | 3.399254 | 2.835081 | 2.984579 | 2.933635 | 2.77229 | 7.611051 | 7.547428 | 7.483806 | 7.420183 | 7.356561 | 7.292938 | 7.229316 | 7.165693 | 7.102071 | 7.038448 | 7.006637 | 6.943014 | 6.911203 | 6.847581 | 6.815769 | 6.752147 | 6.720336 | 6.656713 | 6.624902 | 6.561279 | 6.529468 | 6.465845 | 6.434034 | 6.370412 | 6.3386 | 6.306789 | 6.243167 | 6.211355 | 6.179544 | 6.147733 | 6.08411 | 6.052299 | 6.020488 | 5.988677 | 5.956865 | 5.925054 | 5.893243 | 5.861432 | 5.82962 | 5.797809 | 5.765998 | 5.734187 | 5.702375 | 5.638753 | 5.606942 | 5.57513 | 5.543319 | 5.511508 | 5.479697 | 5.447885 | 5.416074 | 5.384263 | 5.352452 | 5.32064 | 5.288829 | 5.257018 | 5.193395 | 5.161584 | 5.129773 | 5.097962 | 5.06615 | 5.034339 | 5.002528 | 4.970717 | 4.938905 | 4.907094 | 4.875283 | 4.843472 | 4.81166 | 4.779849 | 4.716227 | 4.684415 | 4.652604 | 4.620793 | 4.588982 | 4.55717 | 4.525359 | 4.493548 | 4.461737 | 4.429925 | 4.398114 | 4.366303 | 4.334491 | 4.270869 | 4.239058 | 4.207246 | 4.175435 | 4.143624 | 4.111813 | 4.080001 | 4.04819 | 4.016379 | 3.984568 | 3.952756 | 3.920945 | 3.857323 | 3.825511 | 3.7937 | 3.761889 | 3.730078 | 3.698266 | 3.666455 | 3.634644 | 3.602833 | 3.571021 | 3.53921 | 3.507399 | 3.475588 | 3.411965 | 3.380154 | 3.348343 | 3.316531 | 3.28472 | 3.252909 | 3.221098 | 3.189286 | 3.157475 | 3.125664 | 3.093853 | 3.062041 | 3.03023 | 2.998419 | 2.934796 | 2.902985 | 2.871174 | 2.839363 | 2.807551 | 2.77574 | 2.743929 | 2.712118 | 2.680306 | 2.648495 | 2.616684 | 2.584873 | 2.553061 | 2.52125 | 2.489439 | 2.457628 | 2.425816 | 2.394005 | 2.362194 | 2.330383 | 2.298571 | 2.26676 | 2.234949 | 2.203138 | 2.171326 | 2.139515 | 2.107704 | 2.075892 | 2.044081 | 2.01227 | 1.980459 | 1.948647 | 1.916836 | 1.885025 | 1.853214 | 1.821402 | 1.789591 | 1.75778 | 1.725969 | 1.694157 |  | 914.8925
123 | BSN0T4 | PBS | N0 |  |  | 29.35468 | 18.03045 | 14.59359 | 12.30082 | 12.25239 | 10.23752 | 9.499395 | 9.158627 | 9.222218 | 8.957077 | 8.76474 | 8.58194 | 8.868335 | 8.122786 | 8.041689 | 7.924123 | 8.250705 | 7.949275 | 7.794797 | 8.306673 | 7.482139 | 7.40969 | 6.515707 | 6.101509 | 5.351529 | 3.937578 | 3.397936 | 3.720412 | 3.023504 | 3.21488 | 3.315446 | 3.086625 | 2.807225 | 11.3173 | 11.19501 | 11.07272 | 10.95042 | 10.82813 | 10.70584 | 10.58355 | 10.46126 | 10.33896 | 10.21667 | 10.15552 | 10.03323 | 9.972086 | 9.849794 | 9.788648 | 9.666356 | 9.60521 | 9.482918 | 9.421771 | 9.299479 | 9.238333 | 9.116041 | 9.054895 | 8.932603 | 8.871457 | 8.810311 | 8.688018 | 8.626872 | 8.565726 | 8.50458 | 8.382288 | 8.321142 | 8.259996 | 8.19885 | 8.137703 | 8.076557 | 8.015411 | 7.954265 | 7.893119 | 7.831973 | 7.770827 | 7.709681 | 7.648535 | 7.526243 | 7.465096 | 7.40395 | 7.342804 | 7.281658 | 7.220512 | 7.159366 | 7.09822 | 7.037074 | 6.975928 | 6.914782 | 6.853635 | 6.792489 | 6.670197 | 6.609051 | 6.547905 | 6.486759 | 6.425613 | 6.364467 | 6.303321 | 6.242175 | 6.181028 | 6.119882 | 6.058736 | 5.99759 | 5.936444 | 5.875298 | 5.753006 | 5.69186 | 5.630714 | 5.569568 | 5.508421 | 5.447275 | 5.386129 | 5.324983 | 5.263837 | 5.202691 | 5.141545 | 5.080399 | 5.019253 | 4.89696 | 4.835814 | 4.774668 | 4.713522 | 4.652376 | 4.59123 | 4.530084 | 4.468938 | 4.407792 | 4.346646 | 4.2855 | 4.224353 | 4.102061 | 4.040915 | 3.979769 | 3.918623 | 3.857477 | 3.796331 | 3.735185 | 3.674039 | 3.612893 | 3.551746 | 3.4906 | 3.429454 | 3.368308 | 3.246016 | 3.18487 | 3.123724 | 3.062578 | 3.001432 | 2.940285 | 2.879139 | 2.817993 | 2.756847 | 2.695701 | 2.634555 | 2.573409 | 2.512263 | 2.451117 | 2.328825 | 2.267678 | 2.206532 | 2.145386 | 2.08424 | 2.023094 | 1.961948 | 1.900802 | 1.839656 | 1.77851 | 1.717364 | 1.656218 | 1.595071 | 1.533925 | 1.472779 | 1.411633 | 1.350487 | 1.289341 | 1.228195 | 1.167049 | 1.105903 | 1.044757 | 0.9836105 | 0.9224644 | 0.8613183 | 0.8001722 | 0.7390261 | 0.67788 | 0.6167339 | 0.5555878 | 0.4944417 | 0.4332957 | 0.3721496 | 0.3110035 | 0.2498574 | 0.1887113 | 0.1275652 | 0.06641909 | 0.005272998 | -0.0558731 |  | 1112.664
128 | BSN0T4 | PBS | N0 |  |  | 30.3823 | 17.65205 | 15.18526 | 12.36934 | 13.74941 | 10.44494 | 9.813396 | 9.526899 | 9.67613 | 9.028179 | 8.52447 | 8.463986 | 8.723053 | 8.21175 | 8.038552 | 8.013065 | 8.303296 | 8.058031 | 7.69885 | 8.341871 | 7.469375 | 7.480256 | 6.70044 | 6.185002 | 5.035161 | 3.691576 | 4.223092 | 3.913764 | 3.236028 | 2.882825 | 3.019337 | 3.008366 | 2.964622 | 11.53992 | 11.41399 | 11.28807 | 11.16214 | 11.03622 | 10.9103 | 10.78437 | 10.65845 | 10.53252 | 10.4066 | 10.34363 | 10.21771 | 10.15475 | 10.02882 | 9.965861 | 9.839937 | 9.776974 | 9.65105 | 9.588087 | 9.462163 | 9.399201 | 9.273276 | 9.210314 | 9.084389 | 9.021427 | 8.958464 | 8.83254 | 8.769578 | 8.706615 | 8.643653 | 8.517728 | 8.454766 | 8.391804 | 8.328842 | 8.265879 | 8.202917 | 8.139955 | 8.076992 | 8.01403 | 7.951068 | 7.888106 | 7.825143 | 7.762181 | 7.636256 | 7.573294 | 7.510332 | 7.44737 | 7.384407 | 7.321445 | 7.258483 | 7.19552 | 7.132558 | 7.069596 | 7.006633 | 6.943671 | 6.880709 | 6.754784 | 6.691822 | 6.62886 | 6.565897 | 6.502935 | 6.439973 | 6.377011 | 6.314048 | 6.251086 | 6.188124 | 6.125161 | 6.062199 | 5.999237 | 5.936275 | 5.81035 | 5.747388 | 5.684425 | 5.621463 | 5.558501 | 5.495539 | 5.432576 | 5.369614 | 5.306652 | 5.243689 | 5.180727 | 5.117765 | 5.054803 | 4.928878 | 4.865916 | 4.802953 | 4.739991 | 4.677029 | 4.614066 | 4.551104 | 4.488142 | 4.42518 | 4.362217 | 4.299255 | 4.236293 | 4.110368 | 4.047406 | 3.984444 | 3.921481 | 3.858519 | 3.795557 | 3.732594 | 3.669632 | 3.60667 | 3.543708 | 3.480745 | 3.417783 | 3.354821 | 3.228896 | 3.165934 | 3.102972 | 3.040009 | 2.977047 | 2.914085 | 2.851122 | 2.78816 | 2.725198 | 2.662236 | 2.599273 | 2.536311 | 2.473349 | 2.410386 | 2.284462 | 2.221499 | 2.158537 | 2.095575 | 2.032613 | 1.96965 | 1.906688 | 1.843726 | 1.780763 | 1.717801 | 1.654839 | 1.591877 | 1.528914 | 1.465952 | 1.40299 | 1.340027 | 1.277065 | 1.214103 | 1.151141 | 1.088178 | 1.025216 | 0.9622537 | 0.8992914 | 0.8363291 | 0.7733668 | 0.7104045 | 0.6474422 | 0.5844799 | 0.5215177 | 0.4585554 | 0.3955931 | 0.3326308 | 0.2696685 | 0.2067062 | 0.1437439 | 0.08078162 | 0.01781933 | -0.04514296 | -0.1081052 | -0.1710675 |  | 1123.574
133 | BSN0T4 | PBS | N0 |  |  | 31.95656 | 17.42766 | 14.38421 | 11.9332 | 12.17867 | 10.09417 | 9.413137 | 9.239293 | 9.268832 | 8.923037 | 8.561002 | 8.430828 | 8.714424 | 8.071909 | 7.964358 | 7.921315 | 8.140523 | 7.921985 | 7.650925 | 8.406751 | 7.598164 | 7.713563 | 6.579625 | 5.992747 | 5.160747 | 4.200523 | 4.406786 | 3.794864 | 3.436227 | 3.094187 | 3.388011 | 3.205994 | 3.02059 | 11.35232 | 11.23186 | 11.1114 | 10.99093 | 10.87047 | 10.75 | 10.62954 | 10.50907 | 10.38861 | 10.26814 | 10.20791 | 10.08745 | 10.02721 | 9.90675 | 9.846517 | 9.726053 | 9.66582 | 9.545356 | 9.485124 | 9.364659 | 9.304427 | 9.183962 | 9.12373 | 9.003265 | 8.943033 | 8.882801 | 8.762336 | 8.702104 | 8.641872 | 8.581639 | 8.461175 | 8.400942 | 8.34071 | 8.280478 | 8.220246 | 8.160013 | 8.099781 | 8.039549 | 7.979316 | 7.919084 | 7.858852 | 7.79862 | 7.738387 | 7.617923 | 7.55769 | 7.497458 | 7.437226 | 7.376994 | 7.316761 | 7.256529 | 7.196297 | 7.136064 | 7.075832 | 7.0156 | 6.955368 | 6.895135 | 6.774671 | 6.714438 | 6.654206 | 6.593974 | 6.533742 | 6.473509 | 6.413277 | 6.353045 | 6.292812 | 6.23258 | 6.172348 | 6.112116 | 6.051883 | 5.991651 | 5.871186 | 5.810954 | 5.750722 | 5.69049 | 5.630257 | 5.570025 | 5.509793 | 5.44956 | 5.389328 | 5.329096 | 5.268864 | 5.208631 | 5.148399 | 5.027934 | 4.967702 | 4.90747 | 4.847238 | 4.787005 | 4.726773 | 4.666541 | 4.606308 | 4.546076 | 4.485844 | 4.425612 | 4.365379 | 4.244915 | 4.184682 | 4.12445 | 4.064218 | 4.003986 | 3.943753 | 3.883521 | 3.823289 | 3.763056 | 3.702824 | 3.642592 | 3.58236 | 3.522127 | 3.401663 | 3.34143 | 3.281198 | 3.220966 | 3.160733 | 3.100501 | 3.040269 | 2.980037 | 2.919804 | 2.859572 | 2.79934 | 2.739107 | 2.678875 | 2.618643 | 2.498178 | 2.437946 | 2.377714 | 2.317481 | 2.257249 | 2.197017 | 2.136785 | 2.076552 | 2.01632 | 1.956088 | 1.895855 | 1.835623 | 1.775391 | 1.715159 | 1.654926 | 1.594694 | 1.534462 | 1.474229 | 1.413997 | 1.353765 | 1.293533 | 1.2333 | 1.173068 | 1.112836 | 1.052603 | 0.9923712 | 0.9321389 | 0.8719066 | 0.8116743 | 0.7514421 | 0.6912098 | 0.6309775 | 0.5707452 | 0.5105129 | 0.4502806 | 0.3900483 | 0.329816 | 0.2695838 | 0.2093515 | 0.1491192 |  | 1135.847
138 | BSN0T4 | PBS | N0 |  |  | 30.02405 | 17.21355 | 14.53982 | 12.1706 | 12.21177 | 10.31898 | 9.512771 | 9.229158 | 9.304718 | 8.998884 | 8.661095 | 8.464392 | 8.649911 | 7.909919 | 7.77098 | 7.70783 | 7.931254 | 7.67817 | 7.432913 | 8.168459 | 7.217593 | 7.08258 | 6.478096 | 5.857539 | 4.956097 | 3.764054 | 3.527501 | 3.553916 | 3.089283 | 3.015334 | 2.977128 | 3.018166 | 2.775741 | 11.19581 | 11.07308 | 10.95034 | 10.82761 | 10.70487 | 10.58214 | 10.4594 | 10.33667 | 10.21393 | 10.0912 | 10.02983 | 9.907093 | 9.845725 | 9.72299 | 9.661623 | 9.538887 | 9.47752 | 9.354784 | 9.293417 | 9.170681 | 9.109314 | 8.986579 | 8.925211 | 8.802476 | 8.741108 | 8.67974 | 8.557005 | 8.495638 | 8.43427 | 8.372902 | 8.250167 | 8.188799 | 8.127432 | 8.066064 | 8.004696 | 7.943329 | 7.881961 | 7.820594 | 7.759226 | 7.697858 | 7.636491 | 7.575123 | 7.513755 | 7.39102 | 7.329652 | 7.268285 | 7.206917 | 7.14555 | 7.084182 | 7.022814 | 6.961447 | 6.900079 | 6.838711 | 6.777344 | 6.715976 | 6.654609 | 6.531873 | 6.470506 | 6.409138 | 6.34777 | 6.286403 | 6.225035 | 6.163667 | 6.1023 | 6.040932 | 5.979565 | 5.918197 | 5.856829 | 5.795462 | 5.734094 | 5.611359 | 5.549991 | 5.488624 | 5.427256 | 5.365888 | 5.304521 | 5.243153 | 5.181785 | 5.120418 | 5.05905 | 4.997682 | 4.936315 | 4.874947 | 4.752212 | 4.690844 | 4.629477 | 4.568109 | 4.506741 | 4.445374 | 4.384006 | 4.322639 | 4.261271 | 4.199903 | 4.138536 | 4.077168 | 3.954433 | 3.893065 | 3.831697 | 3.77033 | 3.708962 | 3.647595 | 3.586227 | 3.524859 | 3.463492 | 3.402124 | 3.340756 | 3.279389 | 3.218021 | 3.095286 | 3.033918 | 2.972551 | 2.911183 | 2.849815 | 2.788448 | 2.72708 | 2.665712 | 2.604345 | 2.542977 | 2.48161 | 2.420242 | 2.358874 | 2.297507 | 2.174771 | 2.113404 | 2.052036 | 1.990669 | 1.929301 | 1.867933 | 1.806566 | 1.745198 | 1.68383 | 1.622463 | 1.561095 | 1.499727 | 1.43836 | 1.376992 | 1.315625 | 1.254257 | 1.192889 | 1.131522 | 1.070154 | 1.008786 | 0.9474188 | 0.8860511 | 0.8246835 | 0.7633159 | 0.7019482 | 0.6405806 | 0.579213 | 0.5178453 | 0.4564777 | 0.3951101 | 0.3337424 | 0.2723748 | 0.2110072 | 0.1496395 | 0.0882719 | 0.02690427 | -0.03446336 | -0.09583099 | -0.1571986 | -0.2185663 |  | 1085.01
124 | HAN0T4 | PLA/PHA | N0 |  |  | 82.77056 | 47.0632 | 38.57248 | 32.52761 | 30.49351 | 26.80862 | 24.74744 | 24.427 | 23.96405 | 23.2213 | 24.25859 | 22.627 | 22.76556 | 22.60457 | 22.58646 | 24.3148 | 24.90351 | 24.16294 | 24.5031 | 26.13334 | 22.75049 | 22.70715 | 20.63125 | 18.11433 | 16.98162 | 18.95155 | 9.592999 | 8.941319 | 8.120987 | 7.515928 | 7.692231 | 6.134553 | 7.618415 | 31.42255 | 31.08809 | 30.75363 | 30.41917 | 30.08471 | 29.75025 | 29.41579 | 29.08133 | 28.74687 | 28.41241 | 28.24518 | 27.91072 | 27.74349 | 27.40903 | 27.24179 | 26.90733 | 26.7401 | 26.40564 | 26.23841 | 25.90395 | 25.73672 | 25.40226 | 25.23503 | 24.90057 | 24.73334 | 24.56611 | 24.23165 | 24.06442 | 23.89719 | 23.72996 | 23.3955 | 23.22827 | 23.06104 | 22.89381 | 22.72658 | 22.55934 | 22.39211 | 22.22488 | 22.05765 | 21.89042 | 21.72319 | 21.55596 | 21.38873 | 21.05427 | 20.88704 | 20.71981 | 20.55258 | 20.38535 | 20.21812 | 20.05089 | 19.88366 | 19.71643 | 19.5492 | 19.38197 | 19.21474 | 19.04751 | 18.71305 | 18.54582 | 18.37859 | 18.21136 | 18.04413 | 17.87689 | 17.70966 | 17.54243 | 17.3752 | 17.20797 | 17.04074 | 16.87351 | 16.70628 | 16.53905 | 16.20459 | 16.03736 | 15.87013 | 15.7029 | 15.53567 | 15.36844 | 15.20121 | 15.03398 | 14.86675 | 14.69952 | 14.53229 | 14.36506 | 14.19783 | 13.86337 | 13.69614 | 13.52891 | 13.36168 | 13.19444 | 13.02721 | 12.85998 | 12.69275 | 12.52552 | 12.35829 | 12.19106 | 12.02383 | 11.68937 | 11.52214 | 11.35491 | 11.18768 | 11.02045 | 10.85322 | 10.68599 | 10.51876 | 10.35153 | 10.1843 | 10.01707 | 9.849838 | 9.682607 | 9.348147 | 9.180916 | 9.013686 | 8.846456 | 8.679225 | 8.511995 | 8.344765 | 8.177534 | 8.010304 | 7.843074 | 7.675843 | 7.508613 | 7.341382 | 7.174152 | 6.839691 | 6.672461 | 6.505231 | 6.338 | 6.17077 | 6.00354 | 5.836309 | 5.669079 | 5.501849 | 5.334618 | 5.167388 | 5.000157 | 4.832927 | 4.665697 | 4.498466 | 4.331236 | 4.164006 | 3.996775 | 3.829545 | 3.662315 | 3.495084 | 3.327854 | 3.160624 | 2.993393 | 2.826163 | 2.658932 | 2.491702 | 2.324472 | 2.157241 | 1.990011 | 1.822781 | 1.65555 | 1.48832 | 1.32109 | 1.153859 | 0.9866289 | 0.8193985 | 0.6521682 | 0.4849378 | 0.3177074 |  | 3134.811
129 | HAN0T4 | PLA/PHA | N0 |  |  | 85.47958 | 48.6867 | 38.90856 | 33.23722 | 31.70995 | 28.3479 | 26.14628 | 25.31589 | 24.87371 | 24.17025 | 25.9871 | 23.94402 | 24.17564 | 23.75767 | 23.66445 | 24.70998 | 25.06994 | 24.45472 | 24.71177 | 26.35337 | 22.28578 | 23.09906 | 21.10309 | 18.04074 | 14.87787 | 19.03162 | 8.870023 | 9.184154 | 7.856599 | 6.87156 | 6.354168 | 5.581915 | 6.646379 | 32.48914 | 32.12857 | 31.768 | 31.40744 | 31.04687 | 30.6863 | 30.32574 | 29.96517 | 29.6046 | 29.24403 | 29.06375 | 28.70318 | 28.5229 | 28.16233 | 27.98205 | 27.62148 | 27.4412 | 27.08063 | 26.90035 | 26.53978 | 26.3595 | 25.99893 | 25.81865 | 25.45808 | 25.2778 | 25.09751 | 24.73695 | 24.55666 | 24.37638 | 24.1961 | 23.83553 | 23.65525 | 23.47496 | 23.29468 | 23.11439 | 22.93411 | 22.75383 | 22.57354 | 22.39326 | 22.21298 | 22.03269 | 21.85241 | 21.67213 | 21.31156 | 21.13128 | 20.95099 | 20.77071 | 20.59043 | 20.41014 | 20.22986 | 20.04957 | 19.86929 | 19.68901 | 19.50872 | 19.32844 | 19.14816 | 18.78759 | 18.60731 | 18.42702 | 18.24674 | 18.06646 | 17.88617 | 17.70589 | 17.52561 | 17.34532 | 17.16504 | 16.98475 | 16.80447 | 16.62419 | 16.4439 | 16.08334 | 15.90305 | 15.72277 | 15.54249 | 15.3622 | 15.18192 | 15.00164 | 14.82135 | 14.64107 | 14.46079 | 14.2805 | 14.10022 | 13.91993 | 13.55937 | 13.37908 | 13.1988 | 13.01852 | 12.83823 | 12.65795 | 12.47767 | 12.29738 | 12.1171 | 11.93682 | 11.75653 | 11.57625 | 11.21568 | 11.0354 | 10.85511 | 10.67483 | 10.49455 | 10.31426 | 10.13398 | 9.953697 | 9.773414 | 9.59313 | 9.412847 | 9.232563 | 9.05228 | 8.691713 | 8.511429 | 8.331146 | 8.150862 | 7.970578 | 7.790295 | 7.610011 | 7.429728 | 7.249444 | 7.069161 | 6.888877 | 6.708594 | 6.52831 | 6.348027 | 5.98746 | 5.807176 | 5.626893 | 5.446609 | 5.266326 | 5.086042 | 4.905758 | 4.725475 | 4.545191 | 4.364908 | 4.184624 | 4.004341 | 3.824057 | 3.643774 | 3.46349 | 3.283207 | 3.102923 | 2.92264 | 2.742356 | 2.562073 | 2.381789 | 2.201506 | 2.021222 | 1.840939 | 1.660655 | 1.480371 | 1.300088 | 1.119804 | 0.9395209 | 0.7592374 | 0.5789538 | 0.3986703 | 0.2183868 | 0.03810325 | -0.1421803 | -0.3224638 | -0.5027473 | -0.6830309 | -0.8633144 | -1.043598 |  | 3109.208
134 | HAN0T4 | PLA/PHA | N0 |  |  | 85.25024 | 49.2332 | 39.9881 | 34.11767 | 32.25823 | 28.10922 | 25.6946 | 25.1212 | 24.60239 | 24.12495 | 25.77746 | 23.63981 | 23.7326 | 23.5197 | 23.68092 | 24.86003 | 24.95007 | 24.04739 | 24.28604 | 25.92089 | 22.55057 | 22.89468 | 20.91747 | 17.22167 | 16.77037 | 19.03257 | 9.544771 | 10.00381 | 7.753785 | 7.217881 | 6.46678 | 5.818049 | 7.090602 | 32.46301 | 32.10688 | 31.75075 | 31.39462 | 31.03849 | 30.68236 | 30.32623 | 29.9701 | 29.61398 | 29.25785 | 29.07978 | 28.72365 | 28.54559 | 28.18946 | 28.01139 | 27.65526 | 27.4772 | 27.12107 | 26.943 | 26.58687 | 26.40881 | 26.05268 | 25.87462 | 25.51849 | 25.34042 | 25.16236 | 24.80623 | 24.62816 | 24.4501 | 24.27203 | 23.9159 | 23.73784 | 23.55977 | 23.38171 | 23.20364 | 23.02558 | 22.84752 | 22.66945 | 22.49139 | 22.31332 | 22.13526 | 21.95719 | 21.77913 | 21.423 | 21.24493 | 21.06687 | 20.8888 | 20.71074 | 20.53267 | 20.35461 | 20.17654 | 19.99848 | 19.82042 | 19.64235 | 19.46429 | 19.28622 | 18.93009 | 18.75203 | 18.57396 | 18.3959 | 18.21783 | 18.03977 | 17.8617 | 17.68364 | 17.50557 | 17.32751 | 17.14944 | 16.97138 | 16.79331 | 16.61525 | 16.25912 | 16.08106 | 15.90299 | 15.72493 | 15.54686 | 15.3688 | 15.19073 | 15.01267 | 14.8346 | 14.65654 | 14.47847 | 14.30041 | 14.12234 | 13.76621 | 13.58815 | 13.41008 | 13.23202 | 13.05396 | 12.87589 | 12.69783 | 12.51976 | 12.3417 | 12.16363 | 11.98557 | 11.8075 | 11.45137 | 11.27331 | 11.09524 | 10.91718 | 10.73911 | 10.56105 | 10.38298 | 10.20492 | 10.02685 | 9.84879 | 9.670726 | 9.492661 | 9.314596 | 8.958467 | 8.780402 | 8.602337 | 8.424272 | 8.246208 | 8.068143 | 7.890078 | 7.712014 | 7.533949 | 7.355884 | 7.177819 | 6.999755 | 6.82169 | 6.643625 | 6.287496 | 6.109431 | 5.931366 | 5.753302 | 5.575237 | 5.397172 | 5.219107 | 5.041043 | 4.862978 | 4.684913 | 4.506848 | 4.328784 | 4.150719 | 3.972654 | 3.794589 | 3.616525 | 3.43846 | 3.260395 | 3.082331 | 2.904266 | 2.726201 | 2.548136 | 2.370072 | 2.192007 | 2.013942 | 1.835877 | 1.657813 | 1.479748 | 1.301683 | 1.123619 | 0.9455539 | 0.7674891 | 0.5894244 | 0.4113597 | 0.2332949 | 0.05523021 | -0.1228345 | -0.3008992 | -0.478964 | -0.6570287 |  | 3143.819
139 | HAN0T4 | PLA/PHA | N0 |  |  | 86.86381 | 51.83185 | 43.19342 | 34.60877 | 32.87391 | 28.34008 | 25.78785 | 25.61525 | 24.94224 | 24.04339 | 24.85669 | 23.3696 | 24.28163 | 23.17224 | 22.86478 | 24.3067 | 25.05349 | 24.11833 | 24.40442 | 26.83683 | 22.85347 | 24.60012 | 20.68285 | 16.3638 | 16.24016 | 16.08451 | 10.05898 | 9.034347 | 8.157383 | 7.082601 | 6.833662 | 5.912036 | 7.121177 | 32.9103 | 32.54347 | 32.17664 | 31.80981 | 31.44297 | 31.07614 | 30.70931 | 30.34247 | 29.97564 | 29.60881 | 29.42539 | 29.05856 | 28.87514 | 28.50831 | 28.32489 | 27.95806 | 27.77465 | 27.40781 | 27.2244 | 26.85756 | 26.67415 | 26.30731 | 26.1239 | 25.75706 | 25.57365 | 25.39023 | 25.0234 | 24.83998 | 24.65657 | 24.47315 | 24.10632 | 23.9229 | 23.73948 | 23.55607 | 23.37265 | 23.18923 | 23.00582 | 22.8224 | 22.63899 | 22.45557 | 22.27215 | 22.08874 | 21.90532 | 21.53849 | 21.35507 | 21.17165 | 20.98824 | 20.80482 | 20.6214 | 20.43799 | 20.25457 | 20.07116 | 19.88774 | 19.70432 | 19.52091 | 19.33749 | 18.97066 | 18.78724 | 18.60382 | 18.42041 | 18.23699 | 18.05358 | 17.87016 | 17.68674 | 17.50333 | 17.31991 | 17.13649 | 16.95308 | 16.76966 | 16.58624 | 16.21941 | 16.03599 | 15.85258 | 15.66916 | 15.48575 | 15.30233 | 15.11891 | 14.9355 | 14.75208 | 14.56866 | 14.38525 | 14.20183 | 14.01841 | 13.65158 | 13.46816 | 13.28475 | 13.10133 | 12.91792 | 12.7345 | 12.55108 | 12.36767 | 12.18425 | 12.00083 | 11.81742 | 11.634 | 11.26717 | 11.08375 | 10.90033 | 10.71692 | 10.5335 | 10.35009 | 10.16667 | 9.983253 | 9.799836 | 9.61642 | 9.433004 | 9.249587 | 9.066171 | 8.699338 | 8.515921 | 8.332505 | 8.149089 | 7.965672 | 7.782256 | 7.598839 | 7.415423 | 7.232007 | 7.04859 | 6.865174 | 6.681757 | 6.498341 | 6.314924 | 5.948092 | 5.764675 | 5.581259 | 5.397842 | 5.214426 | 5.03101 | 4.847593 | 4.664177 | 4.48076 | 4.297344 | 4.113927 | 3.930511 | 3.747095 | 3.563678 | 3.380262 | 3.196845 | 3.013429 | 2.830013 | 2.646596 | 2.46318 | 2.279763 | 2.096347 | 1.91293 | 1.729514 | 1.546098 | 1.362681 | 1.179265 | 0.9958484 | 0.812432 | 0.6290156 | 0.4455991 | 0.2621827 | 0.07876632 | -0.1046501 | -0.2880665 | -0.4714829 | -0.6548993 | -0.8383158 | -1.021732 | -1.205149 |  | 3135.273
125 | PLN0T4 | PLA | N0 |  |  | 11.03415 | 10.11228 | 9.86988 | 8.922478 | 9.239632 | 8.672837 | 7.668439 | 7.460493 | 7.657987 | 7.506033 | 7.951761 | 7.467638 | 7.740021 | 7.170856 | 7.000811 | 6.801004 | 6.751019 | 6.488835 | 6.527545 | 7.086123 | 6.279321 | 6.206085 | 5.726758 | 5.09664 | 4.498382 | 3.604647 | 4.153746 | 3.292675 | 3.451625 | 2.926081 | 3.001916 | 2.700133 | 2.910724 | 8.239105 | 8.165511 | 8.091917 | 8.018324 | 7.94473 | 7.871136 | 7.797542 | 7.723948 | 7.650354 | 7.57676 | 7.539963 | 7.466369 | 7.429572 | 7.355978 | 7.319181 | 7.245588 | 7.208791 | 7.135197 | 7.0984 | 7.024806 | 6.988009 | 6.914415 | 6.877618 | 6.804024 | 6.767227 | 6.73043 | 6.656836 | 6.620039 | 6.583242 | 6.546445 | 6.472851 | 6.436055 | 6.399258 | 6.362461 | 6.325664 | 6.288867 | 6.25207 | 6.215273 | 6.178476 | 6.141679 | 6.104882 | 6.068085 | 6.031288 | 5.957694 | 5.920897 | 5.8841 | 5.847303 | 5.810506 | 5.773709 | 5.736912 | 5.700115 | 5.663318 | 5.626522 | 5.589725 | 5.552928 | 5.516131 | 5.442537 | 5.40574 | 5.368943 | 5.332146 | 5.295349 | 5.258552 | 5.221755 | 5.184958 | 5.148161 | 5.111364 | 5.074567 | 5.03777 | 5.000973 | 4.964176 | 4.890582 | 4.853786 | 4.816989 | 4.780192 | 4.743395 | 4.706598 | 4.669801 | 4.633004 | 4.596207 | 4.55941 | 4.522613 | 4.485816 | 4.449019 | 4.375425 | 4.338628 | 4.301831 | 4.265034 | 4.228237 | 4.19144 | 4.154643 | 4.117846 | 4.081049 | 4.044253 | 4.007456 | 3.970659 | 3.897065 | 3.860268 | 3.823471 | 3.786674 | 3.749877 | 3.71308 | 3.676283 | 3.639486 | 3.602689 | 3.565892 | 3.529095 | 3.492298 | 3.455501 | 3.381907 | 3.34511 | 3.308313 | 3.271517 | 3.23472 | 3.197923 | 3.161126 | 3.124329 | 3.087532 | 3.050735 | 3.013938 | 2.977141 | 2.940344 | 2.903547 | 2.829953 | 2.793156 | 2.756359 | 2.719562 | 2.682765 | 2.645968 | 2.609171 | 2.572374 | 2.535577 | 2.49878 | 2.461984 | 2.425187 | 2.38839 | 2.351593 | 2.314796 | 2.277999 | 2.241202 | 2.204405 | 2.167608 | 2.130811 | 2.094014 | 2.057217 | 2.02042 | 1.983623 | 1.946826 | 1.910029 | 1.873232 | 1.836435 | 1.799638 | 1.762841 | 1.726044 | 1.689248 | 1.652451 | 1.615654 | 1.578857 | 1.54206 | 1.505263 | 1.468466 | 1.431669 | 1.394872 |  | 948.144
130 | PLN0T4 | PLA | N0 |  |  | 10.9209 | 8.753384 | 8.668253 | 7.581065 | 7.846403 | 7.10041 | 6.907274 | 6.74135 | 7.028086 | 6.997509 | 7.371045 | 6.951442 | 7.22493 | 6.713571 | 6.73831 | 6.425809 | 6.367379 | 6.096986 | 6.141769 | 6.758275 | 5.800297 | 5.766216 | 5.438269 | 4.734876 | 4.569631 | 3.867477 | 3.729555 | 3.534549 | 2.984191 | 3.060059 | 2.821238 | 2.703525 | 2.720839 | 7.515783 | 7.452127 | 7.388472 | 7.324817 | 7.261162 | 7.197507 | 7.133852 | 7.070196 | 7.006541 | 6.942886 | 6.911059 | 6.847403 | 6.815576 | 6.751921 | 6.720093 | 6.656438 | 6.62461 | 6.560955 | 6.529128 | 6.465472 | 6.433645 | 6.36999 | 6.338162 | 6.274507 | 6.242679 | 6.210852 | 6.147197 | 6.115369 | 6.083542 | 6.051714 | 5.988059 | 5.956231 | 5.924404 | 5.892576 | 5.860748 | 5.828921 | 5.797093 | 5.765266 | 5.733438 | 5.701611 | 5.669783 | 5.637955 | 5.606128 | 5.542473 | 5.510645 | 5.478818 | 5.44699 | 5.415162 | 5.383335 | 5.351507 | 5.31968 | 5.287852 | 5.256025 | 5.224197 | 5.192369 | 5.160542 | 5.096887 | 5.065059 | 5.033231 | 5.001404 | 4.969576 | 4.937749 | 4.905921 | 4.874094 | 4.842266 | 4.810438 | 4.778611 | 4.746783 | 4.714956 | 4.683128 | 4.619473 | 4.587645 | 4.555818 | 4.52399 | 4.492163 | 4.460335 | 4.428507 | 4.39668 | 4.364852 | 4.333025 | 4.301197 | 4.26937 | 4.237542 | 4.173887 | 4.142059 | 4.110232 | 4.078404 | 4.046577 | 4.014749 | 3.982921 | 3.951094 | 3.919266 | 3.887439 | 3.855611 | 3.823784 | 3.760128 | 3.728301 | 3.696473 | 3.664646 | 3.632818 | 3.60099 | 3.569163 | 3.537335 | 3.505508 | 3.47368 | 3.441853 | 3.410025 | 3.378197 | 3.314542 | 3.282715 | 3.250887 | 3.21906 | 3.187232 | 3.155404 | 3.123577 | 3.091749 | 3.059922 | 3.028094 | 2.996266 | 2.964439 | 2.932611 | 2.900784 | 2.837129 | 2.805301 | 2.773473 | 2.741646 | 2.709818 | 2.677991 | 2.646163 | 2.614336 | 2.582508 | 2.55068 | 2.518853 | 2.487025 | 2.455198 | 2.42337 | 2.391543 | 2.359715 | 2.327887 | 2.29606 | 2.264232 | 2.232405 | 2.200577 | 2.168749 | 2.136922 | 2.105094 | 2.073267 | 2.041439 | 2.009612 | 1.977784 | 1.945956 | 1.914129 | 1.882301 | 1.850474 | 1.818646 | 1.786819 | 1.754991 | 1.723163 | 1.691336 | 1.659508 | 1.627681 | 1.595853 |  | 896.0231
135 | PLN0T4 | PLA | N0 |  |  | 10.84629 | 9.45797 | 9.9604 | 7.913919 | 8.376301 | 7.492836 | 6.754335 | 6.788024 | 7.225102 | 6.834981 | 7.372767 | 6.875441 | 7.005358 | 6.491472 | 6.450766 | 6.319303 | 6.461333 | 6.267249 | 6.293621 | 7.024932 | 6.139099 | 6.147118 | 5.564353 | 5.065657 | 4.397099 | 3.669921 | 5.049202 | 3.693539 | 3.385585 | 3.377218 | 4.114266 | 3.189448 | 3.585111 | 7.627064 | 7.569471 | 7.511878 | 7.454285 | 7.396693 | 7.3391 | 7.281507 | 7.223914 | 7.166321 | 7.108728 | 7.079932 | 7.022339 | 6.993542 | 6.93595 | 6.907153 | 6.84956 | 6.820764 | 6.763171 | 6.734374 | 6.676782 | 6.647985 | 6.590392 | 6.561596 | 6.504003 | 6.475206 | 6.44641 | 6.388817 | 6.360021 | 6.331224 | 6.302428 | 6.244835 | 6.216039 | 6.187242 | 6.158446 | 6.129649 | 6.100853 | 6.072056 | 6.04326 | 6.014463 | 5.985667 | 5.956871 | 5.928074 | 5.899278 | 5.841685 | 5.812888 | 5.784092 | 5.755295 | 5.726499 | 5.697703 | 5.668906 | 5.64011 | 5.611313 | 5.582517 | 5.55372 | 5.524924 | 5.496127 | 5.438535 | 5.409738 | 5.380942 | 5.352145 | 5.323349 | 5.294552 | 5.265756 | 5.236959 | 5.208163 | 5.179367 | 5.15057 | 5.121774 | 5.092977 | 5.064181 | 5.006588 | 4.977792 | 4.948995 | 4.920199 | 4.891402 | 4.862606 | 4.833809 | 4.805013 | 4.776216 | 4.74742 | 4.718624 | 4.689827 | 4.661031 | 4.603438 | 4.574641 | 4.545845 | 4.517048 | 4.488252 | 4.459456 | 4.430659 | 4.401863 | 4.373066 | 4.34427 | 4.315473 | 4.286677 | 4.229084 | 4.200288 | 4.171491 | 4.142695 | 4.113898 | 4.085102 | 4.056305 | 4.027509 | 3.998712 | 3.969916 | 3.94112 | 3.912323 | 3.883527 | 3.825934 | 3.797137 | 3.768341 | 3.739545 | 3.710748 | 3.681952 | 3.653155 | 3.624359 | 3.595562 | 3.566766 | 3.537969 | 3.509173 | 3.480377 | 3.45158 | 3.393987 | 3.365191 | 3.336394 | 3.307598 | 3.278801 | 3.250005 | 3.221209 | 3.192412 | 3.163616 | 3.134819 | 3.106023 | 3.077226 | 3.04843 | 3.019633 | 2.990837 | 2.962041 | 2.933244 | 2.904448 | 2.875651 | 2.846855 | 2.818058 | 2.789262 | 2.760466 | 2.731669 | 2.702873 | 2.674076 | 2.64528 | 2.616483 | 2.587687 | 2.55889 | 2.530094 | 2.501298 | 2.472501 | 2.443705 | 2.414908 | 2.386112 | 2.357315 | 2.328519 | 2.299722 | 2.270926 |  | 971.9652
140 | PLN0T4 | PLA | N0 |  |  | 12.0771 | 9.514661 | 9.073367 | 8.187901 | 8.536024 | 7.595635 | 7.20977 | 7.183117 | 7.626873 | 7.328909 | 7.810489 | 7.436694 | 7.855154 | 7.263861 | 7.140599 | 6.636925 | 7.057671 | 6.837449 | 6.886804 | 7.731163 | 6.739174 | 6.697273 | 5.856592 | 5.122545 | 4.888553 | 3.729763 | 4.695646 | 3.424908 | 3.172481 | 2.921838 | 3.988166 | 2.821816 | 3.154177 | 8.120278 | 8.053113 | 7.985947 | 7.918781 | 7.851616 | 7.78445 | 7.717284 | 7.650119 | 7.582953 | 7.515788 | 7.482205 | 7.415039 | 7.381456 | 7.314291 | 7.280708 | 7.213542 | 7.179959 | 7.112794 | 7.079211 | 7.012045 | 6.978463 | 6.911297 | 6.877714 | 6.810548 | 6.776966 | 6.743383 | 6.676217 | 6.642634 | 6.609052 | 6.575469 | 6.508303 | 6.47472 | 6.441138 | 6.407555 | 6.373972 | 6.340389 | 6.306806 | 6.273223 | 6.239641 | 6.206058 | 6.172475 | 6.138892 | 6.105309 | 6.038144 | 6.004561 | 5.970978 | 5.937395 | 5.903813 | 5.87023 | 5.836647 | 5.803064 | 5.769481 | 5.735898 | 5.702316 | 5.668733 | 5.63515 | 5.567984 | 5.534402 | 5.500819 | 5.467236 | 5.433653 | 5.40007 | 5.366487 | 5.332905 | 5.299322 | 5.265739 | 5.232156 | 5.198573 | 5.164991 | 5.131408 | 5.064242 | 5.030659 | 4.997077 | 4.963494 | 4.929911 | 4.896328 | 4.862745 | 4.829162 | 4.79558 | 4.761997 | 4.728414 | 4.694831 | 4.661248 | 4.594083 | 4.5605 | 4.526917 | 4.493334 | 4.459752 | 4.426169 | 4.392586 | 4.359003 | 4.32542 | 4.291837 | 4.258255 | 4.224672 | 4.157506 | 4.123923 | 4.090341 | 4.056758 | 4.023175 | 3.989592 | 3.956009 | 3.922426 | 3.888844 | 3.855261 | 3.821678 | 3.788095 | 3.754512 | 3.687347 | 3.653764 | 3.620181 | 3.586598 | 3.553016 | 3.519433 | 3.48585 | 3.452267 | 3.418684 | 3.385101 | 3.351519 | 3.317936 | 3.284353 | 3.25077 | 3.183605 | 3.150022 | 3.116439 | 3.082856 | 3.049273 | 3.015691 | 2.982108 | 2.948525 | 2.914942 | 2.881359 | 2.847776 | 2.814194 | 2.780611 | 2.747028 | 2.713445 | 2.679862 | 2.64628 | 2.612697 | 2.579114 | 2.545531 | 2.511948 | 2.478365 | 2.444783 | 2.4112 | 2.377617 | 2.344034 | 2.310451 | 2.276869 | 2.243286 | 2.209703 | 2.17612 | 2.142537 | 2.108955 | 2.075372 | 2.041789 | 2.008206 | 1.974623 | 1.94104 | 1.907458 | 1.873875 |  | 982.4898
141 | CON1T4 | NONE | N1 |  |  | 10.48636 | 8.749989 | 8.237116 | 7.463508 | 7.658522 | 7.367394 | 6.633163 | 6.381416 | 6.351314 | 5.704552 | 6.363816 | 5.856261 | 5.824056 | 5.116635 | 5.019926 | 4.539916 | 4.421196 | 4.185387 | 4.158009 | 4.629965 | 4.048567 | 3.971791 | 3.689581 | 3.222693 | 2.967051 | 2.247794 | 4.542342 | 2.933297 | 2.740399 | 2.837445 | 3.169884 | 2.560871 | 2.65881 | 6.387791 | 6.332753 | 6.277715 | 6.222677 | 6.167638 | 6.1126 | 6.057562 | 6.002524 | 5.947485 | 5.892447 | 5.864928 | 5.80989 | 5.782371 | 5.727333 | 5.699813 | 5.644775 | 5.617256 | 5.562218 | 5.534699 | 5.479661 | 5.452142 | 5.397103 | 5.369584 | 5.314546 | 5.287027 | 5.259508 | 5.20447 | 5.17695 | 5.149431 | 5.121912 | 5.066874 | 5.039355 | 5.011836 | 4.984317 | 4.956798 | 4.929279 | 4.901759 | 4.87424 | 4.846721 | 4.819202 | 4.791683 | 4.764164 | 4.736645 | 4.681607 | 4.654087 | 4.626568 | 4.599049 | 4.57153 | 4.544011 | 4.516492 | 4.488973 | 4.461454 | 4.433935 | 4.406416 | 4.378896 | 4.351377 | 4.296339 | 4.26882 | 4.241301 | 4.213782 | 4.186263 | 4.158744 | 4.131224 | 4.103705 | 4.076186 | 4.048667 | 4.021148 | 3.993629 | 3.96611 | 3.938591 | 3.883553 | 3.856033 | 3.828514 | 3.800995 | 3.773476 | 3.745957 | 3.718438 | 3.690919 | 3.6634 | 3.635881 | 3.608361 | 3.580842 | 3.553323 | 3.498285 | 3.470766 | 3.443247 | 3.415728 | 3.388209 | 3.36069 | 3.33317 | 3.305651 | 3.278132 | 3.250613 | 3.223094 | 3.195575 | 3.140537 | 3.113018 | 3.085498 | 3.057979 | 3.03046 | 3.002941 | 2.975422 | 2.947903 | 2.920384 | 2.892865 | 2.865346 | 2.837827 | 2.810307 | 2.755269 | 2.72775 | 2.700231 | 2.672712 | 2.645193 | 2.617674 | 2.590155 | 2.562635 | 2.535116 | 2.507597 | 2.480078 | 2.452559 | 2.42504 | 2.397521 | 2.342483 | 2.314964 | 2.287444 | 2.259925 | 2.232406 | 2.204887 | 2.177368 | 2.149849 | 2.12233 | 2.094811 | 2.067292 | 2.039772 | 2.012253 | 1.984734 | 1.957215 | 1.929696 | 1.902177 | 1.874658 | 1.847139 | 1.81962 | 1.792101 | 1.764581 | 1.737062 | 1.709543 | 1.682024 | 1.654505 | 1.626986 | 1.599467 | 1.571948 | 1.544429 | 1.516909 | 1.48939 | 1.461871 | 1.434352 | 1.406833 | 1.379314 | 1.351795 | 1.324276 | 1.296757 | 1.269238 |  | 753.1649
146 | CON1T4 | NONE | N1 |  |  | 11.91542 | 9.605526 | 8.491229 | 7.705261 | 7.756904 | 6.920408 | 6.287701 | 6.281195 | 6.364821 | 5.422949 | 6.366933 | 5.496343 | 5.315907 | 4.796547 | 4.565568 | 4.24992 | 4.244647 | 4.264738 | 3.99672 | 4.346299 | 3.844287 | 3.829764 | 3.430479 | 3.21434 | 3.217127 | 2.29555 | 4.433488 | 2.808626 | 2.798236 | 2.574307 | 3.628418 | 2.667084 | 3.253698 | 6.334096 | 6.280836 | 6.227576 | 6.174316 | 6.121056 | 6.067796 | 6.014535 | 5.961275 | 5.908015 | 5.854755 | 5.828125 | 5.774865 | 5.748235 | 5.694975 | 5.668345 | 5.615084 | 5.588454 | 5.535194 | 5.508564 | 5.455304 | 5.428674 | 5.375414 | 5.348784 | 5.295524 | 5.268894 | 5.242264 | 5.189003 | 5.162373 | 5.135743 | 5.109113 | 5.055853 | 5.029223 | 5.002593 | 4.975963 | 4.949333 | 4.922703 | 4.896073 | 4.869443 | 4.842813 | 4.816182 | 4.789552 | 4.762922 | 4.736292 | 4.683032 | 4.656402 | 4.629772 | 4.603142 | 4.576512 | 4.549882 | 4.523252 | 4.496622 | 4.469992 | 4.443362 | 4.416731 | 4.390101 | 4.363471 | 4.310211 | 4.283581 | 4.256951 | 4.230321 | 4.203691 | 4.177061 | 4.150431 | 4.123801 | 4.097171 | 4.070541 | 4.043911 | 4.017281 | 3.99065 | 3.96402 | 3.91076 | 3.88413 | 3.8575 | 3.83087 | 3.80424 | 3.77761 | 3.75098 | 3.72435 | 3.69772 | 3.67109 | 3.64446 | 3.61783 | 3.591199 | 3.537939 | 3.511309 | 3.484679 | 3.458049 | 3.431419 | 3.404789 | 3.378159 | 3.351529 | 3.324899 | 3.298269 | 3.271639 | 3.245009 | 3.191748 | 3.165118 | 3.138488 | 3.111858 | 3.085228 | 3.058598 | 3.031968 | 3.005338 | 2.978708 | 2.952078 | 2.925448 | 2.898818 | 2.872188 | 2.818928 | 2.792297 | 2.765667 | 2.739037 | 2.712407 | 2.685777 | 2.659147 | 2.632517 | 2.605887 | 2.579257 | 2.552627 | 2.525997 | 2.499367 | 2.472737 | 2.419477 | 2.392847 | 2.366216 | 2.339586 | 2.312956 | 2.286326 | 2.259696 | 2.233066 | 2.206436 | 2.179806 | 2.153176 | 2.126546 | 2.099916 | 2.073286 | 2.046656 | 2.020026 | 1.993396 | 1.966765 | 1.940135 | 1.913505 | 1.886875 | 1.860245 | 1.833615 | 1.806985 | 1.780355 | 1.753725 | 1.727095 | 1.700465 | 1.673835 | 1.647205 | 1.620575 | 1.593945 | 1.567314 | 1.540684 | 1.514054 | 1.487424 | 1.460794 | 1.434164 | 1.407534 | 1.380904 |  | 758.6037
151 | CON1T4 | NONE | N1 |  |  | 12.01964 | 8.860995 | 8.429632 | 7.223544 | 7.585522 | 6.540151 | 5.999908 | 5.850773 | 6.000382 | 5.54427 | 6.013501 | 5.587018 | 5.216722 | 4.563452 | 4.398964 | 4.061557 | 3.999407 | 3.869398 | 3.71956 | 4.136724 | 3.635179 | 3.60955 | 3.247289 | 3.206003 | 3.101439 | 2.293476 | 4.090637 | 2.798937 | 2.86047 | 2.656696 | 3.468792 | 2.658991 | 2.915132 | 6.094529 | 6.043366 | 5.992203 | 5.941041 | 5.889878 | 5.838715 | 5.787553 | 5.73639 | 5.685227 | 5.634064 | 5.608483 | 5.55732 | 5.531739 | 5.480576 | 5.454995 | 5.403832 | 5.378251 | 5.327088 | 5.301507 | 5.250344 | 5.224763 | 5.1736 | 5.148019 | 5.096856 | 5.071275 | 5.045694 | 4.994531 | 4.968949 | 4.943368 | 4.917787 | 4.866624 | 4.841043 | 4.815461 | 4.78988 | 4.764299 | 4.738717 | 4.713136 | 4.687555 | 4.661973 | 4.636392 | 4.610811 | 4.585229 | 4.559648 | 4.508485 | 4.482904 | 4.457323 | 4.431741 | 4.40616 | 4.380579 | 4.354997 | 4.329416 | 4.303835 | 4.278253 | 4.252672 | 4.22709 | 4.201509 | 4.150346 | 4.124765 | 4.099184 | 4.073602 | 4.048021 | 4.02244 | 3.996858 | 3.971277 | 3.945696 | 3.920114 | 3.894533 | 3.868952 | 3.84337 | 3.817789 | 3.766626 | 3.741045 | 3.715464 | 3.689882 | 3.664301 | 3.63872 | 3.613138 | 3.587557 | 3.561975 | 3.536394 | 3.510813 | 3.485231 | 3.45965 | 3.408487 | 3.382906 | 3.357325 | 3.331743 | 3.306162 | 3.280581 | 3.254999 | 3.229418 | 3.203837 | 3.178255 | 3.152674 | 3.127093 | 3.07593 | 3.050349 | 3.024767 | 2.999186 | 2.973605 | 2.948023 | 2.922442 | 2.896861 | 2.871279 | 2.845698 | 2.820116 | 2.794535 | 2.768954 | 2.717791 | 2.69221 | 2.666628 | 2.641047 | 2.615466 | 2.589884 | 2.564303 | 2.538722 | 2.51314 | 2.487559 | 2.461978 | 2.436396 | 2.410815 | 2.385234 | 2.334071 | 2.30849 | 2.282908 | 2.257327 | 2.231746 | 2.206164 | 2.180583 | 2.155002 | 2.12942 | 2.103839 | 2.078257 | 2.052676 | 2.027095 | 2.001513 | 1.975932 | 1.950351 | 1.924769 | 1.899188 | 1.873607 | 1.848025 | 1.822444 | 1.796863 | 1.771281 | 1.7457 | 1.720119 | 1.694537 | 1.668956 | 1.643375 | 1.617793 | 1.592212 | 1.566631 | 1.541049 | 1.515468 | 1.489887 | 1.464305 | 1.438724 | 1.413143 | 1.387561 | 1.36198 | 1.336398 |  | 730.6549
156 | CON1T4 | NONE | N1 |  |  | 11.1623 | 9.012836 | 9.027982 | 7.89645 | 7.997178 | 6.887056 | 6.376892 | 6.219986 | 6.135003 | 5.787756 | 5.816104 | 5.427327 | 5.385505 | 4.736574 | 4.620727 | 4.216895 | 4.125671 | 3.928734 | 3.785548 | 4.280731 | 3.765265 | 3.744417 | 3.466084 | 3.26441 | 3.199996 | 2.413636 | 3.225787 | 2.900087 | 2.749095 | 2.599363 | 2.694121 | 2.585277 | 2.481443 | 6.302998 | 6.24543 | 6.187863 | 6.130296 | 6.072728 | 6.015161 | 5.957593 | 5.900026 | 5.842459 | 5.784891 | 5.756108 | 5.69854 | 5.669757 | 5.612189 | 5.583406 | 5.525838 | 5.497054 | 5.439487 | 5.410703 | 5.353136 | 5.324352 | 5.266785 | 5.238001 | 5.180434 | 5.15165 | 5.122867 | 5.065299 | 5.036515 | 5.007732 | 4.978948 | 4.921381 | 4.892597 | 4.863813 | 4.83503 | 4.806246 | 4.777462 | 4.748679 | 4.719895 | 4.691111 | 4.662328 | 4.633544 | 4.60476 | 4.575976 | 4.518409 | 4.489625 | 4.460842 | 4.432058 | 4.403274 | 4.374491 | 4.345707 | 4.316923 | 4.28814 | 4.259356 | 4.230572 | 4.201789 | 4.173005 | 4.115437 | 4.086654 | 4.05787 | 4.029086 | 4.000303 | 3.971519 | 3.942735 | 3.913952 | 3.885168 | 3.856384 | 3.827601 | 3.798817 | 3.770033 | 3.74125 | 3.683682 | 3.654899 | 3.626115 | 3.597331 | 3.568547 | 3.539764 | 3.51098 | 3.482196 | 3.453413 | 3.424629 | 3.395845 | 3.367062 | 3.338278 | 3.280711 | 3.251927 | 3.223143 | 3.19436 | 3.165576 | 3.136792 | 3.108008 | 3.079225 | 3.050441 | 3.021657 | 2.992874 | 2.96409 | 2.906523 | 2.877739 | 2.848955 | 2.820172 | 2.791388 | 2.762604 | 2.733821 | 2.705037 | 2.676253 | 2.647469 | 2.618686 | 2.589902 | 2.561118 | 2.503551 | 2.474767 | 2.445984 | 2.4172 | 2.388416 | 2.359633 | 2.330849 | 2.302065 | 2.273282 | 2.244498 | 2.215714 | 2.18693 | 2.158147 | 2.129363 | 2.071796 | 2.043012 | 2.014228 | 1.985445 | 1.956661 | 1.927877 | 1.899094 | 1.87031 | 1.841526 | 1.812743 | 1.783959 | 1.755175 | 1.726391 | 1.697608 | 1.668824 | 1.64004 | 1.611257 | 1.582473 | 1.553689 | 1.524906 | 1.496122 | 1.467338 | 1.438555 | 1.409771 | 1.380987 | 1.352204 | 1.32342 | 1.294636 | 1.265853 | 1.237069 | 1.208285 | 1.179501 | 1.150718 | 1.121934 | 1.09315 | 1.064367 | 1.035583 | 1.006799 | 0.9780156 | 0.9492319 |  | 714.0005
142 | LDN1T4 | LDPE | N1 |  |  | 10.54847 | 8.737655 | 8.601986 | 7.693395 | 7.973829 | 6.713031 | 6.848019 | 6.76978 | 6.448527 | 5.426111 | 5.51378 | 5.480993 | 4.885925 | 5.036267 | 4.920857 | 4.648823 | 4.553631 | 4.335681 | 4.120201 | 3.997989 | 4.136179 | 4.219486 | 3.621753 | 3.373377 | 3.358671 | 2.518106 | 2.855243 | 3.328213 | 2.194152 | 2.246693 | 2.300102 | 2.891031 | 2.29848 | 6.359761 | 6.300703 | 6.241645 | 6.182588 | 6.12353 | 6.064472 | 6.005415 | 5.946357 | 5.887299 | 5.828242 | 5.798713 | 5.739655 | 5.710126 | 5.651069 | 5.62154 | 5.562482 | 5.532953 | 5.473896 | 5.444367 | 5.385309 | 5.35578 | 5.296722 | 5.267194 | 5.208136 | 5.178607 | 5.149078 | 5.090021 | 5.060492 | 5.030963 | 5.001434 | 4.942376 | 4.912848 | 4.883319 | 4.85379 | 4.824261 | 4.794732 | 4.765203 | 4.735674 | 4.706146 | 4.676617 | 4.647088 | 4.617559 | 4.58803 | 4.528973 | 4.499444 | 4.469915 | 4.440386 | 4.410857 | 4.381328 | 4.3518 | 4.322271 | 4.292742 | 4.263213 | 4.233684 | 4.204155 | 4.174626 | 4.115569 | 4.08604 | 4.056511 | 4.026982 | 3.997453 | 3.967925 | 3.938396 | 3.908867 | 3.879338 | 3.849809 | 3.82028 | 3.790752 | 3.761223 | 3.731694 | 3.672636 | 3.643107 | 3.613578 | 3.58405 | 3.554521 | 3.524992 | 3.495463 | 3.465934 | 3.436405 | 3.406877 | 3.377348 | 3.347819 | 3.31829 | 3.259232 | 3.229704 | 3.200175 | 3.170646 | 3.141117 | 3.111588 | 3.082059 | 3.052531 | 3.023002 | 2.993473 | 2.963944 | 2.934415 | 2.875357 | 2.845829 | 2.8163 | 2.786771 | 2.757242 | 2.727713 | 2.698184 | 2.668656 | 2.639127 | 2.609598 | 2.580069 | 2.55054 | 2.521011 | 2.461954 | 2.432425 | 2.402896 | 2.373367 | 2.343838 | 2.314309 | 2.284781 | 2.255252 | 2.225723 | 2.196194 | 2.166665 | 2.137136 | 2.107608 | 2.078079 | 2.019021 | 1.989492 | 1.959963 | 1.930435 | 1.900906 | 1.871377 | 1.841848 | 1.812319 | 1.78279 | 1.753261 | 1.723733 | 1.694204 | 1.664675 | 1.635146 | 1.605617 | 1.576088 | 1.54656 | 1.517031 | 1.487502 | 1.457973 | 1.428444 | 1.398915 | 1.369387 | 1.339858 | 1.310329 | 1.2808 | 1.251271 | 1.221742 | 1.192213 | 1.162685 | 1.133156 | 1.103627 | 1.074098 | 1.044569 | 1.01504 | 0.9855116 | 0.9559827 | 0.9264539 | 0.896925 | 0.8673962 |  | 711.7347
147 | LDN1T4 | LDPE | N1 |  |  | 9.817372 | 9.187956 | 9.053957 | 7.821236 | 7.777966 | 6.670638 | 6.574303 | 6.494835 | 6.236597 | 5.369188 | 5.394959 | 5.293289 | 4.688286 | 4.782904 | 4.644832 | 4.3368 | 4.306795 | 4.009728 | 3.851427 | 3.750953 | 3.853557 | 3.851585 | 3.471159 | 3.58871 | 3.265868 | 3.348387 | 2.846311 | 3.541682 | 2.248514 | 2.566947 | 2.21603 | 2.71203 | 2.248733 | 6.207695 | 6.151443 | 6.09519 | 6.038937 | 5.982684 | 5.926431 | 5.870178 | 5.813925 | 5.757673 | 5.70142 | 5.673293 | 5.61704 | 5.588914 | 5.532661 | 5.504535 | 5.448282 | 5.420155 | 5.363902 | 5.335776 | 5.279523 | 5.251397 | 5.195144 | 5.167017 | 5.110765 | 5.082638 | 5.054512 | 4.998259 | 4.970132 | 4.942006 | 4.91388 | 4.857627 | 4.8295 | 4.801374 | 4.773247 | 4.745121 | 4.716995 | 4.688868 | 4.660742 | 4.632615 | 4.604489 | 4.576362 | 4.548236 | 4.520109 | 4.463857 | 4.43573 | 4.407604 | 4.379477 | 4.351351 | 4.323224 | 4.295098 | 4.266972 | 4.238845 | 4.210719 | 4.182592 | 4.154466 | 4.126339 | 4.070087 | 4.04196 | 4.013834 | 3.985707 | 3.957581 | 3.929454 | 3.901328 | 3.873202 | 3.845075 | 3.816949 | 3.788822 | 3.760696 | 3.732569 | 3.704443 | 3.64819 | 3.620064 | 3.591937 | 3.563811 | 3.535684 | 3.507558 | 3.479431 | 3.451305 | 3.423179 | 3.395052 | 3.366926 | 3.338799 | 3.310673 | 3.25442 | 3.226294 | 3.198167 | 3.170041 | 3.141914 | 3.113788 | 3.085661 | 3.057535 | 3.029409 | 3.001282 | 2.973156 | 2.945029 | 2.888776 | 2.86065 | 2.832523 | 2.804397 | 2.776271 | 2.748144 | 2.720018 | 2.691891 | 2.663765 | 2.635638 | 2.607512 | 2.579386 | 2.551259 | 2.495006 | 2.46688 | 2.438753 | 2.410627 | 2.382501 | 2.354374 | 2.326248 | 2.298121 | 2.269995 | 2.241868 | 2.213742 | 2.185616 | 2.157489 | 2.129363 | 2.07311 | 2.044983 | 2.016857 | 1.98873 | 1.960604 | 1.932478 | 1.904351 | 1.876225 | 1.848098 | 1.819972 | 1.791845 | 1.763719 | 1.735593 | 1.707466 | 1.67934 | 1.651213 | 1.623087 | 1.59496 | 1.566834 | 1.538708 | 1.510581 | 1.482455 | 1.454328 | 1.426202 | 1.398075 | 1.369949 | 1.341822 | 1.313696 | 1.28557 | 1.257443 | 1.229317 | 1.20119 | 1.173064 | 1.144937 | 1.116811 | 1.088685 | 1.060558 | 1.032432 | 1.004305 | 0.9761789 |  | 707.1781
152 | LDN1T4 | LDPE | N1 |  |  | 11.11956 | 9.518377 | 8.77649 | 8.254885 | 8.921084 | 7.441554 | 6.851738 | 6.487849 | 6.201916 | 5.541116 | 5.615473 | 5.489884 | 4.950434 | 4.93836 | 4.655455 | 4.451904 | 4.337163 | 4.090643 | 3.914558 | 3.971288 | 3.884049 | 3.940272 | 3.492107 | 3.468262 | 3.282692 | 3.718193 | 2.783462 | 3.474648 | 2.13424 | 2.763827 | 2.203234 | 3.299346 | 2.13526 | 6.479122 | 6.419532 | 6.359942 | 6.300352 | 6.240762 | 6.181172 | 6.121582 | 6.061993 | 6.002403 | 5.942813 | 5.913018 | 5.853428 | 5.823633 | 5.764043 | 5.734248 | 5.674658 | 5.644863 | 5.585274 | 5.555479 | 5.495889 | 5.466094 | 5.406504 | 5.376709 | 5.317119 | 5.287324 | 5.257529 | 5.197939 | 5.168145 | 5.13835 | 5.108555 | 5.048965 | 5.01917 | 4.989375 | 4.95958 | 4.929785 | 4.89999 | 4.870195 | 4.8404 | 4.810605 | 4.78081 | 4.751015 | 4.721221 | 4.691426 | 4.631836 | 4.602041 | 4.572246 | 4.542451 | 4.512656 | 4.482861 | 4.453066 | 4.423271 | 4.393476 | 4.363681 | 4.333886 | 4.304091 | 4.274297 | 4.214707 | 4.184912 | 4.155117 | 4.125322 | 4.095527 | 4.065732 | 4.035937 | 4.006142 | 3.976347 | 3.946552 | 3.916757 | 3.886962 | 3.857167 | 3.827373 | 3.767783 | 3.737988 | 3.708193 | 3.678398 | 3.648603 | 3.618808 | 3.589013 | 3.559218 | 3.529423 | 3.499628 | 3.469833 | 3.440038 | 3.410243 | 3.350654 | 3.320859 | 3.291064 | 3.261269 | 3.231474 | 3.201679 | 3.171884 | 3.142089 | 3.112294 | 3.082499 | 3.052704 | 3.022909 | 2.963319 | 2.933525 | 2.90373 | 2.873935 | 2.84414 | 2.814345 | 2.78455 | 2.754755 | 2.72496 | 2.695165 | 2.66537 | 2.635575 | 2.60578 | 2.54619 | 2.516395 | 2.486601 | 2.456806 | 2.427011 | 2.397216 | 2.367421 | 2.337626 | 2.307831 | 2.278036 | 2.248241 | 2.218446 | 2.188651 | 2.158856 | 2.099266 | 2.069471 | 2.039677 | 2.009882 | 1.980087 | 1.950292 | 1.920497 | 1.890702 | 1.860907 | 1.831112 | 1.801317 | 1.771522 | 1.741727 | 1.711932 | 1.682137 | 1.652342 | 1.622547 | 1.592753 | 1.562958 | 1.533163 | 1.503368 | 1.473573 | 1.443778 | 1.413983 | 1.384188 | 1.354393 | 1.324598 | 1.294803 | 1.265008 | 1.235213 | 1.205418 | 1.175623 | 1.145829 | 1.116034 | 1.086239 | 1.056444 | 1.026649 | 0.9968539 | 0.967059 | 0.937264 |  | 730.2484
157 | LDN1T4 | LDPE | N1 |  |  | 11.15768 | 10.95886 | 11.50153 | 8.561389 | 8.502271 | 6.921981 | 7.228 | 6.852336 | 6.510237 | 5.732387 | 6.057444 | 5.808225 | 5.013532 | 5.186723 | 4.935269 | 4.621069 | 4.443121 | 4.246145 | 4.03019 | 3.856718 | 4.000004 | 3.952872 | 3.570272 | 2.760336 | 3.228372 | 3.207015 | 2.92084 | 2.952954 | 2.691121 | 2.70044 | 2.471783 | 2.651511 | 2.505117 | 6.797713 | 6.73202 | 6.666328 | 6.600636 | 6.534943 | 6.469251 | 6.403558 | 6.337866 | 6.272173 | 6.206481 | 6.173635 | 6.107942 | 6.075096 | 6.009404 | 5.976557 | 5.910865 | 5.878019 | 5.812326 | 5.77948 | 5.713788 | 5.680942 | 5.615249 | 5.582403 | 5.516711 | 5.483864 | 5.451018 | 5.385326 | 5.352479 | 5.319633 | 5.286787 | 5.221095 | 5.188248 | 5.155402 | 5.122556 | 5.08971 | 5.056864 | 5.024017 | 4.991171 | 4.958325 | 4.925479 | 4.892633 | 4.859786 | 4.82694 | 4.761248 | 4.728401 | 4.695555 | 4.662709 | 4.629863 | 4.597017 | 4.56417 | 4.531324 | 4.498478 | 4.465632 | 4.432786 | 4.399939 | 4.367093 | 4.301401 | 4.268555 | 4.235708 | 4.202862 | 4.170016 | 4.13717 | 4.104323 | 4.071477 | 4.038631 | 4.005785 | 3.972939 | 3.940092 | 3.907246 | 3.8744 | 3.808708 | 3.775861 | 3.743015 | 3.710169 | 3.677323 | 3.644476 | 3.61163 | 3.578784 | 3.545938 | 3.513092 | 3.480245 | 3.447399 | 3.414553 | 3.348861 | 3.316014 | 3.283168 | 3.250322 | 3.217476 | 3.18463 | 3.151783 | 3.118937 | 3.086091 | 3.053245 | 3.020398 | 2.987552 | 2.92186 | 2.889014 | 2.856167 | 2.823321 | 2.790475 | 2.757629 | 2.724783 | 2.691936 | 2.65909 | 2.626244 | 2.593398 | 2.560552 | 2.527705 | 2.462013 | 2.429167 | 2.39632 | 2.363474 | 2.330628 | 2.297782 | 2.264936 | 2.232089 | 2.199243 | 2.166397 | 2.133551 | 2.100705 | 2.067858 | 2.035012 | 1.96932 | 1.936474 | 1.903627 | 1.870781 | 1.837935 | 1.805089 | 1.772242 | 1.739396 | 1.70655 | 1.673704 | 1.640858 | 1.608011 | 1.575165 | 1.542319 | 1.509473 | 1.476627 | 1.44378 | 1.410934 | 1.378088 | 1.345242 | 1.312395 | 1.279549 | 1.246703 | 1.213857 | 1.181011 | 1.148164 | 1.115318 | 1.082472 | 1.049626 | 1.01678 | 0.9839334 | 0.9510872 | 0.918241 | 0.8853947 | 0.8525485 | 0.8197023 | 0.7868561 | 0.7540099 | 0.7211637 | 0.6883175 |  | 737.771
143 | BSN1T4 | PBS | N1 |  |  | 28.93452 | 16.1338 | 13.82249 | 11.42105 | 11.16759 | 9.270566 | 8.796805 | 8.312033 | 7.715272 | 6.778891 | 6.715548 | 6.722416 | 5.856108 | 5.999444 | 5.643407 | 5.381829 | 5.03818 | 4.75786 | 4.613377 | 4.41681 | 4.554842 | 4.503413 | 4.043085 | 3.754087 | 3.683522 | 3.202271 | 3.479919 | 3.211749 | 2.787979 | 2.87035 | 2.685259 | 2.843868 | 2.735162 | 9.240261 | 9.136482 | 9.032703 | 8.928924 | 8.825145 | 8.721366 | 8.617587 | 8.513808 | 8.410029 | 8.30625 | 8.25436 | 8.150581 | 8.098692 | 7.994913 | 7.943023 | 7.839244 | 7.787355 | 7.683576 | 7.631686 | 7.527907 | 7.476018 | 7.372238 | 7.320349 | 7.21657 | 7.16468 | 7.112791 | 7.009012 | 6.957122 | 6.905233 | 6.853343 | 6.749564 | 6.697675 | 6.645785 | 6.593896 | 6.542006 | 6.490117 | 6.438227 | 6.386337 | 6.334448 | 6.282558 | 6.230669 | 6.178779 | 6.12689 | 6.023111 | 5.971221 | 5.919332 | 5.867442 | 5.815553 | 5.763663 | 5.711774 | 5.659884 | 5.607995 | 5.556105 | 5.504216 | 5.452326 | 5.400437 | 5.296657 | 5.244768 | 5.192878 | 5.140989 | 5.089099 | 5.03721 | 4.98532 | 4.933431 | 4.881541 | 4.829652 | 4.777762 | 4.725873 | 4.673983 | 4.622094 | 4.518315 | 4.466425 | 4.414536 | 4.362646 | 4.310756 | 4.258867 | 4.206977 | 4.155088 | 4.103198 | 4.051309 | 3.999419 | 3.94753 | 3.89564 | 3.791861 | 3.739972 | 3.688082 | 3.636193 | 3.584303 | 3.532414 | 3.480524 | 3.428635 | 3.376745 | 3.324855 | 3.272966 | 3.221076 | 3.117297 | 3.065408 | 3.013518 | 2.961629 | 2.909739 | 2.85785 | 2.80596 | 2.754071 | 2.702181 | 2.650292 | 2.598402 | 2.546513 | 2.494623 | 2.390844 | 2.338955 | 2.287065 | 2.235175 | 2.183286 | 2.131396 | 2.079507 | 2.027617 | 1.975728 | 1.923838 | 1.871949 | 1.820059 | 1.76817 | 1.71628 | 1.612501 | 1.560612 | 1.508722 | 1.456833 | 1.404943 | 1.353054 | 1.301164 | 1.249274 | 1.197385 | 1.145495 | 1.093606 | 1.041716 | 0.9898268 | 0.9379373 | 0.8860478 | 0.8341583 | 0.7822687 | 0.7303792 | 0.6784897 | 0.6266002 | 0.5747106 | 0.5228211 | 0.4709316 | 0.4190421 | 0.3671525 | 0.315263 | 0.2633735 | 0.211484 | 0.1595944 | 0.1077049 | 0.05581538 | 0.003925856 | -0.04796367 | -0.0998532 | -0.1517427 | -0.2036322 | -0.2555218 | -0.3074113 | -0.3593008 | -0.4111903 |  | 873.2879
148 | BSN1T4 | PBS | N1 |  |  | 26.43059 | 16.12347 | 14.85819 | 11.9699 | 11.9531 | 9.882907 | 8.673694 | 8.196642 | 7.547083 | 6.828537 | 6.676121 | 6.749485 | 5.816832 | 5.872658 | 5.490868 | 5.160644 | 4.945184 | 4.667206 | 4.457912 | 4.395843 | 4.635522 | 4.332253 | 4.03488 | 3.575425 | 3.571686 | 3.341934 | 3.104628 | 3.273354 | 2.653423 | 2.913277 | 2.442134 | 2.950922 | 2.603551 | 9.20253 | 9.098153 | 8.993776 | 8.889399 | 8.785022 | 8.680646 | 8.576269 | 8.471892 | 8.367515 | 8.263138 | 8.21095 | 8.106573 | 8.054385 | 7.950008 | 7.89782 | 7.793443 | 7.741254 | 7.636878 | 7.584689 | 7.480312 | 7.428124 | 7.323747 | 7.271559 | 7.167182 | 7.114994 | 7.062805 | 6.958429 | 6.90624 | 6.854052 | 6.801863 | 6.697487 | 6.645298 | 6.59311 | 6.540921 | 6.488733 | 6.436545 | 6.384356 | 6.332168 | 6.279979 | 6.227791 | 6.175603 | 6.123414 | 6.071226 | 5.966849 | 5.914661 | 5.862472 | 5.810284 | 5.758095 | 5.705907 | 5.653719 | 5.60153 | 5.549342 | 5.497153 | 5.444965 | 5.392777 | 5.340588 | 5.236212 | 5.184023 | 5.131835 | 5.079646 | 5.027458 | 4.97527 | 4.923081 | 4.870893 | 4.818704 | 4.766516 | 4.714328 | 4.662139 | 4.609951 | 4.557762 | 4.453386 | 4.401197 | 4.349009 | 4.29682 | 4.244632 | 4.192444 | 4.140255 | 4.088067 | 4.035878 | 3.98369 | 3.931502 | 3.879313 | 3.827125 | 3.722748 | 3.67056 | 3.618371 | 3.566183 | 3.513994 | 3.461806 | 3.409618 | 3.357429 | 3.305241 | 3.253052 | 3.200864 | 3.148676 | 3.044299 | 2.992111 | 2.939922 | 2.887734 | 2.835545 | 2.783357 | 2.731169 | 2.67898 | 2.626792 | 2.574603 | 2.522415 | 2.470227 | 2.418038 | 2.313661 | 2.261473 | 2.209285 | 2.157096 | 2.104908 | 2.052719 | 2.000531 | 1.948343 | 1.896154 | 1.843966 | 1.791777 | 1.739589 | 1.687401 | 1.635212 | 1.530835 | 1.478647 | 1.426459 | 1.37427 | 1.322082 | 1.269893 | 1.217705 | 1.165517 | 1.113328 | 1.06114 | 1.008952 | 0.9567631 | 0.9045747 | 0.8523863 | 0.8001979 | 0.7480095 | 0.6958211 | 0.6436327 | 0.5914443 | 0.5392559 | 0.4870675 | 0.4348792 | 0.3826908 | 0.3305024 | 0.278314 | 0.2261256 | 0.1739372 | 0.1217488 | 0.06956039 | 0.01737199 | -0.0348164 | -0.0870048 | -0.1391932 | -0.1913816 | -0.24357 | -0.2957584 | -0.3479468 | -0.4001352 | -0.4523236 | -0.504512 |  | 860.5819
153 | BSN1T4 | PBS | N1 |  |  | 27.35976 | 20.51507 | 17.45447 | 13.25753 | 12.85862 | 10.17857 | 9.857718 | 9.443915 | 8.894734 | 7.42202 | 7.32774 | 6.884497 | 5.927816 | 6.272315 | 5.761062 | 5.483843 | 5.230993 | 4.918859 | 4.722502 | 4.456895 | 4.812415 | 4.559561 | 4.068643 | 3.723278 | 3.492748 | 2.743814 | 4.587816 | 3.01267 | 4.052396 | 2.882603 | 2.953082 | 2.949248 | 3.030421 | 10.08942 | 9.974678 | 9.859933 | 9.745188 | 9.630443 | 9.515698 | 9.400953 | 9.286208 | 9.171464 | 9.056719 | 8.999346 | 8.884601 | 8.827229 | 8.712484 | 8.655111 | 8.540366 | 8.482994 | 8.368249 | 8.310876 | 8.196131 | 8.138759 | 8.024014 | 7.966641 | 7.851896 | 7.794524 | 7.737151 | 7.622406 | 7.565034 | 7.507661 | 7.450289 | 7.335544 | 7.278172 | 7.220799 | 7.163427 | 7.106054 | 7.048682 | 6.991309 | 6.933937 | 6.876564 | 6.819192 | 6.761819 | 6.704447 | 6.647074 | 6.532329 | 6.474957 | 6.417584 | 6.360212 | 6.302839 | 6.245467 | 6.188094 | 6.130722 | 6.073349 | 6.015977 | 5.958604 | 5.901232 | 5.843859 | 5.729114 | 5.671742 | 5.614369 | 5.556997 | 5.499624 | 5.442252 | 5.38488 | 5.327507 | 5.270135 | 5.212762 | 5.15539 | 5.098017 | 5.040645 | 4.983272 | 4.868527 | 4.811155 | 4.753782 | 4.69641 | 4.639037 | 4.581665 | 4.524292 | 4.46692 | 4.409547 | 4.352175 | 4.294802 | 4.23743 | 4.180057 | 4.065312 | 4.00794 | 3.950567 | 3.893195 | 3.835822 | 3.77845 | 3.721077 | 3.663705 | 3.606332 | 3.54896 | 3.491588 | 3.434215 | 3.31947 | 3.262098 | 3.204725 | 3.147353 | 3.08998 | 3.032608 | 2.975235 | 2.917863 | 2.86049 | 2.803118 | 2.745745 | 2.688373 | 2.631 | 2.516255 | 2.458883 | 2.40151 | 2.344138 | 2.286765 | 2.229393 | 2.17202 | 2.114648 | 2.057275 | 1.999903 | 1.94253 | 1.885158 | 1.827785 | 1.770413 | 1.655668 | 1.598296 | 1.540923 | 1.483551 | 1.426178 | 1.368806 | 1.311433 | 1.254061 | 1.196688 | 1.139316 | 1.081943 | 1.024571 | 0.9671982 | 0.9098257 | 0.8524532 | 0.7950807 | 0.7377082 | 0.6803358 | 0.6229633 | 0.5655908 | 0.5082183 | 0.4508458 | 0.3934733 | 0.3361008 | 0.2787284 | 0.2213559 | 0.1639834 | 0.1066109 | 0.04923842 | -0.008134065 | -0.06550655 | -0.122879 | -0.1802515 | -0.237624 | -0.2949965 | -0.352369 | -0.4097415 | -0.4671139 | -0.5244864 | -0.5818589 |  | 940.7569
158 | BSN1T4 | PBS | N1 |  |  | 26.52319 | 20.02668 | 15.59216 | 12.63922 | 11.72076 | 10.0594 | 9.517836 | 9.106864 | 8.431131 | 7.488905 | 7.787428 | 7.262707 | 6.114634 | 6.368992 | 5.882671 | 5.585536 | 5.340088 | 5.066608 | 4.884462 | 4.667069 | 4.54732 | 4.460167 | 4.301558 | 3.902651 | 3.662013 | 2.944694 | 4.387287 | 3.075033 | 4.368666 | 2.898923 | 2.764711 | 3.176856 | 2.821436 | 9.852405 | 9.742784 | 9.633163 | 9.523541 | 9.41392 | 9.304299 | 9.194678 | 9.085057 | 8.975436 | 8.865815 | 8.811004 | 8.701383 | 8.646573 | 8.536951 | 8.482141 | 8.37252 | 8.317709 | 8.208088 | 8.153278 | 8.043657 | 7.988846 | 7.879225 | 7.824414 | 7.714793 | 7.659983 | 7.605172 | 7.495551 | 7.44074 | 7.38593 | 7.331119 | 7.221498 | 7.166688 | 7.111877 | 7.057067 | 7.002256 | 6.947445 | 6.892635 | 6.837824 | 6.783014 | 6.728203 | 6.673393 | 6.618582 | 6.563772 | 6.454151 | 6.39934 | 6.344529 | 6.289719 | 6.234908 | 6.180098 | 6.125287 | 6.070477 | 6.015666 | 5.960856 | 5.906045 | 5.851234 | 5.796424 | 5.686803 | 5.631992 | 5.577182 | 5.522371 | 5.467561 | 5.41275 | 5.357939 | 5.303129 | 5.248318 | 5.193508 | 5.138697 | 5.083887 | 5.029076 | 4.974266 | 4.864644 | 4.809834 | 4.755023 | 4.700213 | 4.645402 | 4.590592 | 4.535781 | 4.480971 | 4.42616 | 4.37135 | 4.316539 | 4.261728 | 4.206918 | 4.097297 | 4.042486 | 3.987676 | 3.932865 | 3.878055 | 3.823244 | 3.768433 | 3.713623 | 3.658812 | 3.604002 | 3.549191 | 3.494381 | 3.38476 | 3.329949 | 3.275138 | 3.220328 | 3.165517 | 3.110707 | 3.055896 | 3.001086 | 2.946275 | 2.891465 | 2.836654 | 2.781843 | 2.727033 | 2.617412 | 2.562601 | 2.507791 | 2.45298 | 2.39817 | 2.343359 | 2.288549 | 2.233738 | 2.178927 | 2.124117 | 2.069306 | 2.014496 | 1.959685 | 1.904875 | 1.795254 | 1.740443 | 1.685632 | 1.630822 | 1.576011 | 1.521201 | 1.46639 | 1.41158 | 1.356769 | 1.301959 | 1.247148 | 1.192337 | 1.137527 | 1.082716 | 1.027906 | 0.9730953 | 0.9182847 | 0.8634742 | 0.8086636 | 0.7538531 | 0.6990425 | 0.644232 | 0.5894214 | 0.5346109 | 0.4798003 | 0.4249898 | 0.3701792 | 0.3153686 | 0.2605581 | 0.2057475 | 0.150937 | 0.09612644 | 0.04131589 | -0.01349467 | -0.06830522 | -0.1231158 | -0.1779263 | -0.2327369 | -0.2875474 | -0.342358 |  | 940.3841
144 | HAN1T4 | PLA/PHA | N1 |  |  | 83.04421 | 62.61606 | 61.72656 | 52.73465 | 48.36048 | 43.34662 | 37.27851 | 34.74817 | 31.33868 | 27.88575 | 25.92115 | 26.39157 | 22.45008 | 23.23316 | 21.29363 | 21.23636 | 20.27925 | 19.54868 | 18.97365 | 18.55051 | 17.99662 | 17.88116 | 15.87942 | 14.74651 | 12.94663 | 10.75714 | 8.251693 | 7.912803 | 7.231968 | 6.501279 | 6.144692 | 6.025618 | 6.240482 | 36.82587 | 36.35643 | 35.887 | 35.41757 | 34.94814 | 34.47871 | 34.00928 | 33.53985 | 33.07041 | 32.60098 | 32.36627 | 31.89684 | 31.66212 | 31.19269 | 30.95797 | 30.48854 | 30.25383 | 29.78439 | 29.54968 | 29.08025 | 28.84553 | 28.3761 | 28.14138 | 27.67195 | 27.43724 | 27.20252 | 26.73309 | 26.49838 | 26.26366 | 26.02894 | 25.55951 | 25.3248 | 25.09008 | 24.85537 | 24.62065 | 24.38593 | 24.15122 | 23.9165 | 23.68179 | 23.44707 | 23.21236 | 22.97764 | 22.74292 | 22.27349 | 22.03878 | 21.80406 | 21.56935 | 21.33463 | 21.09991 | 20.8652 | 20.63048 | 20.39577 | 20.16105 | 19.92634 | 19.69162 | 19.4569 | 18.98747 | 18.75276 | 18.51804 | 18.28333 | 18.04861 | 17.81389 | 17.57918 | 17.34446 | 17.10975 | 16.87503 | 16.64032 | 16.4056 | 16.17088 | 15.93617 | 15.46674 | 15.23202 | 14.99731 | 14.76259 | 14.52787 | 14.29316 | 14.05844 | 13.82373 | 13.58901 | 13.3543 | 13.11958 | 12.88487 | 12.65015 | 12.18072 | 11.946 | 11.71129 | 11.47657 | 11.24186 | 11.00714 | 10.77242 | 10.53771 | 10.30299 | 10.06828 | 9.833561 | 9.598845 | 9.129414 | 8.894698 | 8.659983 | 8.425267 | 8.190551 | 7.955836 | 7.72112 | 7.486404 | 7.251689 | 7.016973 | 6.782257 | 6.547541 | 6.312826 | 5.843394 | 5.608679 | 5.373963 | 5.139247 | 4.904532 | 4.669816 | 4.4351 | 4.200385 | 3.965669 | 3.730953 | 3.496238 | 3.261522 | 3.026806 | 2.79209 | 2.322659 | 2.087943 | 1.853228 | 1.618512 | 1.383796 | 1.149081 | 0.9143649 | 0.6796493 | 0.4449336 | 0.2102179 | -0.02449782 | -0.2592135 | -0.4939292 | -0.7286449 | -0.9633606 | -1.198076 | -1.432792 | -1.667508 | -1.902223 | -2.136939 | -2.371655 | -2.60637 | -2.841086 | -3.075802 | -3.310517 | -3.545233 | -3.779949 | -4.014665 | -4.24938 | -4.484096 | -4.718812 | -4.953527 | -5.188243 | -5.422959 | -5.657674 | -5.89239 | -6.127106 | -6.361821 | -6.596537 | -6.831253 |  | 2980.806
149 | HAN1T4 | PLA/PHA | N1 |  |  | 68.369 | 56.87305 | 62.95764 | 54.56128 | 50.5873 | 42.37974 | 39.269 | 37.08779 | 32.6256 | 28.19751 | 27.31211 | 26.05194 | 22.13929 | 23.39379 | 21.19158 | 21.15298 | 20.19586 | 19.42147 | 19.43986 | 18.93948 | 19.36105 | 19.78275 | 17.8423 | 14.43936 | 12.62379 | 8.395331 | 8.180258 | 7.622891 | 7.394025 | 6.510927 | 6.454736 | 5.988096 | 6.548154 | 36.4084 | 35.94846 | 35.48851 | 35.02856 | 34.56862 | 34.10867 | 33.64872 | 33.18878 | 32.72883 | 32.26888 | 32.03891 | 31.57896 | 31.34899 | 30.88904 | 30.65907 | 30.19912 | 29.96915 | 29.5092 | 29.27923 | 28.81928 | 28.58931 | 28.12936 | 27.89939 | 27.43944 | 27.20947 | 26.9795 | 26.51955 | 26.28958 | 26.0596 | 25.82963 | 25.36968 | 25.13971 | 24.90973 | 24.67976 | 24.44979 | 24.21981 | 23.98984 | 23.75987 | 23.52989 | 23.29992 | 23.06995 | 22.83997 | 22.61 | 22.15005 | 21.92008 | 21.69011 | 21.46013 | 21.23016 | 21.00019 | 20.77021 | 20.54024 | 20.31027 | 20.08029 | 19.85032 | 19.62035 | 19.39037 | 18.93043 | 18.70045 | 18.47048 | 18.24051 | 18.01053 | 17.78056 | 17.55059 | 17.32061 | 17.09064 | 16.86067 | 16.63069 | 16.40072 | 16.17075 | 15.94077 | 15.48082 | 15.25085 | 15.02088 | 14.7909 | 14.56093 | 14.33096 | 14.10098 | 13.87101 | 13.64104 | 13.41106 | 13.18109 | 12.95112 | 12.72114 | 12.2612 | 12.03122 | 11.80125 | 11.57128 | 11.3413 | 11.11133 | 10.88136 | 10.65138 | 10.42141 | 10.19144 | 9.961463 | 9.73149 | 9.271543 | 9.04157 | 8.811596 | 8.581623 | 8.351649 | 8.121676 | 7.891702 | 7.661729 | 7.431756 | 7.201782 | 6.971809 | 6.741835 | 6.511862 | 6.051915 | 5.821942 | 5.591968 | 5.361995 | 5.132022 | 4.902048 | 4.672075 | 4.442101 | 4.212128 | 3.982155 | 3.752181 | 3.522208 | 3.292234 | 3.062261 | 2.602314 | 2.372341 | 2.142367 | 1.912394 | 1.682421 | 1.452447 | 1.222474 | 0.9925003 | 0.7625269 | 0.5325535 | 0.3025801 | 0.07260667 | -0.1573667 | -0.3873401 | -0.6173135 | -0.847287 | -1.07726 | -1.307234 | -1.537207 | -1.767181 | -1.997154 | -2.227127 | -2.457101 | -2.687074 | -2.917048 | -3.147021 | -3.376994 | -3.606968 | -3.836941 | -4.066915 | -4.296888 | -4.526861 | -4.756835 | -4.986808 | -5.216782 | -5.446755 | -5.676728 | -5.906702 | -6.136675 | -6.366649 |  | 2984.265
154 | HAN1T4 | PLA/PHA | N1 |  |  | 75.09235 | 54.08553 | 56.41291 | 51.9578 | 49.92934 | 44.82054 | 40.13201 | 37.41375 | 33.41535 | 29.30575 | 27.19063 | 27.28451 | 23.00811 | 22.8533 | 21.94298 | 21.85589 | 20.39643 | 19.44109 | 18.91366 | 18.10184 | 17.84845 | 18.33628 | 16.78883 | 14.48155 | 12.7834 | 9.156246 | 8.746417 | 7.950004 | 7.858852 | 6.451305 | 6.492669 | 5.945746 | 6.609599 | 36.34219 | 35.88461 | 35.42704 | 34.96946 | 34.51189 | 34.05431 | 33.59674 | 33.13916 | 32.68159 | 32.22401 | 31.99522 | 31.53765 | 31.30886 | 30.85128 | 30.6225 | 30.16492 | 29.93613 | 29.47856 | 29.24977 | 28.79219 | 28.56341 | 28.10583 | 27.87704 | 27.41947 | 27.19068 | 26.96189 | 26.50432 | 26.27553 | 26.04674 | 25.81795 | 25.36038 | 25.13159 | 24.9028 | 24.67402 | 24.44523 | 24.21644 | 23.98765 | 23.75886 | 23.53008 | 23.30129 | 23.0725 | 22.84371 | 22.61493 | 22.15735 | 21.92856 | 21.69978 | 21.47099 | 21.2422 | 21.01341 | 20.78462 | 20.55584 | 20.32705 | 20.09826 | 19.86947 | 19.64069 | 19.4119 | 18.95432 | 18.72553 | 18.49675 | 18.26796 | 18.03917 | 17.81038 | 17.5816 | 17.35281 | 17.12402 | 16.89523 | 16.66644 | 16.43766 | 16.20887 | 15.98008 | 15.52251 | 15.29372 | 15.06493 | 14.83614 | 14.60736 | 14.37857 | 14.14978 | 13.92099 | 13.6922 | 13.46342 | 13.23463 | 13.00584 | 12.77705 | 12.31948 | 12.09069 | 11.8619 | 11.63311 | 11.40433 | 11.17554 | 10.94675 | 10.71796 | 10.48918 | 10.26039 | 10.0316 | 9.802813 | 9.345237 | 9.11645 | 8.887662 | 8.658874 | 8.430086 | 8.201299 | 7.972511 | 7.743723 | 7.514936 | 7.286148 | 7.05736 | 6.828572 | 6.599785 | 6.142209 | 5.913421 | 5.684634 | 5.455846 | 5.227058 | 4.99827 | 4.769483 | 4.540695 | 4.311907 | 4.08312 | 3.854332 | 3.625544 | 3.396756 | 3.167969 | 2.710393 | 2.481605 | 2.252818 | 2.02403 | 1.795242 | 1.566454 | 1.337667 | 1.108879 | 0.8800913 | 0.6513035 | 0.4225158 | 0.193728 | -0.03505969 | -0.2638474 | -0.4926352 | -0.7214229 | -0.9502106 | -1.178998 | -1.407786 | -1.636574 | -1.865362 | -2.094149 | -2.322937 | -2.551725 | -2.780513 | -3.0093 | -3.238088 | -3.466876 | -3.695663 | -3.924451 | -4.153239 | -4.382027 | -4.610814 | -4.839602 | -5.06839 | -5.297178 | -5.525965 | -5.754753 | -5.983541 | -6.212329 |  | 2992.571
159 | HAN1T4 | PLA/PHA | N1 |  |  | 69.26788 | 60.55327 | 61.30078 | 53.12068 | 49.25309 | 44.49656 | 38.94821 | 36.34034 | 32.47497 | 28.87569 | 26.22769 | 26.23695 | 22.50532 | 21.57738 | 20.92385 | 21.06887 | 19.93799 | 19.43898 | 19.02887 | 18.85809 | 18.26008 | 18.91232 | 17.36055 | 14.81402 | 12.60585 | 9.265446 | 8.028488 | 7.351679 | 7.205103 | 6.257424 | 6.040588 | 5.807722 | 6.060213 | 36.32285 | 35.86033 | 35.39781 | 34.93529 | 34.47276 | 34.01024 | 33.54772 | 33.0852 | 32.62267 | 32.16015 | 31.92889 | 31.46637 | 31.23511 | 30.77258 | 30.54132 | 30.0788 | 29.84754 | 29.38502 | 29.15375 | 28.69123 | 28.45997 | 27.99745 | 27.76619 | 27.30367 | 27.0724 | 26.84114 | 26.37862 | 26.14736 | 25.9161 | 25.68484 | 25.22231 | 24.99105 | 24.75979 | 24.52853 | 24.29727 | 24.06601 | 23.83475 | 23.60349 | 23.37222 | 23.14096 | 22.9097 | 22.67844 | 22.44718 | 21.98466 | 21.7534 | 21.52213 | 21.29087 | 21.05961 | 20.82835 | 20.59709 | 20.36583 | 20.13457 | 19.90331 | 19.67204 | 19.44078 | 19.20952 | 18.747 | 18.51574 | 18.28448 | 18.05322 | 17.82195 | 17.59069 | 17.35943 | 17.12817 | 16.89691 | 16.66565 | 16.43439 | 16.20313 | 15.97186 | 15.7406 | 15.27808 | 15.04682 | 14.81556 | 14.5843 | 14.35304 | 14.12177 | 13.89051 | 13.65925 | 13.42799 | 13.19673 | 12.96547 | 12.73421 | 12.50295 | 12.04042 | 11.80916 | 11.5779 | 11.34664 | 11.11538 | 10.88412 | 10.65286 | 10.42159 | 10.19033 | 9.959072 | 9.727811 | 9.49655 | 9.034027 | 8.802766 | 8.571505 | 8.340243 | 8.108982 | 7.877721 | 7.64646 | 7.415198 | 7.183937 | 6.952676 | 6.721415 | 6.490153 | 6.258892 | 5.79637 | 5.565108 | 5.333847 | 5.102586 | 4.871325 | 4.640063 | 4.408802 | 4.177541 | 3.94628 | 3.715019 | 3.483757 | 3.252496 | 3.021235 | 2.789974 | 2.327451 | 2.09619 | 1.864929 | 1.633667 | 1.402406 | 1.171145 | 0.9398837 | 0.7086224 | 0.4773612 | 0.2460999 | 0.0148387 | -0.2164225 | -0.4476838 | -0.678945 | -0.9102063 | -1.141468 | -1.372729 | -1.60399 | -1.835251 | -2.066512 | -2.297774 | -2.529035 | -2.760296 | -2.991557 | -3.222819 | -3.45408 | -3.685341 | -3.916602 | -4.147864 | -4.379125 | -4.610386 | -4.841647 | -5.072909 | -5.30417 | -5.535431 | -5.766692 | -5.997954 | -6.229215 | -6.460476 | -6.691737 |  | 2944.537
145 | PLN1T4 | PLA | N1 |  |  | 12.18176 | 10.18679 | 9.187616 | 8.24739 | 7.855516 | 7.034074 | 7.282497 | 7.222923 | 6.616747 | 6.262391 | 5.936867 | 6.063495 | 5.258978 | 5.175926 | 4.79472 | 4.687825 | 4.505893 | 4.603307 | 4.290246 | 4.351987 | 4.26986 | 4.253129 | 3.559712 | 3.918994 | 3.753174 | 3.001277 | 3.834114 | 2.842037 | 2.500728 | 3.260877 | 2.522093 | 2.480358 | 2.365521 | 6.812098 | 6.749025 | 6.685951 | 6.622877 | 6.559804 | 6.49673 | 6.433657 | 6.370583 | 6.307509 | 6.244436 | 6.212899 | 6.149825 | 6.118289 | 6.055215 | 6.023678 | 5.960605 | 5.929068 | 5.865994 | 5.834457 | 5.771384 | 5.739847 | 5.676773 | 5.645237 | 5.582163 | 5.550626 | 5.519089 | 5.456016 | 5.424479 | 5.392942 | 5.361405 | 5.298332 | 5.266795 | 5.235258 | 5.203721 | 5.172184 | 5.140648 | 5.109111 | 5.077574 | 5.046037 | 5.0145 | 4.982964 | 4.951427 | 4.91989 | 4.856816 | 4.82528 | 4.793743 | 4.762206 | 4.730669 | 4.699132 | 4.667596 | 4.636059 | 4.604522 | 4.572985 | 4.541448 | 4.509912 | 4.478375 | 4.415301 | 4.383764 | 4.352228 | 4.320691 | 4.289154 | 4.257617 | 4.22608 | 4.194544 | 4.163007 | 4.13147 | 4.099933 | 4.068396 | 4.03686 | 4.005323 | 3.942249 | 3.910712 | 3.879176 | 3.847639 | 3.816102 | 3.784565 | 3.753028 | 3.721491 | 3.689955 | 3.658418 | 3.626881 | 3.595344 | 3.563807 | 3.500734 | 3.469197 | 3.43766 | 3.406123 | 3.374587 | 3.34305 | 3.311513 | 3.279976 | 3.248439 | 3.216903 | 3.185366 | 3.153829 | 3.090755 | 3.059219 | 3.027682 | 2.996145 | 2.964608 | 2.933071 | 2.901535 | 2.869998 | 2.838461 | 2.806924 | 2.775387 | 2.743851 | 2.712314 | 2.64924 | 2.617703 | 2.586167 | 2.55463 | 2.523093 | 2.491556 | 2.460019 | 2.428483 | 2.396946 | 2.365409 | 2.333872 | 2.302335 | 2.270799 | 2.239262 | 2.176188 | 2.144651 | 2.113114 | 2.081578 | 2.050041 | 2.018504 | 1.986967 | 1.95543 | 1.923894 | 1.892357 | 1.86082 | 1.829283 | 1.797746 | 1.76621 | 1.734673 | 1.703136 | 1.671599 | 1.640062 | 1.608526 | 1.576989 | 1.545452 | 1.513915 | 1.482378 | 1.450842 | 1.419305 | 1.387768 | 1.356231 | 1.324694 | 1.293158 | 1.261621 | 1.230084 | 1.198547 | 1.16701 | 1.135474 | 1.103937 | 1.0724 | 1.040863 | 1.009326 | 0.9777896 | 0.9462528 |  | 764.0081
150 | PLN1T4 | PLA | N1 |  |  | 12.07857 | 10.01009 | 9.034243 | 7.766365 | 8.640396 | 7.342278 | 6.605207 | 6.320888 | 6.126266 | 5.997055 | 5.536314 | 5.982501 | 4.95808 | 5.08662 | 4.746712 | 4.650207 | 4.310546 | 4.161311 | 3.892986 | 3.935105 | 3.845694 | 4.17735 | 3.47646 | 3.140746 | 2.95278 | 2.696701 | 2.457503 | 2.708783 | 2.408462 | 3.08376 | 2.438336 | 2.34931 | 2.212733 | 6.553903 | 6.490007 | 6.426112 | 6.362216 | 6.298321 | 6.234425 | 6.170529 | 6.106634 | 6.042738 | 5.978843 | 5.946895 | 5.882999 | 5.851051 | 5.787156 | 5.755208 | 5.691312 | 5.659364 | 5.595469 | 5.563521 | 5.499625 | 5.467678 | 5.403782 | 5.371834 | 5.307939 | 5.275991 | 5.244043 | 5.180147 | 5.1482 | 5.116252 | 5.084304 | 5.020408 | 4.988461 | 4.956513 | 4.924565 | 4.892617 | 4.860669 | 4.828721 | 4.796774 | 4.764826 | 4.732878 | 4.70093 | 4.668982 | 4.637035 | 4.573139 | 4.541191 | 4.509243 | 4.477296 | 4.445348 | 4.4134 | 4.381452 | 4.349504 | 4.317557 | 4.285609 | 4.253661 | 4.221713 | 4.189765 | 4.12587 | 4.093922 | 4.061974 | 4.030026 | 3.998079 | 3.966131 | 3.934183 | 3.902235 | 3.870287 | 3.838339 | 3.806392 | 3.774444 | 3.742496 | 3.710548 | 3.646653 | 3.614705 | 3.582757 | 3.550809 | 3.518861 | 3.486914 | 3.454966 | 3.423018 | 3.39107 | 3.359122 | 3.327175 | 3.295227 | 3.263279 | 3.199383 | 3.167436 | 3.135488 | 3.10354 | 3.071592 | 3.039644 | 3.007697 | 2.975749 | 2.943801 | 2.911853 | 2.879905 | 2.847957 | 2.784062 | 2.752114 | 2.720166 | 2.688218 | 2.656271 | 2.624323 | 2.592375 | 2.560427 | 2.528479 | 2.496532 | 2.464584 | 2.432636 | 2.400688 | 2.336793 | 2.304845 | 2.272897 | 2.240949 | 2.209001 | 2.177054 | 2.145106 | 2.113158 | 2.08121 | 2.049262 | 2.017314 | 1.985367 | 1.953419 | 1.921471 | 1.857575 | 1.825628 | 1.79368 | 1.761732 | 1.729784 | 1.697836 | 1.665889 | 1.633941 | 1.601993 | 1.570045 | 1.538097 | 1.50615 | 1.474202 | 1.442254 | 1.410306 | 1.378358 | 1.346411 | 1.314463 | 1.282515 | 1.250567 | 1.218619 | 1.186672 | 1.154724 | 1.122776 | 1.090828 | 1.05888 | 1.026932 | 0.9949847 | 0.9630369 | 0.9310891 | 0.8991413 | 0.8671934 | 0.8352456 | 0.8032978 | 0.77135 | 0.7394022 | 0.7074544 | 0.6755066 | 0.6435588 | 0.611611 |  | 706.3051
155 | PLN1T4 | PLA | N1 |  |  | 13.81234 | 11.46062 | 10.60607 | 9.286296 | 9.431475 | 8.397543 | 7.494205 | 7.102875 | 6.462212 | 6.187127 | 5.951848 | 5.738881 | 4.918488 | 5.223608 | 4.976818 | 4.726633 | 4.516974 | 4.272031 | 3.958181 | 4.141647 | 4.129062 | 3.725559 | 3.934735 | 3.40374 | 2.983224 | 2.510812 | 2.829096 | 2.727459 | 2.494078 | 2.76268 | 2.425101 | 2.377137 | 2.197249 | 7.174125 | 7.099696 | 7.025267 | 6.950838 | 6.876409 | 6.80198 | 6.727552 | 6.653123 | 6.578694 | 6.504265 | 6.46705 | 6.392622 | 6.355407 | 6.280978 | 6.243764 | 6.169335 | 6.132121 | 6.057692 | 6.020477 | 5.946048 | 5.908834 | 5.834405 | 5.797191 | 5.722762 | 5.685547 | 5.648333 | 5.573904 | 5.53669 | 5.499475 | 5.462261 | 5.387832 | 5.350617 | 5.313403 | 5.276188 | 5.238974 | 5.20176 | 5.164545 | 5.127331 | 5.090116 | 5.052902 | 5.015687 | 4.978473 | 4.941259 | 4.86683 | 4.829615 | 4.792401 | 4.755186 | 4.717972 | 4.680757 | 4.643543 | 4.606329 | 4.569114 | 4.5319 | 4.494685 | 4.457471 | 4.420256 | 4.345828 | 4.308613 | 4.271399 | 4.234184 | 4.19697 | 4.159755 | 4.122541 | 4.085326 | 4.048112 | 4.010898 | 3.973683 | 3.936469 | 3.899254 | 3.86204 | 3.787611 | 3.750396 | 3.713182 | 3.675968 | 3.638753 | 3.601539 | 3.564324 | 3.52711 | 3.489895 | 3.452681 | 3.415467 | 3.378252 | 3.341038 | 3.266609 | 3.229394 | 3.19218 | 3.154965 | 3.117751 | 3.080537 | 3.043322 | 3.006108 | 2.968893 | 2.931679 | 2.894464 | 2.85725 | 2.782821 | 2.745607 | 2.708392 | 2.671178 | 2.633963 | 2.596749 | 2.559534 | 2.52232 | 2.485106 | 2.447891 | 2.410677 | 2.373462 | 2.336248 | 2.261819 | 2.224605 | 2.18739 | 2.150176 | 2.112961 | 2.075747 | 2.038532 | 2.001318 | 1.964103 | 1.926889 | 1.889675 | 1.85246 | 1.815246 | 1.778031 | 1.703602 | 1.666388 | 1.629174 | 1.591959 | 1.554745 | 1.51753 | 1.480316 | 1.443101 | 1.405887 | 1.368672 | 1.331458 | 1.294244 | 1.257029 | 1.219815 | 1.1826 | 1.145386 | 1.108171 | 1.070957 | 1.033743 | 0.9965281 | 0.9593136 | 0.9220992 | 0.8848848 | 0.8476703 | 0.8104559 | 0.7732414 | 0.736027 | 0.6988126 | 0.6615981 | 0.6243837 | 0.5871693 | 0.5499548 | 0.5127404 | 0.4755259 | 0.4383115 | 0.4010971 | 0.3638826 | 0.3266682 | 0.2894538 | 0.2522393 |  | 733.002
160 | PLN1T4 | PLA | N1 |  |  | 11.33321 | 10.02561 | 8.756892 | 7.546314 | 7.521156 | 6.914234 | 6.351618 | 6.285073 | 5.988893 | 5.806182 | 5.627896 | 5.626405 | 5.077669 | 5.081699 | 4.962089 | 4.728469 | 4.305594 | 4.205817 | 4.041542 | 4.269358 | 5.066146 | 4.361924 | 3.901819 | 3.408509 | 3.219549 | 3.177847 | 3.316706 | 2.754881 | 2.463268 | 3.465047 | 3.116923 | 2.144313 | 2.994067 | 6.439057 | 6.38329 | 6.327522 | 6.271754 | 6.215986 | 6.160218 | 6.10445 | 6.048682 | 5.992914 | 5.937147 | 5.909263 | 5.853495 | 5.825611 | 5.769843 | 5.741959 | 5.686191 | 5.658307 | 5.602539 | 5.574655 | 5.518888 | 5.491004 | 5.435236 | 5.407352 | 5.351584 | 5.3237 | 5.295816 | 5.240048 | 5.212164 | 5.18428 | 5.156396 | 5.100629 | 5.072745 | 5.044861 | 5.016977 | 4.989093 | 4.961209 | 4.933325 | 4.905441 | 4.877557 | 4.849673 | 4.821789 | 4.793905 | 4.766021 | 4.710253 | 4.682369 | 4.654486 | 4.626602 | 4.598718 | 4.570834 | 4.54295 | 4.515066 | 4.487182 | 4.459298 | 4.431414 | 4.40353 | 4.375646 | 4.319878 | 4.291994 | 4.26411 | 4.236227 | 4.208343 | 4.180459 | 4.152575 | 4.124691 | 4.096807 | 4.068923 | 4.041039 | 4.013155 | 3.985271 | 3.957387 | 3.901619 | 3.873735 | 3.845851 | 3.817968 | 3.790084 | 3.7622 | 3.734316 | 3.706432 | 3.678548 | 3.650664 | 3.62278 | 3.594896 | 3.567012 | 3.511244 | 3.48336 | 3.455476 | 3.427592 | 3.399708 | 3.371825 | 3.343941 | 3.316057 | 3.288173 | 3.260289 | 3.232405 | 3.204521 | 3.148753 | 3.120869 | 3.092985 | 3.065101 | 3.037217 | 3.009333 | 2.981449 | 2.953566 | 2.925682 | 2.897798 | 2.869914 | 2.84203 | 2.814146 | 2.758378 | 2.730494 | 2.70261 | 2.674726 | 2.646842 | 2.618958 | 2.591074 | 2.56319 | 2.535306 | 2.507423 | 2.479539 | 2.451655 | 2.423771 | 2.395887 | 2.340119 | 2.312235 | 2.284351 | 2.256467 | 2.228583 | 2.200699 | 2.172815 | 2.144931 | 2.117047 | 2.089164 | 2.06128 | 2.033396 | 2.005512 | 1.977628 | 1.949744 | 1.92186 | 1.893976 | 1.866092 | 1.838208 | 1.810324 | 1.78244 | 1.754556 | 1.726672 | 1.698788 | 1.670905 | 1.643021 | 1.615137 | 1.587253 | 1.559369 | 1.531485 | 1.503601 | 1.475717 | 1.447833 | 1.419949 | 1.392065 | 1.364181 | 1.336297 | 1.308413 | 1.280529 | 1.252645 |  | 756.6332
[202 empty] | N0 | N1 | SD | SD
[201 empty] | CON | 914.0961 | 739.106 | 45.19489 | 20.65205
[201 empty] | LDPE | 911.8442 | 721.7331 | 26.27634 | 14.62351
[201 empty] | PBS | 1114.274 | 903.7527 | 21.68598 | 42.82908
[201 empty] | PLA/PHA | 3130.778 | 2975.545 | 14.9642 | 21.25335
[201 empty] | PLA | 949.6555 | 739.9871 | 38.53368 | 26.05998

## LOOKUP_plas
| 2023-03-06 | 2023-03-07 | 2023-03-08 | 2023-03-09 | 2023-03-10 | 2023-03-12 | 2023-03-14 | 2023-03-16 | 2023-03-18 | 2023-03-20 | 2023-03-22 | 2023-03-24 | 2023-03-26 | 2023-03-28 | 2023-03-31 | 2023-04-03 | 2023-04-06 | 2023-04-09 | 2023-04-12 | 2023-04-15 | 2023-04-18 | 2023-04-22 | 2023-04-27 | 2023-05-11 | 2023-05-25 | 2023-06-08 | 2023-06-23 | 2023-07-06 | 2023-07-20 | 2023-08-04 | 2023-08-18 | 2023-08-30 | 2023-09-14
Tube | 1 | 2 | 3 | 4 | 5 | 7 | 9 | 11 | 13 | 15 | 17 | 19 | 21 | 23 | 26 | 29 | 32 | 35 | 38 | 41 | 44 | 48 | 53 | 67 | 81 | 94 | 110 | 123 | 138 | 152 | 166 | 178 | 193
121 | 0 | 0 | 0 | 0 | 0 | 0 | 0 | 0 | 0 | 0 | 0 | 0 | 0 | 0 | 0 | 0 | 0 | 0 | 0 | 0 | 0 | 0 | 0 | 0 | 0 | 0 | 0 | 0 | 0 | 0 | 0 | 0 | 0 | CON0T4 | NONE | N0
126 | 0 | 0 | 0 | 0 | 0 | 0 | 0 | 0 | 0 | 0 | 0 | 0 | 0 | 0 | 0 | 0 | 0 | 0 | 0 | 0 | 0 | 0 | 0 | 0 | 0 | 0 | 0 | 0 | 0 | 0 | 0 | 0 | 0 | CON0T4 | NONE | N0
131 | 0 | 0 | 0 | 0 | 0 | 0 | 0 | 0 | 0 | 0 | 0 | 0 | 0 | 0 | 0 | 0 | 0 | 0 | 0 | 0 | 0 | 0 | 0 | 0 | 0 | 0 | 0 | 0 | 0 | 0 | 0 | 0 | 0 | CON0T4 | NONE | N0
136 | 0 | 0 | 0 | 0 | 0 | 0 | 0 | 0 | 0 | 0 | 0 | 0 | 0 | 0 | 0 | 0 | 0 | 0 | 0 | 0 | 0 | 0 | 0 | 0 | 0 | 0 | 0 | 0 | 0 | 0 | 0 | 0 | 0 | CON0T4 | NONE | N0
122 | 0.07591536 | 0.0005687971 | 0.002392045 | 0.01550597 | 0.036964 | 0.06011612 | 0.05521803 | 0.06254665 | 0.1290861 | 0.1132705 | 0.03202072 | -0.1129394 | 0.04046825 | 0.07169427 | 0.01622228 | 0.06072349 | 0.08411835 | 0.1828503 | 0.1010327 | 0.08232303 | 0.1141026 | 0.07127882 | 0.1043174 | 0.04817485 | -0.05843222 | 0.03305025 | -0.01093074 | -0.0009036155 | 0.09069111 | 0.1222448 | -0.1218661 | -0.1068389 | 0.008015164 | LDN0T4 | LDPE | N0
127 | 0.01240037 | -0.02399281 | -0.00196384 | -0.004294172 | -0.001851815 | -0.01565389 | 0.01332169 | 0.0410494 | 0.08842374 | 0.09254966 | 0.002265417 | -0.1066122 | 0.01469871 | 0.01453779 | 0.007016805 | -0.02205792 | 0.002386375 | 0.09593923 | 0.002538055 | -0.0192249 | 0.01189895 | 0.01118171 | 0.3140474 | 0.06358051 | -0.02616696 | -0.09623364 | -0.1767609 | 0.04827971 | 0.4884954 | -0.5522255 | -0.09838532 | -0.1645604 | 0.1940313 | LDN0T4 | LDPE | N0
132 | 0.108193 | 0.007802832 | -0.05369279 | -0.08692705 | 0.02121364 | -0.01996786 | 0.01661817 | 0.03241724 | 0.07284911 | 0.04023046 | -0.06547395 | -0.143991 | 0.01277691 | 0.0007901672 | -0.02127643 | 0.02392565 | -0.006643971 | 0.1533575 | 0.004287382 | -0.02187689 | -0.01581031 | -0.002800344 | -0.01217916 | 0.008848634 | -0.06575726 | -0.0006788853 | -0.1009432 | 0.0322206 | 0.06845503 | -0.005500712 | -0.04579634 | -0.1961383 | 0.1350401 | LDN0T4 | LDPE | N0
137 | 0.02015048 | -0.01678095 | -0.02866637 | 0.0001609794 | 0.02925929 | -0.04369341 | -0.007518319 | 0.06442329 | 0.06325897 | 0.02577771 | -0.0649461 | -0.2090914 | -0.1857268 | -0.2217707 | 0.0005917036 | 0.02078361 | 0.02647442 | 0.143978 | 0.0358905 | 0.01370773 | -0.07979965 | 0.01433759 | 0.06592308 | 0.09940493 | -0.09203607 | -0.03414521 | -0.1219078 | 0.1142752 | 0.05743834 | 0.02858222 | -0.1282396 | -0.1898927 | -0.06129194 | LDN0T4 | LDPE | N0
123 | 0.3932124 | 0.3173192 | 0.2383477 | 0.2088045 | 0.1491354 | 0.1401785 | 0.1113675 | 0.1165306 | 0.05993307 | 0.06281067 | 0.07883288 | 0.1831996 | 0.06097094 | 0.0493879 | 0.04808413 | 0.05172688 | 0.03800092 | -0.004419186 | 0.03393339 | 0.02751719 | 0.0188876 | 0.03078009 | 0.03572509 | 0.001799632 | 0.0523988 | 0.05725084 | 0.09064867 | 0.06227546 | -0.003046877 | 0.01329584 | 0.1041671 | 0.109677 | 0.05650439 | BSN0T4 | PBS | N0
128 | 0.4040948 | 0.2961271 | 0.2303662 | 0.2110451 | 0.08723176 | 0.1311636 | 0.1105042 | 0.1061093 | 0.05153702 | 0.05326151 | 0.08771034 | 0.122391 | 0.0618595 | 0.05539936 | 0.04811198 | 0.05848316 | 0.04183594 | 0.01235569 | 0.04285599 | 0.04095682 | 0.03472273 | 0.04191314 | 0.03859674 | 0.01219823 | 0.09614928 | 0.06601342 | 0.1041995 | 0.1023088 | 0.01961868 | 0.04368251 | 0.0916966 | 0.1339104 | 0.1041479 | BSN0T4 | PBS | N0
133 | 0.3507273 | 0.2927946 | 0.2377722 | 0.2227633 | 0.1443127 | 0.1405587 | 0.1059236 | 0.1011794 | 0.06180315 | 0.06268286 | 0.08825454 | 0.1133008 | 0.07013163 | 0.06445635 | 0.05661689 | 0.06042697 | 0.04003534 | 0.003703198 | 0.03147253 | 0.03259975 | 0.0341261 | 0.04396105 | 0.0283754 | 0.02610506 | 0.09240051 | 0.06024184 | 0.0722678 | 0.08844406 | -0.01927435 | 0.009251004 | 0.05336772 | 0.1080772 | 0.05823768 | BSN0T4 | PBS | N0
138 | 0.4077975 | 0.2968276 | 0.2385816 | 0.2117533 | 0.1447281 | 0.1352078 | 0.1180294 | 0.112828 | 0.05524523 | 0.06361218 | 0.08831412 | 0.1237757 | 0.07306664 | 0.06364435 | 0.05882586 | 0.06392719 | 0.05030069 | 0.01655952 | 0.04495104 | -0.05711793 | 0.04607182 | 0.04498358 | 0.03115893 | 0.04206581 | -0.03307947 | 0.05958916 | 0.08124055 | 0.08968703 | 0.002951373 | 0.03716755 | 0.09964052 | 0.1131231 | 0.07048634 | BSN0T4 | PBS | N0
124 | 0.6458127 | 0.5188575 | 0.53135 | 0.5350526 | 0.5130518 | 0.5290605 | 0.5122351 | 0.5311986 | 0.5143143 | 0.5246028 | 0.5335347 | 0.5598491 | 0.5262277 | 0.5384506 | 0.5612179 | 0.61763 | 0.6068298 | 0.6132295 | 0.6480684 | 0.6484532 | 0.6480461 | 0.6665991 | 0.6413907 | 0.6277492 | 0.6475589 | 0.6437234 | 0.6141084 | 0.5663654 | 0.5097608 | 0.5080132 | 0.4966946 | 0.4739971 | 0.4761355 | HAN0T4 | PLA/PHA | N0
129 | 0.653836 | 0.5149528 | 0.517772 | 0.5041683 | 0.4885378 | 0.5132503 | 0.4914798 | 0.51503 | 0.5052913 | 0.5113395 | 0.5210053 | 0.5468873 | 0.5155681 | 0.530741 | 0.554976 | 0.6036159 | 0.5987023 | 0.5964184 | 0.6266359 | 0.6241209 | 0.6253551 | 0.6492685 | 0.6148888 | 0.6291952 | 0.5142872 | 0.6484433 | 0.641994 | 0.5967654 | 0.3919281 | 0.5606431 | 0.5402833 | 0.5094949 | 0.5111981 | HAN0T4 | PLA/PHA | N0
134 | 0.6716876 | 0.5222753 | 0.5402547 | 0.5407505 | 0.5012997 | 0.5286395 | 0.5066148 | 0.53455 | 0.5213869 | 0.5192545 | 0.528114 | 0.5601234 | 0.5331159 | 0.5431289 | 0.5622709 | 0.6218825 | 0.6121706 | 0.6105792 | 0.6371279 | 0.6452321 | 0.637011 | 0.6576084 | 0.6365019 | 0.6206104 | 0.6298514 | 0.6388346 | 0.6231469 | 0.5842157 | 0.5236914 | 0.5263072 | 0.5145381 | 0.4884231 | 0.4815767 | HAN0T4 | PLA/PHA | N0
139 | 0.6581716 | 0.5073068 | 0.5164683 | 0.4403973 | 0.5008862 | 0.5307522 | 0.5133322 | 0.5358157 | 0.5176288 | 0.530056 | 0.5347356 | 0.5595204 | 0.5307361 | 0.537458 | 0.5644601 | 0.609399 | 0.6101062 | 0.6098802 | 0.6403177 | 0.6501661 | 0.6401567 | 0.6647182 | 0.635947 | 0.6219654 | 0.6378978 | 0.6368742 | 0.5811955 | 0.5862504 | 0.5112358 | 0.525722 | 0.5007859 | 0.4855163 | 0.4719858 | HAN0T4 | PLA/PHA | N0
125 | -0.01507042 | 0.01093104 | 0.0003316373 | -0.003594976 | -0.01623447 | -0.003707582 | -0.00394799 | 0.007290068 | -0.01310166 | -0.01251041 | -0.01064817 | 0.03328347 | -0.007200988 | -0.002994658 | -0.003642923 | 0.007162308 | -0.007530862 | -0.0207729 | -0.0007850015 | -0.0006841407 | 0.001923603 | -0.002197843 | -0.007176063 | 0.01565594 | 0.05841677 | 0.07523264 | 0.02655528 | 0.01719071 | -0.00529429 | 0.0254046 | 0.03483366 | 0.06346408 | 0.03174581 | PLN0T4 | PLA | N0
130 | -0.02965013 | -0.002467792 | 0.0155351 | 0.01159574 | 0.003380966 | -0.006035165 | 0.0006794387 | -0.0009512916 | -0.0267946 | -0.01656401 | -0.002437022 | 0.03069696 | -0.009344356 | -0.07696584 | -0.008034612 | 0.001928834 | 0.004866812 | -0.01693118 | 0.001050667 | -0.0002881831 | 0.003536932 | -0.008885041 | 0.0001178556 | 0.003773749 | 0.0145997 | 0.01002115 | 0.004669751 | 0.00229503 | -0.02572171 | 0.008375317 | 0.04024262 | 0.05196321 | 0.03866285 | PLN0T4 | PLA | N0
135 | -0.03931301 | -0.02353507 | -0.0150631 | 0.004691339 | -0.01159838 | -0.01178193 | -0.005075094 | 0.001285486 | 0.04599472 | -0.0161741 | -0.00453546 | -0.03498201 | -0.007868282 | 0.001294331 | -0.0007024755 | 0.005340356 | -0.00382029 | -0.02313184 | 0.002135951 | -0.001126022 | -6.243524e-05 | 0.006252618 | -0.004382688 | -0.0007065618 | 0.03299971 | -0.0009988657 | 0.02219551 | 0.003836923 | -0.06491574 | -0.01622933 | -0.001151856 | 0.02972711 | -0.0007282494 | PLN0T4 | PLA | N0
140 | -0.02660852 | -0.001313689 | 0.007530375 | -0.01125706 | -0.02653306 | -0.009084574 | -0.01799244 | -0.008466932 | -0.02675402 | -0.005112565 | -0.01904322 | 0.02308941 | -0.02669792 | -0.02287363 | -0.02431403 | 0.005613052 | -0.01576678 | -0.03465614 | -0.01224115 | -0.01702496 | -0.0178939 | -0.006907359 | -0.005282517 | -0.002019808 | 0.009897935 | 0.01552865 | 0.02900958 | 0.02177818 | -0.04446328 | 0.01075594 | 0.03880117 | 0.05379252 | 0.02308475 | PLN0T4 | PLA | N0
141 | 0 | 0 | 0 | 0 | 0 | 0 | 0 | 0 | 0 | 0 | 0 | 0 | 0 | 0 | 0 | 0 | 0 | 0 | 0 | 0 | 0 | 0 | 0 | 0 | 0 | 0 | 0 | 0 | 0 | 0 | 0 | 0 | 0 | CON1T4 | NONE | N1
146 | 0 | 0 | 0 | 0 | 0 | 0 | 0 | 0 | 0 | 0 | 0 | 0 | 0 | 0 | 0 | 0 | 0 | 0 | 0 | 0 | 0 | 0 | 0 | 0 | 0 | 0 | 0 | 0 | 0 | 0 | 0 | 0 | 0 | CON1T4 | NONE | N1
151 | 0 | 0 | 0 | 0 | 0 | 0 | 0 | 0 | 0 | 0 | 0 | 0 | 0 | 0 | 0 | 0 | 0 | 0 | 0 | 0 | 0 | 0 | 0 | 0 | 0 | 0 | 0 | 0 | 0 | 0 | 0 | 0 | 0 | CON1T4 | NONE | N1
156 | 0 | 0 | 0 | 0 | 0 | 0 | 0 | 0 | 0 | 0 | 0 | 0 | 0 | 0 | 0 | 0 | 0 | 0 | 0 | 0 | 0 | 0 | 0 | 0 | 0 | 0 | 0 | 0 | 0 | 0 | 0 | 0 | 0 | CON1T4 | NONE | N1
142 | 0.02567403 | -0.02462574 | 0.03309045 | 0.03726044 | -0.02722856 | 0.01185762 | 0.07838801 | 0.06060085 | 0.05645024 | 0.03928457 | -0.007216423 | 0.03193485 | -0.02046924 | 0.04303997 | 0.05930879 | 0.09082831 | 0.04865482 | 0.07388475 | 0.07748984 | 0.02591149 | 0.07004683 | -0.08226607 | 0.08049761 | 0.02881132 | 0.1011828 | 0.2090385 | 0.1375082 | 0.1575508 | 0.2928222 | -0.1209354 | 0.02852356 | -0.003660917 | -0.04248936 | LDN1T4 | LDPE | N1
147 | 0.006029681 | -0.01364496 | 0.0519203 | 0.06569967 | -0.02104701 | 0.01312679 | 0.02553714 | 0.01480406 | -0.01985879 | -0.0190197 | -0.08088572 | 0.0096533 | -0.07070886 | 0.009254963 | 0.004052767 | 0.0118423 | 0.01653121 | 0.008279408 | 0.008195552 | -0.09289652 | 0.003491025 | -0.007252585 | 0.01123593 | 0.08635986 | 0.09238144 | 0.04252109 | 0.132359 | 0.2220925 | 0.3053144 | 0.05553734 | -0.01647573 | -0.02332829 | -0.06000388 | LDN1T4 | LDPE | N1
152 | 0.0506505 | -0.01713445 | 0.06616326 | 0.1001431 | 0.09656661 | 0.06937067 | 0.07529178 | 0.03208769 | 0.05421574 | 0.04518794 | 0.02756628 | 0.0496855 | -0.02687272 | 0.02185632 | 0.01331626 | 0.04971142 | 0.04494124 | 0.02750858 | 0.02369619 | -0.02141773 | 0.01585303 | 0.03844872 | 0.01670494 | 0.07434423 | 0.05641251 | 0.1157045 | 0.2144607 | 0.3053783 | 0.3318614 | 0.05685089 | -0.003712633 | -0.01495377 | -0.09005181 | LDN1T4 | LDPE | N1
157 | -0.1237111 | -0.2571574 | -0.2156332 | -0.1017094 | -0.09238168 | 0.03124892 | -0.04632013 | -0.07274526 | -0.08623237 | 0.1077771 | -0.1708089 | -0.1185909 | -0.1562205 | -0.05388642 | -0.08827779 | -0.05235625 | -0.03643135 | -0.03946518 | 0.01040404 | -0.09259738 | 0.003702909 | 0.001186564 | -0.01167584 | -0.2229084 | -0.02235356 | -0.04618226 | 0.06683363 | -0.06148741 | 0.2667089 | 0.04491967 | 0.1051627 | 0.03241424 | 0.02369015 | LDN1T4 | LDPE | N1
143 | 0.3791984 | 0.3307815 | 0.2587945 | 0.2485799 | 0.06545147 | 0.1799883 | 0.1511715 | 0.1421712 | 0.1428421 | 0.1475519 | 0.1461879 | 0.1189631 | 0.1531613 | 0.1182524 | 0.1089996 | 0.1041348 | 0.1054621 | 0.09148173 | 0.07478585 | 0.1140057 | 0.06066275 | 0.06207881 | 0.08537204 | 0.05733858 | -0.007782479 | 0.05474273 | 0.039084 | 0.1180845 | -0.1110288 | 0.05203901 | 0.01662634 | 0.02928762 | 0.07355374 | BSN1T4 | PBS | N1
148 | 0.3646853 | 0.3265664 | 0.2629902 | 0.2613562 | 0.1942614 | 0.1891155 | 0.1666816 | 0.1644615 | 0.1630985 | 0.1685748 | 0.159069 | 0.1327916 | 0.1759077 | 0.133065 | 0.1339284 | 0.1089893 | 0.1112662 | 0.1084729 | 0.09244762 | 0.1251612 | 0.07732281 | 0.07622571 | 0.07844987 | 0.08789455 | 0.06795137 | 0.04496666 | 0.01442971 | 0.09168623 | -0.1339381 | 0.0192664 | 0.06514952 | -0.007962791 | 0.06467567 | BSN1T4 | PBS | N1
153 | 0.3249726 | 0.266795 | 0.188197 | 0.1595905 | 0.1617589 | 0.1577826 | 0.1200637 | 0.1057435 | 0.1045904 | 0.1261293 | 0.1413835 | 0.1215371 | 0.1518676 | 0.1007661 | 0.1014974 | 0.1083439 | 0.09050103 | 0.08133985 | 0.06750694 | 0.1125179 | 0.0417348 | 0.04813595 | 0.05932197 | 0.07811371 | 0.04230006 | 0.02762609 | 0.01603947 | 0.09346208 | -0.0808149 | 0.006206445 | -0.01572439 | 0.007570722 | 0.03846604 | BSN1T4 | PBS | N1
158 | 0.335204 | 0.2919049 | 0.2234641 | 0.1670195 | 0.1977657 | 0.1689695 | 0.1386613 | 0.1208757 | 0.114491 | 0.1109384 | 0.1100493 | 0.0900455 | 0.1224565 | 0.07892375 | 0.08812726 | 0.07231809 | 0.07238735 | 0.06212431 | 0.05389791 | 0.08166333 | 0.06195862 | 0.05434966 | 0.01822735 | 0.04786744 | 0.03460071 | 0.04775715 | 0.02807688 | 0.1426017 | -0.06918378 | 0.03330613 | 0.03049229 | 0.05024393 | 0.06658667 | BSN1T4 | PBS | N1
144 | 0.6817136 | 0.5856617 | 0.6237057 | 0.6321797 | 0.6406236 | 0.6880994 | 0.6892373 | 0.6926947 | 0.6977365 | 0.6923577 | 0.6812689 | 0.6749862 | 0.6680193 | 0.6488398 | 0.6588605 | 0.6709166 | 0.6556458 | 0.6558992 | 0.642266 | 0.6409493 | 0.6236181 | 0.6289227 | 0.5885122 | 0.5793062 | 0.5910547 | 0.6086745 | 0.5329296 | 0.6115464 | 0.4395463 | 0.4771184 | 0.4593057 | 0.4176007 | 0.4547316 | HAN1T4 | PLA/PHA | N1
149 | 0.6207365 | 0.5927102 | 0.6303018 | 0.6188744 | 0.6280774 | 0.6941202 | 0.7002586 | 0.7111829 | 0.7100296 | 0.7089458 | 0.682501 | 0.6896117 | 0.6782615 | 0.6533482 | 0.6681869 | 0.6791455 | 0.6630908 | 0.6523359 | 0.6477099 | 0.6420988 | 0.6285184 | 0.6462712 | 0.6011121 | 0.585161 | 0.5659981 | 0.6239853 | 0.5059486 | 0.5926139 | 0.4312344 | 0.4846551 | 0.450154 | 0.4168078 | 0.4416683 | HAN1T4 | PLA/PHA | N1
154 | 0.6338065 | 0.5506436 | 0.6141254 | 0.6265328 | 0.6530254 | 0.7171342 | 0.7109918 | 0.7247324 | 0.7326385 | 0.7242513 | 0.7081349 | 0.7143228 | 0.7018518 | 0.6530397 | 0.6933245 | 0.6882312 | 0.6747025 | 0.6559553 | 0.6451956 | 0.633926 | 0.6171253 | 0.6300655 | 0.5944596 | 0.5843074 | 0.5984774 | 0.6102787 | 0.4853142 | 0.5859184 | 0.4032015 | 0.4670924 | 0.4274096 | 0.3874015 | 0.4184653 | HAN1T4 | PLA/PHA | N1
159 | 0.6319061 | 0.5796028 | 0.623696 | 0.6243288 | 0.6474974 | 0.6920505 | 0.6914549 | 0.7114567 | 0.7172685 | 0.7040824 | 0.6985727 | 0.685623 | 0.6709386 | 0.651918 | 0.660495 | 0.6655352 | 0.6596042 | 0.6508334 | 0.6400179 | 0.6406693 | 0.6219332 | 0.6354089 | 0.5969714 | 0.5870785 | 0.5803908 | 0.6147178 | 0.5243734 | 0.6115212 | 0.4440366 | 0.5019609 | 0.4765983 | 0.428763 | 0.455459 | HAN1T4 | PLA/PHA | N1
145 | -0.01594922 | 0.004661989 | 0.003818168 | -0.006883359 | 0.01812504 | 0.01279232 | -0.002106241 | 0.003371501 | 0.005893158 | 0.004378287 | 0.01228725 | -0.0005163235 | 0.02046237 | -0.002712265 | 0.012464 | -0.0006645838 | -0.004237729 | 0.001637544 | -0.02736472 | 0.004700939 | -0.02502963 | -0.02299111 | 0.002772262 | -0.06183996 | -0.04123065 | 0.001837471 | 0.002424504 | 0.0265601 | -0.1296847 | -0.05637648 | -0.03606681 | -0.0283199 | -0.006012082 | PLN1T4 | PLA | N1
150 | -0.03292945 | -0.01503164 | -0.006365502 | -0.01975392 | -0.001745126 | 0.006648599 | -0.00892718 | 0.002235395 | 0.003627209 | -0.002298982 | 0.01373655 | -0.003165151 | 0.02418974 | -0.002390709 | 0.004187132 | 0.0001945539 | 0.002445378 | 0.001410188 | -0.01054475 | 0.02647689 | -0.004407293 | -0.01317328 | -0.001076039 | -0.003559051 | -0.01255184 | -0.01044106 | -0.02765656 | 0.04494733 | -0.1157616 | -0.07095873 | -0.02331226 | -0.006049991 | -0.001267216 | PLN1T4 | PLA | N1
155 | -0.05087067 | -0.05261181 | -0.03948827 | -0.06413673 | -0.04011868 | -0.03022539 | -0.03394448 | -0.0132865 | -0.01149547 | -0.005129527 | -0.007298124 | -0.007449476 | 0.02016845 | -0.01623776 | -0.002060041 | -0.01379978 | -0.02604722 | -0.006672914 | -0.005808588 | 0.005677048 | -0.02212547 | 0.007914567 | -0.03385505 | 0.001595571 | -0.005612095 | -0.0121714 | 0.01496235 | 0.06189403 | -0.1029215 | -0.03884481 | -0.008639535 | -0.008279673 | 0.01634746 | PLN1T4 | PLA | N1
160 | -0.02822567 | -0.01629352 | -0.00347883 | -0.01076317 | 0.018012 | 0.001615392 | -0.006230241 | -0.006062666 | -0.002091311 | 0.00158687 | 0.01129939 | 0.009410078 | 0.01352783 | -0.007281603 | 3.201471e-05 | 0.007585662 | 0.002511803 | -0.007124482 | -0.01453604 | 0.01475589 | 0.05844029 | 0.01679346 | -0.007981291 | -0.001694655 | -0.02232347 | -0.06680692 | -0.0663072 | 0.04441918 | -0.1160965 | -0.1376291 | -0.09119984 | 0.02692897 | -0.0846857 | PLN1T4 | PLA | N1
Inst Flux
Day | 2023-03-06 | 2023-03-07 | 2023-03-08 | 2023-03-09 | 2023-03-10 | 2023-03-12 | 2023-03-14 | 2023-03-16 | 2023-03-18 | 2023-03-20 | 2023-03-22 | 2023-03-24 | 2023-03-26 | 2023-03-28 | 2023-03-31 | 2023-04-03 | 2023-04-06 | 2023-04-09 | 2023-04-12 | 2023-04-15 | 2023-04-18 | 2023-04-22 | 2023-04-27 | 2023-05-11 | 2023-05-25 | 2023-06-08 | 2023-06-23 | 2023-07-06 | 2023-07-20 | 2023-08-04 | 2023-08-18 | 2023-08-30 | 2023-09-14 |  |  | Day
CON-N0 | 0 | 0 | 0 | 0 | 0 | 0 | 0 | 0 | 0 | 0 | 0 | 0 | 0 | 0 | 0 | 0 | 0 | 0 | 0 | 0 | 0 | 0 | 0 | 0 | 0 | 0 | 0 | 0 | 0 | 0 | 0 | 0 | 0 |  |  | CON-N0
LDPE-N0 | 0.05416481 | -0.008100533 | -0.02048274 | -0.01888857 | 0.02139628 | -0.004799759 | 0.01940989 | 0.05010914 | 0.08840448 | 0.06795708 | -0.02403348 | -0.1431585 | -0.02944572 | -0.03368711 | 0.0006385886 | 0.02084371 | 0.02658379 | 0.1440313 | 0.03593716 | 0.01373224 | 0.007597889 | 0.02349944 | 0.1180272 | 0.05500223 | -0.06059813 | -0.02450187 | -0.1026357 | 0.04846797 | 0.17627 | -0.1017248 | -0.09857184 | -0.1643576 | 0.06894864 |  |  | LDPE-N0
PBS-N0 | 0.388958 | 0.3007671 | 0.2362669 | 0.2135915 | 0.131352 | 0.1367771 | 0.1114561 | 0.1091618 | 0.05712962 | 0.06059181 | 0.08577797 | 0.1356668 | 0.06650718 | 0.05822199 | 0.05290971 | 0.05864105 | 0.04254322 | 0.007049805 | 0.03830324 | 0.01098896 | 0.03345206 | 0.04040947 | 0.03346404 | 0.02054218 | 0.05196728 | 0.06077382 | 0.08708914 | 0.08567883 | 6.220598e-05 | 0.02584923 | 0.08721798 | 0.1161969 | 0.07234409 |  |  | PBS-N0
PL/H-N0 | 0.657377 | 0.5158481 | 0.5264613 | 0.5050922 | 0.5009439 | 0.5254256 | 0.5059155 | 0.5291486 | 0.5146553 | 0.5213132 | 0.5293474 | 0.5565951 | 0.5264119 | 0.5374446 | 0.5607312 | 0.6131318308 | 0.6069522 | 0.6075268 | 0.6380375 | 0.6419931 | 0.6376422 | 0.6595485 | 0.6321821 | 0.62488 | 0.6073988 | 0.6419689 | 0.6151112 | 0.5833992 | 0.484154 | 0.5301714 | 0.5130755 | 0.4893578 | 0.485224 |  |  | PL/H-N0
PLA-N0 | -0.02766052 | -0.004096378 | 0.002083503 | 0.000358761 | -0.01274624 | -0.007652313 | -0.00658402 | -0.0002106673 | -0.00516389 | -0.01259027 | -0.009165968 | 0.01302196 | -0.01277789 | -0.02538495 | -0.009173509 | 0.005011137 | -0.005562779 | -0.02387302 | -0.002459885 | -0.004780827 | -0.003123951 | -0.002934406 | -0.004180853 | 0.004175829 | 0.02897853 | 0.02494589 | 0.02060753 | 0.01127521 | -0.03509876 | 0.007076631 | 0.0281814 | 0.04973673 | 0.02319129 |  |  | PLA-N0
CON-N1 | 0 | 0 | 0 | 0 | 0 | 0 | 0 | 0 | 0 | 0 | 0 | 0 | 0 | 0 | 0 | 0 | 0 | 0 | 0 | 0 | 0 | 0 | 0 | 0 | 0 | 0 | 0 | 0 | 0 | 0 | 0 | 0 | 0 |  |  | CON-N1
LDPE-N1 | -0.01033921 | -0.07814064 | -0.0161148 | 0.02534843 | -0.01102266 | 0.031401 | 0.0332242 | 0.008686834 | 0.001143705 | 0.04330747 | -0.0578362 | -0.006829308 | -0.06856783 | 0.005066208 | -0.002899993 | 0.02500644 | 0.01842398 | 0.01755189 | 0.02994641 | -0.04525003 | 0.02327345 | -0.01247084 | 0.02419066 | -0.008348237 | 0.05690579 | 0.08027046 | 0.1377904 | 0.1558835 | 0.2991767 | 0.009093137 | 0.02837448 | -0.002382183 | -0.04221372 |  |  | LDPE-N1
PBS-N1 | 0.3510151 | 0.304012 | 0.2333614 | 0.2091365 | 0.1548094 | 0.173964 | 0.1441445 | 0.133313 | 0.1312555 | 0.1382986 | 0.1391724 | 0.1158343 | 0.1508483 | 0.1077518 | 0.1081382 | 0.09844653 | 0.09490416 | 0.08585468 | 0.07215958 | 0.108337 | 0.06041974 | 0.06019753 | 0.06034281 | 0.06780357 | 0.03426741 | 0.04377316 | 0.02440752 | 0.1114586 | -0.0987414 | 0.02770449 | 0.02413594 | 0.01978487 | 0.06082053 |  |  | PBS-N1
PL/H-N1 | 0.6420407 | 0.5771546 | 0.6229572 | 0.6254789 | 0.642306 | 0.6978511 | 0.6979856 | 0.7100167 | 0.7144183 | 0.7074093 | 0.6926194 | 0.6911359 | 0.6797678 | 0.6517864 | 0.6702167 | 0.6759571 | 0.6632608 | 0.6537559 | 0.6437974 | 0.6394109 | 0.6227987 | 0.6351671 | 0.5952638 | 0.5839633 | 0.5839803 | 0.6144141 | 0.5121414 | 0.6004 | 0.4295047 | 0.4827067 | 0.4533669 | 0.4126432 | 0.442581 |  |  | PL/H-N1
PLA-N1 | -0.03199375 | -0.01981875 | -0.01137861 | -0.02538429 | -0.00143169 | -0.002292269 | -0.01280204 | -0.003435568 | -0.001016604 | -0.0003658379 | 0.007506266 | -0.0004302183 | 0.0195871 | -0.007155584 | 0.003655778 | -0.001671036 | -0.006331942 | -0.002687416 | -0.01456353 | 0.01290269 | 0.001719475 | -0.002864091 | -0.01003503 | -0.01637452 | -0.02042951 | -0.02189548 | -0.01914423 | 0.04445516 | -0.1161161 | -0.07595227 | -0.03980461 | -0.003930151 | -0.01890438 |  |  | PLA-N1
SE | [35 empty] | SE
CON-N0 | 0 | 0 | 0 | 0 | 0 | 0 | 0 | 0 | 0 | 0 | 0 | 0 | 0 | 0 | 0 | 0 | 0 | 0 | 0 | 0 | 0 | 0 | 0 | 0 | 0 | 0 | 0 | 0 | 0 | 0 | 0 | 0 | 0 |  |  | CON-N0
LDPE-N0 | 0.02290083 | 0.007393626 | 0.01302589 | 0.02307253 | 0.008389915 | 0.02249939 | 0.01307737 | 0.007930263 | 0.01451798 | 0.0208286 | 0.02453715 | 0.02344615 | 0.05247476 | 0.06454648 | 0.007978112 | 0.01693234 | 0.02041208 | 0.01804333 | 0.02301202 | 0.02425366 | 0.04036089 | 0.01635597 | 0.06969003 | 0.01875712 | 0.01355593 | 0.02756541 | 0.03449472 | 0.02420771 | 0.1043046 | 0.1525757 | 0.01872629 | 0.0203521 | 0.05823032 |  |  | LDPE-N0
PBS-N0 | 0.01311404 | 0.005587049 | 0.001974253 | 0.003121158 | 0.01474716 | 0.002233163 | 0.002495508 | 0.003425105 | 0.002318931 | 0.002452071 | 0.002319011 | 0.01601367 | 0.003005744 | 0.003585593 | 0.002814376 | 0.002565206 | 0.00270186 | 0.004666588 | 0.003299937 | 0.02287071 | 0.00557861 | 0.003272641 | 0.002285183 | 0.008732682 | 0.03002781 | 0.001860806 | 0.006827111 | 0.008406272 | 0.008033118 | 0.008559687 | 0.011574 | 0.005997594 | 0.01104847 |  |  | PBS-N0
PL/H-N0 | 0.005413707 | 0.003216102 | 0.005697363 | 0.02301345 | 0.005005357 | 0.004084034 | 0.005031772 | 0.004805907 | 0.003439449 | 0.003989264 | 0.003131528 | 0.003238255 | 0.003886562 | 0.00255378 | 0.00203376 | 0.004095688 | 0.00296163 | 0.003772411 | 0.004440738 | 0.006044535 | 0.004707584 | 0.003935735 | 0.005892728 | 0.002113012 | 0.03124754 | 0.002594487 | 0.01271002 | 0.006308742 | 0.03090032 | 0.01100849 | 0.009839425 | 0.007399793 | 0.008877918 |  |  | PL/H-N0
PLA-N0 | 0.004994635 | 0.007153564 | 0.006504413 | 0.004963201 | 0.006215897 | 0.001762602 | 0.004001409 | 0.003255942 | 0.01735471 | 0.002654507 | 0.003724663 | 0.0161469 | 0.004661566 | 0.01798148 | 0.005266863 | 0.001102982 | 0.004279871 | 0.00381472 | 0.003315672 | 0.004084964 | 0.004978031 | 0.003368214 | 0.001546625 | 0.004022626 | 0.01100606 | 0.01711072 | 0.005496245 | 0.004841464 | 0.01275729 | 0.008632818 | 0.009844393 | 0.007131104 | 0.008586349 |  |  | PLA-N0
CON-N1 | 0 | 0 | 0 | 0 | 0 | 0 | 0 | 0 | 0 | 0 | 0 | 0 | 0 | 0 | 0 | 0 | 0 | 0 | 0 | 0 | 0 | 0 | 0 | 0 | 0 | 0 | 0 | 0 | 0 | 0 | 0 | 0 | 0 |  |  | CON-N1
LDPE-N1 | 0.03887781 | 0.0597162 | 0.06685009 | 0.04426065 | 0.03932542 | 0.01340898 | 0.02914882 | 0.02873916 | 0.03409684 | 0.0259177 | 0.04392234 | 0.03814327 | 0.03127769 | 0.02085041 | 0.03091737 | 0.03041537 | 0.01964213 | 0.02346887 | 0.01621328 | 0.02907447 | 0.01585655 | 0.02529481 | 0.01974998 | 0.0725859 | 0.02813844 | 0.05420031 | 0.03019764 | 0.07852028 | 0.0135416 | 0.04342505 | 0.02729099 | 0.01227874 | 0.02406306 |  |  | LDPE-N1
PBS-N1 | 0.01261406 | 0.01515748 | 0.01747019 | 0.02663226 | 0.03086913 | 0.006786281 | 0.009862585 | 0.01279147 | 0.01335509 | 0.01257956 | 0.01040087 | 0.00910551 | 0.01095619 | 0.01165788 | 0.009619482 | 0.008775723 | 0.008687057 | 0.009690029 | 0.008029309 | 0.009328053 | 0.007287362 | 0.006056134 | 0.01508057 | 0.009205576 | 0.01572534 | 0.005761624 | 0.005762264 | 0.01200214 | 0.01467651 | 0.009818836 | 0.0167525 | 0.01270556 | 0.007691814 |  |  | PBS-N1
PL/H-N1 | 0.01353488 | 0.009233872 | 0.003329791 | 0.002753081 | 0.005378497 | 0.006547911 | 0.004945616 | 0.00658305 | 0.007289515 | 0.006605768 | 0.006502505 | 0.008322467 | 0.007670025 | 0.001029158 | 0.007966426 | 0.004956833 | 0.004105898 | 0.001290623 | 0.001680585 | 0.00185424 | 0.002350933 | 0.003962092 | 0.002635486 | 0.001656948 | 0.007050162 | 0.003436876 | 0.01056654 | 0.006571799 | 0.009159968 | 0.007357296 | 0.01024317 | 0.008845489 | 0.008640407 |  |  | PL/H-N1
PLA-N1 | 0.007239009 | 0.01193746 | 0.009611768 | 0.01319569 | 0.01371527 | 0.009587373 | 0.007185669 | 0.003899129 | 0.003875903 | 0.002096616 | 0.004960107 | 0.003577577 | 0.002217416 | 0.003226827 | 0.003210263 | 0.004446779 | 0.006759752 | 0.002433574 | 0.00462485 | 0.005059413 | 0.0194484 | 0.009192276 | 0.008245712 | 0.01519256 | 0.007734598 | 0.01529175 | 0.01808608 | 0.007214517 | 0.005464516 | 0.02158151 | 0.01802475 | 0.01144027 | 0.02244838 |  |  | PLA-N1

## LOOKUP_CO2
| 2023-03-06 | 2023-03-07 | 2023-03-08 | 2023-03-09 | 2023-03-10 | 2023-03-12 | 2023-03-14 | 2023-03-16 | 2023-03-18 | 2023-03-20 | 2023-03-22 | 2023-03-24 | 2023-03-26 | 2023-03-28 | 2023-03-31 | 2023-04-03 | 2023-04-06 | 2023-04-09 | 2023-04-12 | 2023-04-15 | 2023-04-18 | 2023-04-22 | 2023-04-27 | 2023-05-11 | 2023-05-25 | 2023-06-08 | 2023-06-23 | 2023-07-06 | 2023-07-20 | 2023-08-04 | 2023-08-18 | 2023-08-30 | 2023-09-14
Tube | 1 | 2 | 3 | 4 | 5 | 7 | 9 | 11 | 13 | 15 | 17 | 19 | 21 | 23 | 26 | 29 | 32 | 35 | 38 | 41 | 44 | 48 | 53 | 67 | 81 | 94 | 110 | 123 | 138 | 152 | 166 | 178 | 193
121 | 0.4047866 | 0.4199236 | 0.3957499 | 0.3443487 | 0.3489227 | 0.3161008 | 0.3105339 | 0.3079692 | 0.3128098 | 0.3031946 | 0.2886129 | 0.2922778 | 0.2916565 | 0.2763686 | 0.2773857 | 0.2730857 | 0.2824975 | 0.2721109 | 0.2713461 | 0.2920895 | 0.2747746 | 0.2752779 | 0.2563768 | 0.2322975 | 0.2097381 | 0.1414195 | 0.108003 | 0.1444012 | 0.1163635 | 0.1082064 | 0.1253134 | 0.1073695 | 0.09600866 | CON0T4 | NONE | N0
126 | 0.3761503 | 0.378045 | 0.3766193 | 0.3129807 | 0.3452923 | 0.3150988 | 0.2947081 | 0.2906377 | 0.2995835 | 0.2967744 | 0.286087 | 0.2851227 | 0.2858052 | 0.2706723 | 0.2707863 | 0.2635509 | 0.2728309 | 0.2599361 | 0.2593314 | 0.2810055 | 0.2549794 | 0.2548379 | 0.23254 | 0.2158405 | 0.1921621 | 0.1471329 | 0.1074514 | 0.147352 | 0.06400312 | 0.1140376 | 0.1240004 | 0.1172668 | 0.1052281 | CON0T4 | NONE | N0
131 | 0.373457 | 0.4009766 | 0.3759154 | 0.3288522 | 0.3360624 | 0.2986719 | 0.2901279 | 0.2899617 | 0.3006388 | 0.2969669 | 0.2854405 | 0.2844194 | 0.2867321 | 0.2707263 | 0.2717757 | 0.2627643 | 0.2711665 | 0.2616056 | 0.2566976 | 0.2748012 | 0.2531898 | 0.2530875 | 0.2294571 | 0.2223282 | 0.2005938 | 0.1884018 | 0.1378593 | 0.1633919 | 0.1524073 | 0.1054437 | 0.1259196 | 0.1286331 | 0.1093664 | CON0T4 | NONE | N0
136 | 0.4347323 | 0.3997036 | 0.4907283 | 0.3580215 | 0.3623797 | 0.3290171 | 0.319859 | 0.3120122 | 0.3158166 | 0.3092791 | 0.2933695 | 0.3012792 | 0.3046152 | 0.2867197 | 0.2840795 | 0.2925858 | 0.2982847 | 0.2880492 | 0.2795773 | 0.3008723 | 0.2717639 | 0.2730299 | 0.247585 | 0.2345831 | 0.1957917 | 0.1621118 | 0.1287113 | 0.1692881 | 0.1614507 | 0.1326173 | 0.1255151 | 0.1318284 | 0.1245216 | CON0T4 | NONE | N0
122 | 0.3993462 | 0.3840683 | 0.3900781 | 0.3369176 | 0.3494686 | 0.347073 | 0.3070121 | 0.2999236 | 0.3062457 | 0.3022645 | 0.2915272 | 0.3007246 | 0.3039852 | 0.2854685 | 0.2704691 | 0.2745812 | 0.2895953 | 0.2795362 | 0.2750405 | 0.3003883 | 0.2726569 | 0.2709144 | 0.2469466 | 0.232889 | 0.2028103 | 0.1549999 | 0.1217996 | 0.1566851 | 0.1428815 | 0.1254099 | 0.1184722 | 0.116784 | 0.1050603 | LDN0T4 | LDPE | N0
127 | 0.458575 | 0.394166 | 0.3779092 | 0.3357517 | 0.3476593 | 0.3023247 | 0.3001006 | 0.2975899 | 0.3012763 | 0.2992491 | 0.288331 | 0.2972948 | 0.2928315 | 0.2698702 | 0.2790664 | 0.2604571 | 0.2714704 | 0.2610238 | 0.254825 | 0.2776404 | 0.2485887 | 0.2515457 | 0.2269746 | 0.2280311 | 0.2058657 | 0.1394811 | 0.1377864 | 0.1599422 | 0.07149969 | 0.07159105 | 0.1215903 | 0.1202368 | 0.1101887 | LDN0T4 | LDPE | N0
132 | 0.4514352 | 0.4098371 | 0.4877235 | 0.3786575 | 0.3601463 | 0.3491659 | 0.3338922 | 0.3238173 | 0.3222346 | 0.3137444 | 0.2955498 | 0.2845747 | 0.3063202 | 0.2879325 | 0.2661974 | 0.2739205 | 0.2889907 | 0.264308 | 0.2606501 | 0.2828924 | 0.253259 | 0.252249 | 0.2264162 | 0.214707 | 0.1888845 | 0.1462672 | 0.1466114 | 0.1663721 | 0.1381091 | 0.1240159 | 0.1185541 | 0.1213167 | 0.1060047 | LDN0T4 | LDPE | N0
137 | 0.4253868 | 0.3812056 | 0.3851749 | 0.3339213 | 0.3853379 | 0.2998862 | 0.2929738 | 0.2919076 | 0.2952071 | 0.2870162 | 0.2758349 | 0.2991169 | 0.2535215 | 0.2385458 | 0.2714593 | 0.2693061 | 0.2828883 | 0.267896 | 0.2631344 | 0.2865218 | 0.2601794 | 0.2631478 | 0.2371315 | 0.2370836 | 0.1948946 | 0.1494417 | 0.1366561 | 0.1564733 | 0.1416356 | 0.1181284 | 0.1243575 | 0.1222348 | 0.1155121 | LDN0T4 | LDPE | N0
123 | 1.223112 | 0.7512687 | 0.6080664 | 0.5125343 | 0.5105162 | 0.4265633 | 0.3958081 | 0.3816094 | 0.3842591 | 0.3732115 | 0.3651975 | 0.3575808 | 0.3695139 | 0.3384494 | 0.3350704 | 0.3301718 | 0.3437794 | 0.3312198 | 0.3247832 | 0.3461114 | 0.3117558 | 0.3087371 | 0.2714878 | 0.2542296 | 0.2229804 | 0.1640658 | 0.1415807 | 0.1550172 | 0.1259793 | 0.1339534 | 0.1381436 | 0.1286094 | 0.1169677 | BSN0T4 | PBS | N0
128 | 1.265929 | 0.735502 | 0.6327193 | 0.5153894 | 0.5728922 | 0.4352058 | 0.4088915 | 0.3969541 | 0.4031721 | 0.3761741 | 0.3551862 | 0.3526661 | 0.3634605 | 0.3421563 | 0.3349396 | 0.3338777 | 0.3459707 | 0.3357513 | 0.3207854 | 0.347578 | 0.3112239 | 0.3116773 | 0.279185 | 0.2577084 | 0.2097984 | 0.1538157 | 0.1759621 | 0.1630735 | 0.1348345 | 0.1201177 | 0.1258057 | 0.1253486 | 0.1235259 | BSN0T4 | PBS | N0
133 | 1.331524 | 0.7261524 | 0.599342 | 0.4972169 | 0.5074444 | 0.4205903 | 0.3922141 | 0.3849705 | 0.3862013 | 0.3717932 | 0.3567084 | 0.3512845 | 0.363101 | 0.3363296 | 0.3318482 | 0.3300548 | 0.3391884 | 0.3300827 | 0.3187886 | 0.3502813 | 0.3165902 | 0.3213985 | 0.274151 | 0.2496978 | 0.2150311 | 0.1750218 | 0.1836161 | 0.1581193 | 0.1431761 | 0.1289245 | 0.1411671 | 0.1335831 | 0.1258579 | BSN0T4 | PBS | N0
138 | 1.251002 | 0.7172313 | 0.605826 | 0.5071084 | 0.5088239 | 0.4299575 | 0.3963655 | 0.3845483 | 0.3876966 | 0.3749535 | 0.360879 | 0.352683 | 0.360413 | 0.3295799 | 0.3237908 | 0.3211596 | 0.3304689 | 0.3199238 | 0.3097047 | 0.3403524 | 0.3007331 | 0.2951075 | 0.2699207 | 0.2440641 | 0.2065041 | 0.1568356 | 0.1469792 | 0.1480798 | 0.1287201 | 0.1256389 | 0.124047 | 0.1257569 | 0.1156559 | BSN0T4 | PBS | N0
124 | 3.448773 | 1.960967 | 1.607187 | 1.355317 | 1.270563 | 1.117026 | 1.031143 | 1.017792 | 0.9985022 | 0.9675544 | 1.010775 | 0.9427917 | 0.9485651 | 0.9418569 | 0.9411023 | 1.013117 | 1.037646 | 1.006789 | 1.020963 | 1.088889 | 0.9479371 | 0.9461313 | 0.8596352 | 0.7547638 | 0.7075674 | 0.7896478 | 0.3997083 | 0.372555 | 0.3383745 | 0.3131637 | 0.3205096 | 0.2556064 | 0.3174339 | HAN0T4 | PLA/PHA | N0
129 | 3.561649 | 2.028612 | 1.62119 | 1.384884 | 1.321248 | 1.181163 | 1.089428 | 1.054829 | 1.036405 | 1.007094 | 1.082796 | 0.9976677 | 1.007318 | 0.9899027 | 0.9860187 | 1.029582 | 1.044581 | 1.018947 | 1.029657 | 1.098057 | 0.9285741 | 0.9624606 | 0.8792952 | 0.7516973 | 0.6199114 | 0.792984 | 0.3695843 | 0.3826731 | 0.3273583 | 0.286315 | 0.264757 | 0.2325798 | 0.2769324 | HAN0T4 | PLA/PHA | N0
134 | 3.552093 | 2.051383 | 1.666171 | 1.421569 | 1.344093 | 1.171217 | 1.070608 | 1.046717 | 1.0251 | 1.005206 | 1.074061 | 0.984992 | 0.9888585 | 0.9799876 | 0.986705 | 1.035835 | 1.039586 | 1.001975 | 1.011918 | 1.080037 | 0.9396069 | 0.953945 | 0.8715614 | 0.7175696 | 0.6987655 | 0.7930236 | 0.3976988 | 0.4168254 | 0.3230744 | 0.300745 | 0.2694492 | 0.2424187 | 0.2954418 | HAN0T4 | PLA/PHA | N0
139 | 3.619326 | 2.15966 | 1.799726 | 1.442032 | 1.369746 | 1.180837 | 1.074494 | 1.067302 | 1.03926 | 1.001808 | 1.035695 | 0.9737334 | 1.011735 | 0.96551 | 0.9526992 | 1.012779 | 1.043895 | 1.00493 | 1.016851 | 1.118201 | 0.9522279 | 1.025005 | 0.8617853 | 0.6818251 | 0.6766735 | 0.6701879 | 0.4191241 | 0.3764311 | 0.3398909 | 0.2951084 | 0.2847359 | 0.2463348 | 0.2967157 | HAN0T4 | PLA/PHA | N0
125 | 0.4597563 | 0.4213449 | 0.411245 | 0.3717699 | 0.3849846 | 0.3613682 | 0.3195183 | 0.3108539 | 0.3190828 | 0.3127514 | 0.3313234 | 0.3111516 | 0.3225009 | 0.2987856 | 0.2917005 | 0.2833751 | 0.2812925 | 0.2703681 | 0.2719811 | 0.2952551 | 0.2616384 | 0.2585869 | 0.2386149 | 0.21236 | 0.1874326 | 0.1501936 | 0.1730727 | 0.1371948 | 0.1438177 | 0.12192 | 0.1250798 | 0.1125056 | 0.1212802 | PLN0T4 | PLA | N0
130 | 0.4550375 | 0.3647243 | 0.3611772 | 0.3158777 | 0.3269334 | 0.2958504 | 0.2878031 | 0.2808896 | 0.2928369 | 0.2915629 | 0.3071269 | 0.2896434 | 0.3010388 | 0.2797321 | 0.2807629 | 0.267742 | 0.2653074 | 0.2540411 | 0.255907 | 0.2815948 | 0.2416791 | 0.240259 | 0.2265945 | 0.1972865 | 0.1904013 | 0.1611449 | 0.1553981 | 0.1472729 | 0.1243413 | 0.1275025 | 0.1175516 | 0.1126469 | 0.1133683 | PLN0T4 | PLA | N0
135 | 0.4519286 | 0.3940821 | 0.4150166 | 0.3297466 | 0.3490125 | 0.3122015 | 0.2814306 | 0.2828343 | 0.3010459 | 0.2847909 | 0.3071986 | 0.2864767 | 0.2918899 | 0.270478 | 0.2687819 | 0.2633043 | 0.2692222 | 0.2611354 | 0.2622342 | 0.2927055 | 0.2557958 | 0.2561299 | 0.2318481 | 0.211069 | 0.1832125 | 0.1529134 | 0.2103834 | 0.1538974 | 0.1410661 | 0.1407174 | 0.1714277 | 0.1328937 | 0.1493796 | PLN0T4 | PLA | N0
140 | 0.5032125 | 0.3964442 | 0.378057 | 0.3411626 | 0.3556677 | 0.3164848 | 0.3004071 | 0.2992965 | 0.3177864 | 0.3053712 | 0.325437 | 0.3098622 | 0.3272981 | 0.3026609 | 0.297525 | 0.2765386 | 0.2940696 | 0.2848937 | 0.2869502 | 0.3221318 | 0.2807989 | 0.279053 | 0.2440247 | 0.2134394 | 0.2036897 | 0.1554068 | 0.1956519 | 0.1427045 | 0.1321867 | 0.1217432 | 0.1661736 | 0.1175757 | 0.131424 | PLN0T4 | PLA | N0
141 | 0.4369315 | 0.3645829 | 0.3432131 | 0.3109795 | 0.3191051 | 0.3069747 | 0.2763818 | 0.2658923 | 0.2646381 | 0.2376897 | 0.265159 | 0.2440109 | 0.242669 | 0.2131931 | 0.2091636 | 0.1891632 | 0.1842165 | 0.1743911 | 0.1732504 | 0.1929152 | 0.1686903 | 0.1654913 | 0.1537325 | 0.1342789 | 0.1236271 | 0.09365807 | 0.1892643 | 0.1222207 | 0.1141833 | 0.1182269 | 0.1320785 | 0.1067029 | 0.1107838 | CON1T4 | NONE | N1
146 | 0.4964758 | 0.4002302 | 0.3538012 | 0.3210526 | 0.3232043 | 0.2883503 | 0.2619875 | 0.2617165 | 0.2652009 | 0.2259562 | 0.2652889 | 0.2290143 | 0.2214961 | 0.1998561 | 0.190232 | 0.17708 | 0.1768603 | 0.1776974 | 0.16653 | 0.1810958 | 0.1601786 | 0.1595735 | 0.1429366 | 0.1339308 | 0.1340469 | 0.09564792 | 0.1847287 | 0.1170261 | 0.1165932 | 0.1072628 | 0.1511841 | 0.1111285 | 0.1355708 | CON1T4 | NONE | N1
151 | 0.5008184 | 0.3692081 | 0.3512346 | 0.300981 | 0.3160634 | 0.2725063 | 0.2499962 | 0.2437822 | 0.2500159 | 0.2310112 | 0.2505626 | 0.2327924 | 0.2173634 | 0.1901438 | 0.1832902 | 0.1692316 | 0.1666419 | 0.1612249 | 0.1549817 | 0.1723635 | 0.1514658 | 0.1503979 | 0.1353037 | 0.1335834 | 0.1292266 | 0.0955615 | 0.1704432 | 0.1166224 | 0.1191862 | 0.1106957 | 0.144533 | 0.1107913 | 0.1214638 | CON1T4 | NONE | N1
156 | 0.465096 | 0.3755348 | 0.3761659 | 0.3290188 | 0.3332158 | 0.2869607 | 0.2657038 | 0.2591661 | 0.2556251 | 0.2411565 | 0.2423376 | 0.2261386 | 0.224396 | 0.1973573 | 0.1925303 | 0.175704 | 0.171903 | 0.1636973 | 0.1577312 | 0.1783638 | 0.156886 | 0.1560174 | 0.1444202 | 0.1360171 | 0.1333331 | 0.1005682 | 0.1344078 | 0.120837 | 0.1145456 | 0.1083068 | 0.112255 | 0.1077199 | 0.1033934 | CON1T4 | NONE | N1
142 | 0.4395194 | 0.3640689 | 0.3584161 | 0.3205581 | 0.3322429 | 0.2797096 | 0.2853341 | 0.2820742 | 0.2686886 | 0.226088 | 0.2297409 | 0.2283747 | 0.2035802 | 0.2098445 | 0.2050357 | 0.193701 | 0.1897346 | 0.1806534 | 0.171675 | 0.1665829 | 0.1723408 | 0.1758119 | 0.1509064 | 0.1405574 | 0.1399446 | 0.1049211 | 0.1189684 | 0.1386755 | 0.09142298 | 0.09361222 | 0.09583758 | 0.1204596 | 0.09577001 | LDN1T4 | LDPE | N1
147 | 0.4090572 | 0.3828315 | 0.3772482 | 0.3258848 | 0.3240819 | 0.2779433 | 0.2739293 | 0.2706181 | 0.2598582 | 0.2237162 | 0.22479 | 0.2205537 | 0.1953452 | 0.1992877 | 0.1935347 | 0.1807 | 0.1794498 | 0.167072 | 0.1604761 | 0.1562897 | 0.1605649 | 0.1604827 | 0.1446316 | 0.1495296 | 0.1360779 | 0.1395161 | 0.1185963 | 0.1475701 | 0.09368808 | 0.1069561 | 0.09233457 | 0.1130012 | 0.09369719 | LDN1T4 | LDPE | N1
152 | 0.4633151 | 0.396599 | 0.3656871 | 0.3439535 | 0.3717119 | 0.3100648 | 0.2854891 | 0.270327 | 0.2584132 | 0.2308798 | 0.233978 | 0.2287452 | 0.2062681 | 0.205765 | 0.1939773 | 0.185496 | 0.1807151 | 0.1704434 | 0.1631066 | 0.1654703 | 0.1618354 | 0.164178 | 0.1455044 | 0.1445109 | 0.1367788 | 0.1549247 | 0.1159776 | 0.144777 | 0.08892665 | 0.1151594 | 0.09180141 | 0.1374727 | 0.08896916 | LDN1T4 | LDPE | N1
157 | 0.4649032 | 0.4566191 | 0.4792303 | 0.3567245 | 0.3542613 | 0.2884159 | 0.3011667 | 0.285514 | 0.2712599 | 0.2388495 | 0.2523935 | 0.2420094 | 0.2088972 | 0.2161135 | 0.2056362 | 0.1925446 | 0.18513 | 0.1769227 | 0.1679246 | 0.1606966 | 0.1666668 | 0.164703 | 0.1487613 | 0.115014 | 0.1345155 | 0.1336256 | 0.1217017 | 0.1230398 | 0.11213 | 0.1125183 | 0.1029909 | 0.1104796 | 0.1043799 | LDN1T4 | LDPE | N1
143 | 1.205605 | 0.6722415 | 0.575937 | 0.4758771 | 0.4653162 | 0.3862736 | 0.3665335 | 0.3463347 | 0.3214697 | 0.2824538 | 0.2798145 | 0.2801007 | 0.2440045 | 0.2499768 | 0.2351419 | 0.2242429 | 0.2099242 | 0.1982442 | 0.192224 | 0.1840337 | 0.1897851 | 0.1876422 | 0.1684619 | 0.1564203 | 0.1534801 | 0.133428 | 0.1449966 | 0.1338229 | 0.1161658 | 0.1195979 | 0.1118858 | 0.1184945 | 0.1139651 | BSN1T4 | PBS | N1
148 | 1.101274 | 0.6718113 | 0.6190914 | 0.498746 | 0.4980457 | 0.4117878 | 0.3614039 | 0.3415267 | 0.3144618 | 0.2845224 | 0.2781717 | 0.2812285 | 0.242368 | 0.2446941 | 0.2287861 | 0.2150268 | 0.2060493 | 0.1944669 | 0.1857464 | 0.1831601 | 0.1931468 | 0.1805105 | 0.16812 | 0.148976 | 0.1488202 | 0.1392472 | 0.1293595 | 0.1363897 | 0.1105593 | 0.1213865 | 0.1017556 | 0.1229551 | 0.1084813 | BSN1T4 | PBS | N1
153 | 1.13999 | 0.8547945 | 0.7272694 | 0.552397 | 0.5357759 | 0.424107 | 0.4107383 | 0.3934965 | 0.3706139 | 0.3092508 | 0.3053225 | 0.2868541 | 0.2469924 | 0.2613465 | 0.2400442 | 0.2284935 | 0.2179581 | 0.2049525 | 0.1967709 | 0.1857039 | 0.2005173 | 0.1899817 | 0.1695268 | 0.1551366 | 0.1455312 | 0.1143256 | 0.191159 | 0.1255279 | 0.1688498 | 0.1201085 | 0.1230451 | 0.1228853 | 0.1262676 | BSN1T4 | PBS | N1
158 | 1.105133 | 0.834445 | 0.6496733 | 0.5266342 | 0.4883651 | 0.4191418 | 0.3965765 | 0.3794527 | 0.3512971 | 0.3120377 | 0.3244762 | 0.3026128 | 0.2547764 | 0.2653746 | 0.2451113 | 0.2327307 | 0.2225037 | 0.2111087 | 0.2035192 | 0.1944612 | 0.1894717 | 0.1858403 | 0.1792316 | 0.1626105 | 0.1525839 | 0.1226956 | 0.1828036 | 0.1281264 | 0.1820278 | 0.1207885 | 0.1151963 | 0.132369 | 0.1175598 | BSN1T4 | PBS | N1
144 | 3.460175 | 2.609003 | 2.57194 | 2.197277 | 2.01502 | 1.806109 | 1.553271 | 1.447841 | 1.305778 | 1.161906 | 1.080048 | 1.099649 | 0.9354199 | 0.9680485 | 0.8872346 | 0.8848484 | 0.8449688 | 0.8145283 | 0.7905688 | 0.7729379 | 0.7498592 | 0.7450483 | 0.6616424 | 0.6144378 | 0.5394428 | 0.4482141 | 0.3438206 | 0.3297001 | 0.301332 | 0.2708866 | 0.2560288 | 0.2510674 | 0.2600201 | HAN1T4 | PLA/PHA | N1
149 | 2.848708 | 2.36971 | 2.623235 | 2.273387 | 2.107804 | 1.765822 | 1.636208 | 1.545325 | 1.3594 | 1.174896 | 1.138004 | 1.085497 | 0.9224703 | 0.9747414 | 0.8829826 | 0.8813741 | 0.8414941 | 0.8092279 | 0.8099943 | 0.7891452 | 0.8067106 | 0.8242812 | 0.7434291 | 0.6016401 | 0.5259912 | 0.3498054 | 0.3408441 | 0.3176205 | 0.3080844 | 0.2712886 | 0.2689473 | 0.249504 | 0.2728398 | HAN1T4 | PLA/PHA | N1
154 | 3.128848 | 2.253564 | 2.350538 | 2.164909 | 2.080389 | 1.867522 | 1.672167 | 1.558906 | 1.392306 | 1.221073 | 1.132943 | 1.136855 | 0.9586713 | 0.9522208 | 0.914291 | 0.9106622 | 0.8498511 | 0.8100454 | 0.7880693 | 0.7542432 | 0.7436856 | 0.7640118 | 0.6995344 | 0.6033978 | 0.5326417 | 0.3815103 | 0.364434 | 0.3312502 | 0.3274522 | 0.2688044 | 0.2705279 | 0.2477394 | 0.2754 | HAN1T4 | PLA/PHA | N1
159 | 2.886162 | 2.523053 | 2.554199 | 2.213362 | 2.052212 | 1.854023 | 1.622842 | 1.514181 | 1.353124 | 1.203154 | 1.09282 | 1.093206 | 0.9377217 | 0.8990573 | 0.8718269 | 0.8778694 | 0.8307494 | 0.8099575 | 0.7928695 | 0.7857537 | 0.7608367 | 0.7880131 | 0.7233564 | 0.6172508 | 0.5252437 | 0.3860602 | 0.3345203 | 0.30632 | 0.3002126 | 0.260726 | 0.2516912 | 0.2419884 | 0.2525089 | HAN1T4 | PLA/PHA | N1
145 | 0.5075732 | 0.4244496 | 0.3828173 | 0.3436413 | 0.3273132 | 0.2930864 | 0.3034374 | 0.3009551 | 0.2756978 | 0.260933 | 0.2473694 | 0.2526456 | 0.2191241 | 0.2156636 | 0.19978 | 0.195326 | 0.1877455 | 0.1918044 | 0.1787603 | 0.1813328 | 0.1779108 | 0.1772137 | 0.1483213 | 0.1632914 | 0.1563823 | 0.1250532 | 0.1597547 | 0.1184182 | 0.104197 | 0.1358699 | 0.1050872 | 0.1033483 | 0.09856339 | PLN1T4 | PLA | N1
150 | 0.5032738 | 0.4170872 | 0.3764268 | 0.3235986 | 0.3600165 | 0.3059282 | 0.2752169 | 0.2633703 | 0.2552611 | 0.2498773 | 0.2306797 | 0.2492709 | 0.2065867 | 0.2119425 | 0.1977797 | 0.1937586 | 0.1796061 | 0.1733879 | 0.1622078 | 0.1639627 | 0.1602372 | 0.1740562 | 0.1448525 | 0.1308644 | 0.1230325 | 0.1123625 | 0.102396 | 0.112866 | 0.1003526 | 0.12849 | 0.1015973 | 0.09788791 | 0.09219723 | PLN1T4 | PLA | N1
155 | 0.5755142 | 0.4775257 | 0.4419196 | 0.386929 | 0.3929781 | 0.3498976 | 0.3122586 | 0.2959531 | 0.2692588 | 0.2577969 | 0.2479936 | 0.2391201 | 0.204937 | 0.2176503 | 0.2073674 | 0.1969431 | 0.1882073 | 0.1780013 | 0.1649242 | 0.1725686 | 0.1720442 | 0.1552316 | 0.1639473 | 0.1418225 | 0.124301 | 0.1046172 | 0.117879 | 0.1136441 | 0.1039199 | 0.1151117 | 0.1010459 | 0.09904738 | 0.09155205 | PLN1T4 | PLA | N1
160 | 0.4722169 | 0.4177337 | 0.3648705 | 0.3144298 | 0.3133815 | 0.2880931 | 0.2646507 | 0.261878 | 0.2495372 | 0.2419242 | 0.2344957 | 0.2344336 | 0.2115695 | 0.2117375 | 0.2067537 | 0.1970196 | 0.1793997 | 0.1752424 | 0.1683976 | 0.1778899 | 0.2110894 | 0.1817468 | 0.1625758 | 0.1420212 | 0.1341479 | 0.1324103 | 0.1381961 | 0.1147867 | 0.1026362 | 0.144377 | 0.1298718 | 0.08934639 | 0.1247528 | PLN1T4 | PLA | N1
Inst Flux
Day | 2023-03-06 | 2023-03-07 | 2023-03-08 | 2023-03-09 | 2023-03-10 | 2023-03-12 | 2023-03-14 | 2023-03-16 | 2023-03-18 | 2023-03-20 | 2023-03-22 | 2023-03-24 | 2023-03-26 | 2023-03-28 | 2023-03-31 | 2023-04-03 | 2023-04-06 | 2023-04-09 | 2023-04-12 | 2023-04-15 | 2023-04-18 | 2023-04-22 | 2023-04-27 | 2023-05-11 | 2023-05-25 | 2023-06-08 | 2023-06-23 | 2023-07-06 | 2023-07-20 | 2023-08-04 | 2023-08-18 | 2023-08-30 | 2023-09-14 |  |  | Day
CON-N0 | 0.3972816 | 0.3996622 | 0.4097532 | 0.3360507 | 0.3481643 | 0.3147221 | 0.3038072 | 0.3001452 | 0.3072122 | 0.3015538 | 0.2883775 | 0.2907748 | 0.2922022 | 0.2761217 | 0.2760068 | 0.2729967 | 0.2811949 | 0.2704254 | 0.2667381 | 0.2871921 | 0.2636769 | 0.2640583 | 0.2414897 | 0.2262623 | 0.1995714 | 0.1597665 | 0.1205063 | 0.1561083 | 0.1235561 | 0.1150763 | 0.1251871 | 0.1212744 | 0.1087812 |  |  | CON-N0
LDPE-N0 | 0.4336858 | 0.3923193 | 0.4102214 | 0.346312 | 0.360653 | 0.3246124 | 0.3084947 | 0.3033096 | 0.3062409 | 0.3005686 | 0.2878107 | 0.2954277 | 0.2891646 | 0.2704542 | 0.2717981 | 0.2695662 | 0.2832362 | 0.268191 | 0.2634125 | 0.2868607 | 0.258671 | 0.2594642 | 0.2343672 | 0.2281777 | 0.1981138 | 0.1475475 | 0.1357134 | 0.1598682 | 0.1235315 | 0.1097863 | 0.1207435 | 0.1201431 | 0.1091914 |  |  | LDPE-N0
PBS-N0 | 1.267892 | 0.7325386 | 0.6114884 | 0.5080622 | 0.5249192 | 0.4280792 | 0.3983198 | 0.3870206 | 0.3903323 | 0.3740331 | 0.3594928 | 0.3535536 | 0.3641221 | 0.3366288 | 0.3314123 | 0.328816 | 0.3398518 | 0.3292444 | 0.3185155 | 0.3460808 | 0.3100757 | 0.3092301 | 0.2736861 | 0.251425 | 0.2135785 | 0.1624347 | 0.1620345 | 0.1560725 | 0.1331775 | 0.1271586 | 0.1322909 | 0.1283245 | 0.1205019 |  |  | PBS-N0
PL/H-N0 | 3.54546 | 2.050156 | 1.673568 | 1.400951 | 1.326412 | 1.162561 | 1.066418 | 1.04666 | 1.024817 | 0.9954157 | 1.050832 | 0.9747962 | 0.9891192 | 0.9693143 | 0.9666313 | 1.022828 | 1.041427 | 1.00816 | 1.019847 | 1.096296 | 0.9420865 | 0.9718855 | 0.8680693 | 0.7264639 | 0.6757294 | 0.7614608 | 0.3965289 | 0.3871211 | 0.3321745 | 0.298833 | 0.2848629 | 0.2442349 | 0.296631 |  |  | PL/H-N0
PLA-N0 | 0.4674837 | 0.3941489 | 0.391374 | 0.3396392 | 0.3541496 | 0.3214762 | 0.2972898 | 0.2934686 | 0.307688 | 0.2986191 | 0.3177715 | 0.2992835 | 0.3106819 | 0.2879142 | 0.2846926 | 0.27274 | 0.2774729 | 0.2676096 | 0.2692681 | 0.2979218 | 0.259978 | 0.2585072 | 0.2352705 | 0.2085387 | 0.191184 | 0.1549147 | 0.1836266 | 0.1452674 | 0.1353529 | 0.1279708 | 0.1450582 | 0.1189054 | 0.128863 |  |  | PLA-N0
CON-N1 | 0.4748304 | 0.377389 | 0.3561037 | 0.315508 | 0.3228972 | 0.288698 | 0.2635173 | 0.2576393 | 0.25887 | 0.2339534 | 0.255837 | 0.2329891 | 0.2264811 | 0.2001376 | 0.193804 | 0.1777947 | 0.1749054 | 0.1692527 | 0.1631233 | 0.1811846 | 0.1593052 | 0.15787 | 0.1440983 | 0.1344526 | 0.1300585 | 0.09635892 | 0.169711 | 0.1191765 | 0.1161271 | 0.111123 | 0.1350127 | 0.1090857 | 0.1178029 |  |  | CON-N1
LDPE-N1 | 0.4441987 | 0.4000297 | 0.3951454 | 0.3367803 | 0.3455745 | 0.2890334 | 0.2864798 | 0.2771333 | 0.264555 | 0.2298834 | 0.2352256 | 0.2299207 | 0.2035227 | 0.2077527 | 0.199546 | 0.1881104 | 0.1837574 | 0.1737729 | 0.1657956 | 0.1622599 | 0.165352 | 0.1662939 | 0.1474509 | 0.137403 | 0.1368292 | 0.1332469 | 0.118811 | 0.1385156 | 0.09654193 | 0.1070615 | 0.09574112 | 0.1203533 | 0.09570406 |  |  | LDPE-N1
PBS-N1 | 1.138001 | 0.7583231 | 0.6429928 | 0.5134136 | 0.4968757 | 0.4103275 | 0.3838131 | 0.3652026 | 0.3394606 | 0.2970662 | 0.2969462 | 0.287699 | 0.2470353 | 0.255348 | 0.2372709 | 0.2251235 | 0.2141088 | 0.2021931 | 0.1945651 | 0.1868398 | 0.1932302 | 0.1859937 | 0.1713351 | 0.1557858 | 0.1501038 | 0.1274241 | 0.1620797 | 0.1309667 | 0.1444007 | 0.1204703 | 0.1129707 | 0.124176 | 0.1165684 |  |  | PBS-N1
PL/H-N1 | 3.080973 | 2.438832 | 2.524978 | 2.212233 | 2.063856 | 1.823369 | 1.621122 | 1.516563 | 1.352652 | 1.190257 | 1.110954 | 1.103802 | 0.9385708 | 0.948517 | 0.8890838 | 0.8886885 | 0.8417658 | 0.8109398 | 0.7953755 | 0.77552 | 0.765273 | 0.7803386 | 0.7069905 | 0.6091816 | 0.5308298 | 0.3913975 | 0.3459048 | 0.3212227 | 0.3092703 | 0.2679264 | 0.2617988 | 0.2475748 | 0.2651922 |  |  | PL/H-N1
PLA-N1 | 0.5146445 | 0.4341991 | 0.3915086 | 0.3421496 | 0.3484223 | 0.3092513 | 0.2888909 | 0.2805391 | 0.2624387 | 0.2526329 | 0.2401346 | 0.2438675 | 0.2105543 | 0.2142485 | 0.2029202 | 0.1957618 | 0.1837397 | 0.179609 | 0.1685725 | 0.1739385 | 0.1803204 | 0.1720621 | 0.1549242 | 0.1444999 | 0.1344659 | 0.1186108 | 0.1295564 | 0.1149288 | 0.1027764 | 0.1309621 | 0.1094005 | 0.09740749 | 0.1017664 |  |  | PLA-N1
SE | [35 empty] | SE
CON-N0 | 0.01435568 | 0.008561336 | 0.02737991 | 0.009728037 | 0.005457066 | 0.006218246 | 0.006909079 | 0.005745563 | 0.004151071 | 0.002975664 | 0.001799247 | 0.003925761 | 0.004332275 | 0.003776952 | 0.003058139 | 0.006938212 | 0.00622014 | 0.006463064 | 0.005336586 | 0.005794683 | 0.005584086 | 0.005857637 | 0.006348603 | 0.004375601 | 0.003803412 | 0.01049483 | 0.007611458 | 0.00605866 | 0.02211086 | 0.006115191 | 0.0004151766 | 0.005589764 | 0.005943231 |  |  | CON-N0
LDPE-N0 | 0.01348641 | 0.006467068 | 0.02595465 | 0.01079945 | 0.008677219 | 0.01358761 | 0.008937703 | 0.007040074 | 0.005789296 | 0.005491546 | 0.004256337 | 0.003684886 | 0.0122401 | 0.01136298 | 0.00267826 | 0.003255172 | 0.004204247 | 0.004033673 | 0.004249161 | 0.004863741 | 0.005234688 | 0.004649707 | 0.004862715 | 0.004856199 | 0.003848065 | 0.003238217 | 0.005144151 | 0.002308738 | 0.01737334 | 0.01282915 | 0.001406243 | 0.001191811 | 0.002383406 |  |  | LDPE-N0
PBS-N0 | 0.02299159 | 0.007272625 | 0.007314691 | 0.004002267 | 0.01600334 | 0.003064567 | 0.003641986 | 0.003394494 | 0.004337397 | 0.000962778 | 0.002250268 | 0.00138182 | 0.001921589 | 0.002640128 | 0.002647336 | 0.00270207 | 0.003432017 | 0.003339395 | 0.003190368 | 0.002095643 | 0.003339965 | 0.005429469 | 0.002030294 | 0.002951166 | 0.003592151 | 0.004714639 | 0.01042739 | 0.003138472 | 0.003812264 | 0.002903593 | 0.00431143 | 0.00189698 | 0.002480023 |  |  | PBS-N0
PL/H-N0 | 0.03548532 | 0.04124277 | 0.04389425 | 0.01926433 | 0.02108764 | 0.01535256 | 0.01243835 | 0.01051272 | 0.009288994 | 0.009351261 | 0.01682008 | 0.01173483 | 0.01439724 | 0.01043305 | 0.01163564 | 0.005845853 | 0.001676331 | 0.003729598 | 0.003756345 | 0.00817594 | 0.00521067 | 0.0180177 | 0.004553734 | 0.01710102 | 0.01970799 | 0.03043459 | 0.01019816 | 0.01011838 | 0.004123018 | 0.005624328 | 0.0126245 | 0.004768475 | 0.008277566 |  |  | PL/H-N0
PLA-N0 | 0.01201779 | 0.01158554 | 0.01304805 | 0.01189248 | 0.01197293 | 0.01402078 | 0.008393124 | 0.007115314 | 0.006432274 | 0.006366072 | 0.006241718 | 0.006517323 | 0.008475029 | 0.007673661 | 0.006340162 | 0.004486529 | 0.006494305 | 0.006660646 | 0.006757767751 | 0.008597559 | 0.008106636 | 0.007962333 | 0.003816701 | 0.003781906 | 0.00442176 | 0.002333651 | 0.01214073 | 0.003538299 | 0.004430704 | 0.004454302 | 0.01383523 | 0.004809425 | 0.007773223 |  |  | PLA-N0
CON-N1 | 0.01493036 | 0.007937692 | 0.007057311 | 0.006088402 | 0.003737733 | 0.007067235 | 0.005442407 | 0.004822567 | 0.00367735 | 0.003396761 | 0.005673695 | 0.003918406 | 0.005585532 | 0.004814315 | 0.00548361 | 0.004157836 | 0.003739627 | 0.004010653 | 0.004178561 | 0.004314549 | 0.003607301 | 0.003165571 | 0.00378171 | 0.0005404858 | 0.00239245 | 0.001476308 | 0.01243219 | 0.001389612 | 0.001149458 | 0.002474534 | 0.008557018 | 0.001103975 | 0.006988086 |  |  | CON-N1
LDPE-N1 | 0.01307331 | 0.02000644 | 0.0282952 | 0.008322155 | 0.01079462 | 0.007374636 | 0.005593996 | 0.003909616 | 0.003186224 | 0.003339452 | 0.006022718 | 0.004450173 | 0.002933939 | 0.003534182 | 0.003346314 | 0.003064107 | 0.002334925 | 0.003072043 | 0.002493788 | 0.002364356 | 0.002674812 | 0.003308713 | 0.001454721 | 0.007685445 | 0.001141129 | 0.01045516 | 0.001171005 | 0.005482672 | 0.005286218 | 0.004797984 | 0.002577064 | 0.006087067 | 0.003223099 |  |  | LDPE-N1
PBS-N1 | 0.02415818 | 0.04999634 | 0.03190472 | 0.01662983 | 0.01467148 | 0.008407788 | 0.01186248 | 0.01264961 | 0.01309977 | 0.007871259 | 0.01108316 | 0.005186013 | 0.002752208 | 0.004820706 | 0.003484329 | 0.00378532 | 0.003738947 | 0.003678653 | 0.003744922 | 0.002594709 | 0.002567487 | 0.002014745 | 0.00264916 | 0.002795427 | 0.001828173 | 0.005551003 | 0.01482545 | 0.002503586 | 0.01815674 | 0.0003907993 | 0.004410239 | 0.002923486 | 0.00373313 |  |  | PBS-N1
PL/H-N1 | 0.1408263 | 0.07913773 | 0.0599605 | 0.02273821 | 0.01984383 | 0.02327145 | 0.02489956 | 0.02474641 | 0.01783109 | 0.01340298 | 0.01443154 | 0.01139098 | 0.007493908 | 0.01714929 | 0.009008553 | 0.007461808 | 0.004052416 | 0.001210119 | 0.004970534 | 0.007904346 | 0.01426054 | 0.0170827 | 0.01757758 | 0.003905836 | 0.003317667 | 0.0205837 | 0.006473623 | 0.005827263 | 0.006305053 | 0.0024611 | 0.004679342 | 0.001982316 | 0.005402944 |  |  | PL/H-N1
PLA-N1 | 0.02176486 | 0.01453781 | 0.01720914 | 0.01612439 | 0.01777897 | 0.01405981 | 0.01129974 | 0.01039795 | 0.006057254 | 0.004260546 | 0.004428123 | 0.004260178 | 0.003185492 | 0.001449081 | 0.002428298 | 0.0007735142 | 0.002448262 | 0.004174151 | 0.003624464 | 0.003782441 | 0.01089482 | 0.005827909 | 0.0048734 | 0.006784535 | 0.007716194 | 0.00623694 | 0.01245202 | 0.001228209 | 0.0008765635 | 0.00620075 | 0.006882154 | 0.002932494 | 0.00782376 |  |  | PLA-N1

## 9-14-2023
[33 empty] | Soil | LDPE | PBS | PHA/PLA | PLA
[12 empty] | δrs | [20 empty] | -26.45 | -32.27 | -16.9 | -12.39 | -10.65
jar no | sample | MP treatment | Nitrogen | soil addition | closing jar time | analysis start | hours closed | CO2ppm | d13C Record | d13C Corrected | CO2ppm Corrected | d13Cproduced gas | days since addition | Net CO2 produced ppm | Net CO2 from microplastic | chamber volume | Temp ( C)-Sample Storage | Temp (K) | Site Pressure (kPa) | *Headspace empty jar (L) | Volume of Soil (L) | Dry soil (g) | *Headspace (gas headspace -soil volume) (L) | R-gas constant (L-kPa/mol-K) | Moles in Chamber Headspace (n=PV/RT) | umol CO2 | mol CO2 | g-C | μg-C | μmol-CO2 / g-Dry soil | µg-C / g-Dry soil | µg-C / g-Dry soil hr-1 | concentration CO2 produced/hr | The proportion of residue derived CO2-C (Fr) in the total CO2-C (Fr) | C som-plastic | Priming | relative priming | Produced CO2 | Fraction of plastic derived litter (Fplastic) | SOC derived CO2 | Primed CO2 | Rel priming
E1 | empty 1 | [6 empty] | 477.5 | -18.72 | -20.59 | 477.5 |  |  |  |  | 906 | 22 | 296.15 | 98 | 0.906 | 0.062 | 50 | 0.834 | 8.314 | 0.03319482 | 0 | 0 | 0 | 0 | 0 | 0
E2 | empty 2 | [6 empty] | 505.6 | -19.83 | -20.59 | 505.6 |  |  |  |  | 906 | 22 | 296.15 | 98 | 0.906 | 0.062 | 50 | 0.834 | 8.314 | 0.03319482 | 0 | 0 | 0 | 0 | 0 | 0
E3 | empty 3 | [6 empty] | 463.3 | -18.67 | -20.59 | 463.3
| 1000ppm CO2 | [9 empty] | 0
| 1500ppm CO2 | [9 empty] | 0 | [31 empty] | https://onlinelibrary.wiley.com/doi/epdf/10.1111/j.1365-2486.2011.02603.x
| 5000ppm CO2 | [9 empty] | 0
121 | CON0T4 | NONE | N0 | 2023-03-05 12:45 | 2023-09-08 11:03 | 2023-09-14 13:00 | 145.95 | 2241 | -32.47 | -26.47 | 2241 | -28.0818 | 193.0104 | 1758.867 |  | 906 | 22 | 296.15 | 98 | 0.906 | 0.062 | 50 | 0.834 | 8.314 | 0.03319482 | 58.38527 | 5.838527e-05 | 0.0007006232 | 700.6232 | 1.167705 | 14.01246 | 0.09600866 | 12.05116 |  |  |  |  | -28.06212
126 | CON0T4 | NONE | N0 | 2023-03-05 12:45 | 2023-09-08 11:03 | 2023-09-14 13:05 | 146.0333 | 2411 | -32.98 | -26.98 | 2411 | -28.57722 | 193.0139 | 1928.867 |  | 906 | 22 | 296.15 | 98 | 0.906 | 0.062 | 50 | 0.834 | 8.314 | 0.03319482 | 64.02839 | 6.402839e-05 | 0.0007683407 | 768.3407 | 1.280568 | 15.36681 | 0.1052281 | 13.2084
131 | CON0T4 | NONE | N0 | 2023-03-05 12:45 | 2023-09-08 11:03 | 2023-09-14 13:10 | 146.1167 | 2488 | -32.61 | -26.61 | 2488 | -28.05698 | 193.0174 | 2005.867 |  | 906 | 22 | 296.15 | 98 | 0.906 | 0.062 | 50 | 0.834 | 8.314 | 0.03319482 | 66.58439 | 6.658439e-05 | 0.0007990127 | 799.0127 | 1.331688 | 15.98025 | 0.1093664 | 13.72784
136 | CON0T4 | NONE | N0 | 2023-03-05 12:45 | 2023-09-08 11:03 | 2023-09-14 13:14 | 146.1833 | 2767 | -33.01 | -27.01 | 2767 | -28.36469 | 193.0201 | 2284.867 |  | 906 | 22 | 296.15 | 98 | 0.906 | 0.062 | 50 | 0.834 | 8.314 | 0.03319482 | 75.84575 | 7.584575e-05 | 0.000910149 | 910.149 | 1.516915 | 18.20298 | 0.1245216 | 15.63014
122 | LDN0T4 | LDPE | N0 | 2023-03-05 12:45 | 2023-09-08 11:03 | 2023-09-14 13:19 | 146.2667 | 2411 | -32.76 | -26.76 | 2411 | -28.30223 | 193.0236 | 1928.867 | -65.75 | 906 | 22 | 296.15 | 98 | 0.906 | 0.062 | 50 | 0.834 | 8.314 | 0.03319482 | 64.02839 | 6.402839e-05 | 0.0007683407 | 768.3407 | 1.280568 | 15.36681 | 0.1050603 | 13.18733 | 0.008015164 | 0.1042182 | -0.00456301 | -4.194668 | -0.03205926 | 0.005508464 | 0.1044815 | -0.004299655 | -3.952572
127 | LDN0T4 | LDPE | N0 | 2023-03-05 12:45 | 2023-09-08 11:03 | 2023-09-14 13:27 | 146.4 | 2507 | -33.42 | -27.42 | 2507 | -29.04627 | 193.0292 | 2024.867 | 30.25 | 906 | 22 | 296.15 | 98 | 0.906 | 0.062 | 50 | 0.834 | 8.314 | 0.03319482 | 67.21509 | 6.721509e-05 | 0.0008065811 | 806.5811 | 1.344302 | 16.13162 | 0.1101887 | 13.83106 | 0.1940313 | 0.08880863 | -0.01997256 | -18.36031 | -0.7760913 | 0.133349 | 0.09549512 | -0.01328607 | -11.96468
132 | LDN0T4 | LDPE | N0 | 2023-03-05 12:45 | 2023-09-08 11:03 | 2023-09-14 13:31 | 146.4667 | 2431 | -33.18 | -27.18 | 2431 | -28.81031 | 193.0319 | 1948.867 | -45.75 | 906 | 22 | 296.15 | 98 | 0.906 | 0.062 | 50 | 0.834 | 8.314 | 0.03319482 | 64.69229 | 6.469229e-05 | 0.0007763074 | 776.3074 | 1.293846 | 15.52615 | 0.1060047 | 13.30587 | 0.1350401 | 0.09168978 | -0.01709141 | -15.71173 | -0.5401368 | 0.09280701 | 0.09616668 | -0.01261451 | -11.23444
137 | LDN0T4 | LDPE | N0 | 2023-03-05 12:45 | 2023-09-08 11:03 | 2023-09-14 13:36 | 146.55 | 2607 | -32.65 | -26.65 | 2607 | -28.02502 | 193.0354 | 2124.867 | 130.25 | 906 | 22 | 296.15 | 98 | 0.906 | 0.062 | 50 | 0.834 | 8.314 | 0.03319482 | 70.53457 | 7.053457e-05 | 0.0008464149 | 846.4149 | 1.410691 | 16.9283 | 0.1155121 | 14.49926 | -0.06129194 | 0.1155121 | 0.006730907 | 6.187565 | 0.2451571 | -0.04212321 | 0.1203778 | 0.01159665 | 10.40583
123 | BSN0T4 | PBS | N0 | 2023-03-05 12:45 | 2023-09-08 11:03 | 2023-09-14 13:41 | 146.6333 | 2635 | -32.34 | -26.34 | 2635 | -27.62771 | 193.0389 | 2152.867 | 158.25 | 906 | 22 | 296.15 | 98 | 0.906 | 0.062 | 50 | 0.834 | 8.314 | 0.03319482 | 71.46403 | 7.146403e-05 | 0.0008575684 | 857.5684 | 1.429281 | 17.15137 | 0.1169677 | 14.68197 | 0.05650439 | 0.1103585 | 0.001577343 | 1.450014 |  | #VALUE! | #VALUE! | #VALUE! | #VALUE!
128 | BSN0T4 | PBS | N0 | 2023-03-05 12:45 | 2023-09-08 11:03 | 2023-09-14 13:46 | 146.7167 | 2757 | -31.95 | -25.95 | 2757 | -27.08599 | 193.0424 | 2274.867 | 280.25 | 906 | 22 | 296.15 | 98 | 0.906 | 0.062 | 50 | 0.834 | 8.314 | 0.03319482 | 75.5138 | 7.55138e-05 | 0.0009061656 | 906.1656 | 1.510276 | 18.12331 | 0.1235259 | 15.50517 | 0.1041479 | 0.110661 | 0.001879761 | 1.72802 |  | #VALUE! | #VALUE! | #VALUE! | #VALUE!
133 | BSN0T4 | PBS | N0 | 2023-03-05 12:45 | 2023-09-08 11:03 | 2023-09-14 13:50 | 146.7833 | 2801 | -32.4 | -26.4 | 2801 | -27.608 | 193.0451 | 2318.867 | 324.25 | 906 | 22 | 296.15 | 98 | 0.906 | 0.062 | 50 | 0.834 | 8.314 | 0.03319482 | 76.97437 | 7.697437e-05 | 0.0009236924 | 923.6924 | 1.539487 | 18.47385 | 0.1258579 | 15.79789 | 0.05823768 | 0.1185283 | 0.009747071 | 8.960254 |  | #VALUE! | #VALUE! | #VALUE! | #VALUE!
138 | BSN0T4 | PBS | N0 | 2023-03-05 12:45 | 2023-09-08 11:03 | 2023-09-14 13:54 | 146.85 | 2614 | -32.2 | -26.2 | 2614 | -27.46873 | 193.0479 | 2131.867 | 137.25 | 906 | 22 | 296.15 | 98 | 0.906 | 0.062 | 50 | 0.834 | 8.314 | 0.03319482 | 70.76694 | 7.076694e-05 | 0.0008492033 | 849.2033 | 1.415339 | 16.98407 | 0.1156559 | 14.51731 | 0.07048634 | 0.1075037 | -0.001277474 | -1.174352
124 | HAN0T4 | PLA/PHA | N0 | 2023-03-05 12:45 | 2023-09-08 11:03 | 2023-09-14 13:58 | 146.9167 | 6336 | -26.7 | -20.7 | 6336 | -20.70906 | 193.0507 | 5853.867 | 3859.25 | 906 | 22 | 296.15 | 98 | 0.906 | 0.062 | 50 | 0.834 | 8.314 | 0.03319482 | 194.3181 | 0.0001943181 | 0.002331817 | 2331.817 | 3.886361 | 46.63634 | 0.3174339 | 39.84481 | 0.4761355 | 0.1662924 | 0.05751119 | 52.86869
129 | HAN0T4 | PLA/PHA | N0 | 2023-03-05 12:45 | 2023-09-08 11:03 | 2023-09-14 14:03 | 147 | 5592 | -26.19 | -20.19 | 5592 | -20.15226 | 193.0542 | 5109.867 | 3115.25 | 906 | 22 | 296.15 | 98 | 0.906 | 0.062 | 50 | 0.834 | 8.314 | 0.03319482 | 169.6211 | 0.0001696211 | 0.002035453 | 2035.453 | 3.392422 | 40.70907 | 0.2769324 | 34.761 | 0.5111981 | 0.1353651 | 0.0265839 | 24.43796
134 | HAN0T4 | PLA/PHA | N0 | 2023-03-05 12:45 | 2023-09-08 11:03 | 2023-09-14 14:07 | 147.0667 | 5936 | -26.62 | -20.62 | 5936 | -20.62265 | 193.0569 | 5453.867 | 3459.25 | 906 | 22 | 296.15 | 98 | 0.906 | 0.062 | 50 | 0.834 | 8.314 | 0.03319482 | 181.0401 | 0.0001810401 | 0.002172482 | 2172.482 | 3.620803 | 43.44963 | 0.2954418 | 37.08432 | 0.4815767 | 0.1531639 | 0.0443827 | 40.79997
139 | HAN0T4 | PLA/PHA | N0 | 2023-03-05 12:45 | 2023-09-08 11:03 | 2023-09-14 14:11 | 147.1333 | 5962 | -26.76 | -20.76 | 5962 | -20.77496 | 193.0597 | 5479.867 | 3485.25 | 906 | 22 | 296.15 | 98 | 0.906 | 0.062 | 50 | 0.834 | 8.314 | 0.03319482 | 181.9032 | 0.0001819032 | 0.002182839 | 2182.839 | 3.638064 | 43.65677 | 0.2967157 | 37.24422 | 0.4719858 | 0.1566701 | 0.04788891 | 44.02315 |  | AG11*(L11+$AJ$1)/(AVERAGE(L8:L10)+$AJ$1)
125 | PLN0T4 | PLA | N0 | 2023-03-05 12:45 | 2023-09-08 11:03 | 2023-09-14 14:15 | 147.2 | 2723 | -32.45 | -26.45 | 2723 | -27.71081 | 193.0625 | 2240.867 | 246.25 | 906 | 22 | 296.15 | 98 | 0.906 | 0.062 | 50 | 0.834 | 8.314 | 0.03319482 | 74.38517 | 7.438517e-05 | 0.0008926221 | 892.6221 | 1.487703 | 17.85244 | 0.1212802 | 15.22328 | 0.03174581 | 0.11743 | 0.008648847 | 7.950683
130 | PLN0T4 | PLA | N0 | 2023-03-05 12:45 | 2023-09-08 11:03 | 2023-09-14 14:20 | 147.2833 | 2578 | -32.28 | -26.28 | 2578 | -27.58893 | 193.066 | 2095.867 | 101.25 | 906 | 22 | 296.15 | 98 | 0.906 | 0.062 | 50 | 0.834 | 8.314 | 0.03319482 | 69.57192 | 6.957192e-05 | 0.0008348631 | 834.8631 | 1.391438 | 16.69726 | 0.1133683 | 14.23017 | 0.03866285 | 0.1089852 | 0.0002039735 | 0.1875081 |  | #VALUE!
135 | PLN0T4 | PLA | N0 | 2023-03-05 12:45 | 2023-09-08 11:03 | 2023-09-14 14:24 | 147.35 | 3245 | -33.14 | -27.14 | 3245 | -28.28301 | 193.06875 | 2762.867 | 768.25 | 906 | 22 | 296.15 | 98 | 0.906 | 0.062 | 50 | 0.834 | 8.314 | 0.03319482 | 91.71287 | 9.171287e-05 | 0.001100554 | 1100.554 | 1.834257 | 22.01109 | 0.1493796 | 18.75037 | -0.0007282494 | 0.1493796 | 0.04059845 | 37.3212
140 | PLN0T4 | PLA | N0 | 2023-03-05 12:45 | 2023-09-08 11:03 | 2023-09-14 14:28 | 147.4167 | 2914 | -32.66 | -26.66 | 2914 | -27.86342 | 193.0715 | 2431.867 | 437.25 | 906 | 22 | 296.15 | 98 | 0.906 | 0.062 | 50 | 0.834 | 8.314 | 0.03319482 | 80.72539 | 8.072539e-05 | 0.0009687046 | 968.7046 | 1.614508 | 19.37409 | 0.131424 | 16.49655 | 0.02308475 | 0.1283901 | 0.01960895 | 18.02605 |  | AG11*(L11+$AJ$1)/(AVERAGE(L8:L10)+$AJ$1)
141 | CON1T4 | NONE | N1 | 2023-03-05 12:45 | 2023-09-08 11:03 | 2023-09-14 14:32 | 147.4833 | 2533 | -32.05 | -26.05 | 2533 | -27.33358 | 193.0743 | 2050.867 |  | 906 | 22 | 296.15 | 98 | 0.906 | 0.062 | 50 | 0.834 | 8.314 | 0.03319482 | 68.07816 | 6.807816e-05 | 0.0008169379 | 816.9379 | 1.361563 | 16.33876 | 0.1107838 | 13.90575
146 | CON1T4 | NONE | N1 | 2023-03-05 12:45 | 2023-09-08 11:03 | 2023-09-14 14:36 | 147.55 | 2993 | -32.77 | -26.77 | 2993 | -27.95668 | 193.0771 | 2510.867 |  | 906 | 22 | 296.15 | 98 | 0.906 | 0.062 | 50 | 0.834 | 8.314 | 0.03319482 | 83.34778 | 8.334778e-05 | 0.001000173 | 1000.173 | 1.666956 | 20.00347 | 0.1355708 | 17.01706
151 | CON1T4 | NONE | N1 | 2023-03-05 12:45 | 2023-09-08 11:03 | 2023-09-14 14:41 | 147.6333 | 2733 | -32.26 | -26.26 | 2733 | -27.47451 | 193.0806 | 2250.867 |  | 906 | 22 | 296.15 | 98 | 0.906 | 0.062 | 50 | 0.834 | 8.314 | 0.03319482 | 74.71712 | 7.471712e-05 | 0.0008966055 | 896.6055 | 1.494342 | 17.93211 | 0.1214638 | 15.24633
156 | CON1T4 | NONE | N1 | 2023-03-05 12:45 | 2023-09-08 11:03 | 2023-09-14 14:45 | 147.7 | 2399 | -31.8 | -25.8 | 2399 | -27.11043 | 193.0833 | 1916.867 |  | 906 | 22 | 296.15 | 98 | 0.906 | 0.062 | 50 | 0.834 | 8.314 | 0.03319482 | 63.63005 | 6.363005e-05 | 0.0007635606 | 763.5606 | 1.272601 | 15.27121 | 0.1033934 | 12.97811
142 | LDN1T4 | LDPE | N1 | 2023-03-05 12:45 | 2023-09-08 11:03 | 2023-09-14 14:50 | 147.7833 | 2258.667 | -31.84 | -25.84 | 2258.667 | -27.2648 | 193.0868 | 1776.533 | -405.8333 | 906 | 22 | 296.15 | 98 | 0.906 | 0.062 | 50 | 0.834 | 8.314 | 0.03319482 | 58.97171 | 5.897171e-05 | 0.0007076605 | 707.6605 | 1.179434 | 14.15321 | 0.09577001 | 12.0212 | -0.04248936 | 0.09577001 | -0.02203294 | -20.25437
147 | LDN1T4 | LDPE | N1 | 2023-03-05 12:45 | 2023-09-08 11:03 | 2023-09-14 14:54 | 147.85 | 2221 | -31.75 | -25.75 | 2221 | -27.18071 | 193.0896 | 1738.867 | -443.5 | 906 | 22 | 296.15 | 98 | 0.906 | 0.062 | 50 | 0.834 | 8.314 | 0.03319482 | 57.72137 | 5.772137e-05 | 0.0006926565 | 692.6565 | 1.154427 | 13.85313 | 0.09369719 | 11.76102 | -0.06000388 | 0.09369719 | -0.02410576 | -22.15986
152 | LDN1T4 | LDPE | N1 | 2023-03-05 12:45 | 2023-09-08 11:03 | 2023-09-14 14:58 | 147.9167 | 2134 | -31.58 | -25.58 | 2134 | -27.03644 | 193.0924 | 1651.867 | -530.5 | 906 | 22 | 296.15 | 98 | 0.906 | 0.062 | 50 | 0.834 | 8.314 | 0.03319482 | 54.83342 | 5.483342e-05 | 0.0006580011 | 658.0011 | 1.096668 | 13.16002 | 0.08896916 | 11.16755 | -0.09005181 | 0.08896916 | -0.02883379 | -26.50623
157 | LDN1T4 | LDPE | N1 | 2023-03-05 12:45 | 2023-09-08 11:03 | 2023-09-14 15:02 | 147.9833 | 2421 | -32.19 | -26.19 | 2421 | -27.58254 | 193.0951 | 1938.867 | -243.5 | 906 | 22 | 296.15 | 98 | 0.906 | 0.062 | 50 | 0.834 | 8.314 | 0.03319482 | 64.36034 | 6.436034e-05 | 0.0007723241 | 772.3241 | 1.287207 | 15.44648 | 0.1043799 | 13.10193 | 0.02369015 | 0.1019071 | -0.01589586 | -14.61269
143 | BSN1T4 | PBS | N1 | 2023-03-05 12:45 | 2023-09-08 11:03 | 2023-09-14 15:06 | 148.05 | 2600 | -31.56 | -25.56 | 2600 | -26.69142 | 193.0979 | 2117.867 | -64.5 | 906 | 22 | 296.15 | 98 | 0.906 | 0.062 | 50 | 0.834 | 8.314 | 0.03319482 | 70.30221 | 7.030221e-05 | 0.0008436265 | 843.6265 | 1.406044 | 16.87253 | 0.1139651 | 14.30508 | 0.07355374 | 0.1055825 | -0.01222043 | -11.23395
148 | BSN1T4 | PBS | N1 | 2023-03-05 12:45 | 2023-09-08 11:03 | 2023-09-14 15:10 | 148.1167 | 2499 | -31.59 | -25.59 | 2499 | -26.78525 | 193.1007 | 2016.867 | -165.5 | 906 | 22 | 296.15 | 98 | 0.906 | 0.062 | 50 | 0.834 | 8.314 | 0.03319482 | 66.94953 | 6.694953e-05 | 0.0008033944 | 803.3944 | 1.338991 | 16.06789 | 0.1084813 | 13.61674 | 0.06467567 | 0.1014652 | -0.01633776 | -15.01892
153 | BSN1T4 | PBS | N1 | 2023-03-05 12:45 | 2023-09-08 11:03 | 2023-09-14 15:15 | 148.2 | 2831 | -31.96 | -25.96 | 2831 | -27.06226 | 193.1042 | 2348.867 | 166.5 | 906 | 22 | 296.15 | 98 | 0.906 | 0.062 | 50 | 0.834 | 8.314 | 0.03319482 | 77.97022 | 7.797022e-05 | 0.0009356426 | 935.6426 | 1.559404 | 18.71285 | 0.1262676 | 15.8493 | 0.03846604 | 0.1214105 | 0.003607592 | 3.316375
158 | BSN1T4 | PBS | N1 | 2023-03-05 12:45 | 2023-09-08 11:03 | 2023-09-14 15:19 | 148.2667 | 2670 | -31.65 | -25.65 | 2670 | -26.76506 | 193.1069 | 2187.867 | 5.5 | 906 | 22 | 296.15 | 98 | 0.906 | 0.062 | 50 | 0.834 | 8.314 | 0.03319482 | 72.62585 | 7.262585e-05 | 0.0008715102 | 871.5102 | 1.452517 | 17.4302 | 0.1175598 | 14.75629 | 0.06658667 | 0.1097319 | -0.00807104 | -7.419518
144 | HAN1T4 | PLA/PHA | N1 | 2023-03-05 12:45 | 2023-09-08 11:03 | 2023-09-14 15:24 | 148.35 | 5324 | -26.61 | -20.61 | 5324 | -20.61199 | 193.1104 | 4841.867 | 2659.5 | 906 | 22 | 296.15 | 98 | 0.906 | 0.062 | 50 | 0.834 | 8.314 | 0.03319482 | 160.7249 | 0.0001607249 | 0.001928699 | 1928.699 | 3.214498 | 38.57398 | 0.2600201 | 32.63813 | 0.4547316 | 0.1417807 | 0.02397778 | 22.04221
149 | HAN1T4 | PLA/PHA | N1 | 2023-03-05 12:45 | 2023-09-08 11:03 | 2023-09-14 15:28 | 148.4167 | 5565 | -26.79 | -20.79 | 5565 | -20.80897 | 193.1132 | 5082.867 | 2900.5 | 906 | 22 | 296.15 | 98 | 0.906 | 0.062 | 50 | 0.834 | 8.314 | 0.03319482 | 168.7249 | 0.0001687249 | 0.002024698 | 2024.698 | 3.374497 | 40.49397 | 0.2728398 | 34.24728 | 0.4416683 | 0.1523351 | 0.03453214 | 31.74459
154 | HAN1T4 | PLA/PHA | N1 | 2023-03-05 12:45 | 2023-09-08 11:03 | 2023-09-14 15:32 | 148.4833 | 5615 | -27.11 | -21.11 | 5615 | -21.15884 | 193.116 | 5132.867 | 2950.5 | 906 | 22 | 296.15 | 98 | 0.906 | 0.062 | 50 | 0.834 | 8.314 | 0.03319482 | 170.3846 | 0.0001703846 | 0.002044615 | 2044.615 | 3.407692 | 40.89231 | 0.2754 | 34.56864 | 0.4184653 | 0.1601546 | 0.04235169 | 38.93292
159 | HAN1T4 | PLA/PHA | N1 | 2023-03-05 12:45 | 2023-09-08 11:03 | 2023-09-14 15:37 | 148.5667 | 5191 | -26.6 | -20.6 | 5191 | -20.60102 | 193.1194 | 4708.867 | 2526.5 | 906 | 22 | 296.15 | 98 | 0.906 | 0.062 | 50 | 0.834 | 8.314 | 0.03319482 | 156.31 | 0.00015631 | 0.00187572 | 1875.72 | 3.1262 | 37.5144 | 0.2525089 | 31.69531 | 0.455459 | 0.1375014 | 0.01969849 | 18.10836
145 | PLN1T4 | PLA | N1 | 2023-03-05 12:45 | 2023-09-08 11:03 | 2023-09-14 15:41 | 148.6333 | 2321 | -32.12 | -26.12 | 2321 | -27.56991 | 193.1222 | 1838.867 | -343.5 | 906 | 22 | 296.15 | 98 | 0.906 | 0.062 | 50 | 0.834 | 8.314 | 0.03319482 | 61.04086 | 6.104086e-05 | 0.0007324903 | 732.4903 | 1.220817 | 14.64981 | 0.09856339 | 12.37183 | -0.006012082 | 0.09856339 | -0.01923956 | -17.68648
150 | PLN1T4 | PLA | N1 | 2023-03-05 12:45 | 2023-09-08 11:03 | 2023-09-14 15:45 | 148.7 | 2203 | -31.98 | -25.98 | 2203 | -27.49011 | 193.125 | 1720.867 | -461.5 | 906 | 22 | 296.15 | 98 | 0.906 | 0.062 | 50 | 0.834 | 8.314 | 0.03319482 | 57.12387 | 5.712387e-05 | 0.0006854864 | 685.4864 | 1.142477 | 13.70973 | 0.09219723 | 11.57274 | -0.001267216 | 0.09219723 | -0.02560572 | -23.53874
155 | PLN1T4 | PLA | N1 | 2023-03-05 12:45 | 2023-09-08 11:03 | 2023-09-14 15:40 | 148.6167 | 2190 | -31.74 | -25.74 | 2190 | -27.19385 | 193.1215 | 1707.867 | -474.5 | 906 | 22 | 296.15 | 98 | 0.906 | 0.062 | 50 | 0.834 | 8.314 | 0.03319482 | 56.69233 | 5.669233e-05 | 0.000680308 | 680.308 | 1.133847 | 13.60616 | 0.09155205 | 11.49176 | 0.01634746 | 0.0900554 | -0.02774755 | -25.50767
160 | PLN1T4 | PLA | N1 | 2023-03-05 12:45 | 2023-09-08 11:03 | 2023-09-14 15:54 | 148.85 | 2813 | -33.47 | -27.47 | 2813 | -28.89311 | 193.13125 | 2330.867 | 148.5 | 906 | 22 | 296.15 | 98 | 0.906 | 0.062 | 50 | 0.834 | 8.314 | 0.03319482 | 77.37271 | 7.737271e-05 | 0.0009284725 | 928.4725 | 1.547454 | 18.56945 | 0.1247528 | 15.65916 | -0.0846857 | 0.1247528 | 0.006949822 | 6.388808
[12 empty] | mean | SD
41 | [10 empty] | CON-N0 | -28.27017 | 0.2477572 | [17 empty] | CON-N0 | 0.1087812 | 0.01188646
46 | [10 empty] | LDPE-N0 | -28.54596 | 0.4658222 | [17 empty] | LDPE-N0 | 0.1091914 | 0.004766811
51 | [5 empty] | 3900 |  |  |  |  | PBS-N0 | -27.44761 | 0.251246 | [17 empty] | PBS-N0 | 0.1205019 | 0.004960047
56 | [10 empty] | PL/H-N0 | -20.56473 | 0.2819658 | [17 empty] | PL/H-N0 | 0.296631 | 0.01655513
42 | [10 empty] | PLA-N0 | -27.86154 | 0.3025859 | [17 empty] | PLA-N0 | 0.128863 | 0.01554645
47 | [10 empty] | CON-N1 | -27.4688 | 0.3581298 | [17 empty] | CON-N1 | 0.1178029 | 0.01397617
52 | [10 empty] | LDPE-N1 | -27.26612 | 0.2310632 | [17 empty] | LDPE-N1 | 0.09570406 | 0.006446198
57 | [10 empty] | PBS-N1 | -26.826 | 0.1625864 | [17 empty] | PBS-N1 | 0.1165684 | 0.00746626
43 | [10 empty] | PL/H-N1 | -20.79521 | 0.2605739 | [17 empty] | PL/H-N1 | 0.2651922 | 0.01080589
48 | [10 empty] | PLA-N1 | -27.78675 | 0.7551094 | [17 empty] | PLA-N1 | 0.1017664 | 0.01564752
53
58
44
49
54
59
45
50
55
60
61
66
71
76
62
67 | [35 empty] | Soil | -26.45 | Soil | LDPE | PBS | PLA | PHA/PLA
72 | [35 empty] | LDPE | -32.27 | -26.45 | -32.27 | -16.9 | -10.65 | -12.39
77 | [35 empty] | PBS | -16.9
63 | [35 empty] | PLA | -10.65
68 | [35 empty] | PHA/PLA | -12.39
73 | [19 empty] | 15 | 45 |  |  | 3000
78 | [19 empty] | 10 | 30
64
69 | [19 empty] | 1000
74
79
65
70
75
80

## 8-30-2023
[33 empty] | Soil | LDPE | PBS | PHA/PLA | PLA
[12 empty] | δrs | [20 empty] | -26.45 | -32.27 | -16.9 | -12.39 | -10.65
jar no | sample | MP treatment | Nitrogen | soil addition | closing jar time | analysis start | hours closed | CO2ppm | d13C Record | d13C Corrected | CO2ppm Corrected | d13Cproduced gas | days since addition | Net CO2 produced ppm | Net CO2 from microplastic | chamber volume | Temp ( C)-Sample Storage | Temp (K) | Site Pressure (kPa) | *Headspace empty jar (L) | Volume of Soil (L) | Dry soil (g) | *Headspace (gas headspace -soil volume) (L) | R-gas constant (L-kPa/mol-K) | Moles in Chamber Headspace (n=PV/RT) | umol CO2 | mol CO2 | g-C | μg-C | μmol-CO2 / g-Dry soil | µg-C / g-Dry soil | µg-C / g-Dry soil hr-1 | concentration CO2 produced/hr | The proportion of residue derived CO2-C (Fr) in the total CO2-C (Fr) | C som-plastic | Priming | relative priming | Produced CO2 | Fraction of plastic derived litter (Fplastic) | SOC derived CO2 | Primed CO2 | Rel priming
E1 | empty 1 | [6 empty] | 433.9 | -18.14 | -20.59 | 433.9 |  |  |  |  | 906 | 22 | 296.15 | 98 | 0.906 | 0.062 | 50 | 0.834 | 8.314 | 0.03319482 | 0 | 0 | 0 | 0 | 0 | 0
E2 | empty 2 | [6 empty] | 415.8 | -17.45 | -20.59 | 415.8 |  |  |  |  | 906 | 22 | 296.15 | 98 | 0.906 | 0.062 | 50 | 0.834 | 8.314 | 0.03319482 | 0 | 0 | 0 | 0 | 0 | 0
E3 | empty 3 | [6 empty] | 408.3 | -17.2 | -20.59 | 408.3
| 1000ppm CO2 | [9 empty] | 0
| 1500ppm CO2 | [9 empty] | 0 | [31 empty] | https://onlinelibrary.wiley.com/doi/epdf/10.1111/j.1365-2486.2011.02603.x
| 5000ppm CO2 | [9 empty] | 0
121 | CON0T4 | NONE | N0 | 2023-03-05 12:45 | 2023-08-25 17:10 | 2023-08-30 11:29 | 114.3167 | 1960 | -32.48667 | -26.48667 | 1960 | -28.0916 | 177.9472 | 1540.667 |  | 906 | 22 | 296.15 | 98 | 0.906 | 0.062 | 50 | 0.834 | 8.314 | 0.03319482 | 51.14216 | 5.114216e-05 | 0.0006137059 | 613.7059 | 1.022843 | 12.27412 | 0.1073695 | 13.47718 |  |  |  |  | -28.1632
126 | CON0T4 | NONE | N0 | 2023-03-05 12:45 | 2023-08-25 17:10 | 2023-08-30 11:33 | 114.3833 | 2103 | -32.47 | -26.47 | 2103 | -27.93447 | 177.95 | 1683.667 |  | 906 | 22 | 296.15 | 98 | 0.906 | 0.062 | 50 | 0.834 | 8.314 | 0.03319482 | 55.88902 | 5.588902e-05 | 0.0006706682 | 670.6682 | 1.11778 | 13.41336 | 0.1172668 | 14.71951
131 | CON0T4 | NONE | N0 | 2023-03-05 12:45 | 2023-08-25 17:10 | 2023-08-30 11:36 | 114.4333 | 2267 | -32.5 | -26.5 | 2267 | -27.84129 | 177.9521 | 1847.667 |  | 906 | 22 | 296.15 | 98 | 0.906 | 0.062 | 50 | 0.834 | 8.314 | 0.03319482 | 61.33297 | 6.133297e-05 | 0.0007359956 | 735.9956 | 1.226659 | 14.71991 | 0.1286331 | 16.14623
136 | CON0T4 | NONE | N0 | 2023-03-05 12:45 | 2023-08-25 17:10 | 2023-08-30 11:40 | 114.5 | 2314 | -32.49 | -26.49 | 2314 | -27.79581 | 177.9549 | 1894.667 |  | 906 | 22 | 296.15 | 98 | 0.906 | 0.062 | 50 | 0.834 | 8.314 | 0.03319482 | 62.89313 | 6.289313e-05 | 0.0007547175 | 754.7175 | 1.257863 | 15.09435 | 0.1318284 | 16.54731
122 | LDN0T4 | LDPE | N0 | 2023-03-05 12:45 | 2023-08-25 17:10 | 2023-08-30 11:45 | 114.5833 | 2099 | -32.08 | -26.08 | 2099 | -27.45059 | 177.9583 | 1679.667 | -62 | 906 | 22 | 296.15 | 98 | 0.906 | 0.062 | 50 | 0.834 | 8.314 | 0.03319482 | 55.75624 | 5.575624e-05 | 0.0006690749 | 669.0749 | 1.115125 | 13.3815 | 0.116784 | 14.65891 | -0.1068389 | 0.116784 | -0.004490448 | -3.702716 | 0.4651989 | -0.07993108 | 0.1261186 | 0.004844221 | 3.994429
127 | LDN0T4 | LDPE | N0 | 2023-03-05 12:45 | 2023-08-25 17:10 | 2023-08-30 11:49 | 114.65 | 2149.667 | -31.91 | -25.91 | 2149.667 | -27.19926 | 177.9611 | 1730.333 | -11.33333 | 906 | 22 | 296.15 | 98 | 0.906 | 0.062 | 50 | 0.834 | 8.314 | 0.03319482 | 57.43811 | 5.743811e-05 | 0.0006892573 | 689.2573 | 1.148762 | 13.78515 | 0.1202368 | 15.09231 | -0.1645604 | 0.1202368 | -0.001037648 | -0.8556199 | 0.71653 | -0.1231151 | 0.1350397 | 0.01376532 | 11.13446
132 | LDN0T4 | LDPE | N0 | 2023-03-05 12:45 | 2023-08-25 17:10 | 2023-08-30 12:00 | 114.8333 | 2168 | -31.81 | -25.81 | 2168 | -27.06177 | 177.96875 | 1748.667 | 7 | 906 | 22 | 296.15 | 98 | 0.906 | 0.062 | 50 | 0.834 | 8.314 | 0.03319482 | 58.04668 | 5.804668e-05 | 0.0006965602 | 696.5602 | 1.160934 | 13.9312 | 0.1213167 | 15.22787 | -0.1961383 | 0.1213167 | 4.229809e-05 | 0.03487799 | 0.8540271 | -0.14674 | 0.1391187 | 0.01784432 | 14.3477
137 | LDN0T4 | LDPE | N0 | 2023-03-05 12:45 | 2023-08-25 17:10 | 2023-08-30 12:03 | 114.8833 | 2182 | -31.84 | -25.84 | 2182 | -27.08896 | 177.9708 | 1762.667 | 21 | 906 | 22 | 296.15 | 98 | 0.906 | 0.062 | 50 | 0.834 | 8.314 | 0.03319482 | 58.51141 | 5.851141e-05 | 0.0007021369 | 702.1369 | 1.170228 | 14.04274 | 0.1222348 | 15.3431 | -0.1898927 | 0.1222348 | 0.0009603492 | 0.7918811 | 0.8268323 | -0.1420674 | 0.1396004 | 0.01832593 | 14.95488
123 | BSN0T4 | PBS | N0 | 2023-03-05 12:45 | 2023-08-25 17:10 | 2023-08-30 12:07 | 114.95 | 2275 | -31.58 | -25.58 | 2275 | -26.70761 | 177.9736 | 1855.667 | 114 | 906 | 22 | 296.15 | 98 | 0.906 | 0.062 | 50 | 0.834 | 8.314 | 0.03319482 | 61.59853 | 6.159853e-05 | 0.0007391823 | 739.1823 | 1.231971 | 14.78365 | 0.1286094 | 16.14325 | 0.109677 | 0.1145039 | -0.006770553 | -5.582836 |  | #VALUE! | #VALUE! | #VALUE! | #VALUE!
128 | BSN0T4 | PBS | N0 | 2023-03-05 12:45 | 2023-08-25 17:10 | 2023-08-30 12:11 | 115.0167 | 2229 | -31.34 | -25.34 | 2229 | -26.44066 | 177.9764 | 1809.667 | 68 | 906 | 22 | 296.15 | 98 | 0.906 | 0.062 | 50 | 0.834 | 8.314 | 0.03319482 | 60.07157 | 6.007157e-05 | 0.0007208588 | 720.8588 | 1.201431 | 14.41718 | 0.1253486 | 15.73395 | 0.1339104 | 0.1085631 | -0.01271132 | -10.48145 |  | #VALUE! | #VALUE! | #VALUE! | #VALUE!
133 | BSN0T4 | PBS | N0 | 2023-03-05 12:45 | 2023-08-25 17:10 | 2023-08-30 12:15 | 115.0833 | 2349 | -31.63 | -25.63 | 2349 | -26.72524 | 177.9792 | 1929.667 | 188 | 906 | 22 | 296.15 | 98 | 0.906 | 0.062 | 50 | 0.834 | 8.314 | 0.03319482 | 64.05495 | 6.405495e-05 | 0.0007686593 | 768.6593 | 1.281099 | 15.37319 | 0.1335831 | 16.76756 | 0.1080772 | 0.1191458 | -0.002128633 | -1.75522 |  | #VALUE! | #VALUE! | #VALUE! | #VALUE!
138 | BSN0T4 | PBS | N0 | 2023-03-05 12:45 | 2023-08-25 17:10 | 2023-08-30 12:19 | 115.15 | 2237 | -31.53 | -25.53 | 2237 | -26.66965 | 177.9819 | 1817.667 | 76 | 906 | 22 | 296.15 | 98 | 0.906 | 0.062 | 50 | 0.834 | 8.314 | 0.03319482 | 60.33712 | 6.033712e-05 | 0.0007240455 | 724.0455 | 1.206742 | 14.48091 | 0.1257569 | 15.78521 | 0.1131231 | 0.1115309 | -0.009743518 | -8.034273
124 | HAN0T4 | PLA/PHA | N0 | 2023-03-05 12:45 | 2023-08-25 17:10 | 2023-08-30 12:53 | 115.7167 | 4132 | -26.56 | -20.56 | 4132 | -20.55661 | 178.0056 | 3712.667 | 1971 | 906 | 22 | 296.15 | 98 | 0.906 | 0.062 | 50 | 0.834 | 8.314 | 0.03319482 | 123.2413 | 0.0001232413 | 0.001478896 | 1478.896 | 2.464826 | 29.57792 | 0.2556064 | 32.08411 | 0.4739971 | 0.1344497 | 0.01317526 | 10.864
129 | HAN0T4 | PLA/PHA | N0 | 2023-03-05 12:45 | 2023-08-25 17:10 | 2023-08-30 12:56 | 115.7667 | 3799 | -26.07 | -20.07 | 3799 | -20.00548 | 178.0076 | 3379.667 | 1638 | 906 | 22 | 296.15 | 98 | 0.906 | 0.062 | 50 | 0.834 | 8.314 | 0.03319482 | 112.1874 | 0.0001121874 | 0.001346249 | 1346.249 | 2.243749 | 26.92499 | 0.2325798 | 29.19378 | 0.5094949 | 0.1140816 | -0.00719285 | -5.931053
134 | HAN0T4 | PLA/PHA | N0 | 2023-03-05 12:45 | 2023-08-25 17:10 | 2023-08-30 13:00 | 115.8333 | 3944 | -26.36 | -20.36 | 3944 | -20.33264 | 178.0104 | 3524.667 | 1783 | 906 | 22 | 296.15 | 98 | 0.906 | 0.062 | 50 | 0.834 | 8.314 | 0.03319482 | 117.0007 | 0.0001170007 | 0.001404008 | 1404.008 | 2.340014 | 28.08017 | 0.2424187 | 30.42878 | 0.4884231 | 0.1240158 | 0.002741379 | 2.260476
139 | HAN0T4 | PLA/PHA | N0 | 2023-03-05 12:45 | 2023-08-25 17:10 | 2023-08-30 13:04 | 115.9 | 4003 | -26.4 | -20.4 | 4003 | -20.37777 | 178.0132 | 3583.667 | 1842 | 906 | 22 | 296.15 | 98 | 0.906 | 0.062 | 50 | 0.834 | 8.314 | 0.03319482 | 118.9592 | 0.0001189592 | 0.00142751 | 1427.51 | 2.379184 | 28.5502 | 0.2463348 | 30.92033 | 0.4855163 | 0.1267353 | 0.005460831 | 4.502871 |  | AG11*(L11+$AJ$1)/(AVERAGE(L8:L10)+$AJ$1)
125 | PLN0T4 | PLA | N0 | 2023-03-05 12:45 | 2023-08-25 17:10 | 2023-08-30 13:08 | 115.9667 | 2057 | -31.55 | -25.55 | 2057 | -26.82003 | 178.016 | 1637.667 | -104 | 906 | 22 | 296.15 | 98 | 0.906 | 0.062 | 50 | 0.834 | 8.314 | 0.03319482 | 54.36206 | 5.436206e-05 | 0.0006523447 | 652.3447 | 1.087241 | 13.04689 | 0.1125056 | 14.12187 | 0.06346408 | 0.1053655 | -0.01590893 | -13.11813
130 | PLN0T4 | PLA | N0 | 2023-03-05 12:45 | 2023-08-25 17:10 | 2023-08-30 13:12 | 116.0333 | 2060 | -31.71 | -25.71 | 2060 | -27.01861 | 178.0187 | 1640.667 | -101 | 906 | 22 | 296.15 | 98 | 0.906 | 0.062 | 50 | 0.834 | 8.314 | 0.03319482 | 54.46164 | 5.446164e-05 | 0.0006535397 | 653.5397 | 1.089233 | 13.07079 | 0.1126469 | 14.13962 | 0.05196321 | 0.1067934 | -0.01448103 | -11.94071 |  | #VALUE!
135 | PLN0T4 | PLA | N0 | 2023-03-05 12:45 | 2023-08-25 17:10 | 2023-08-30 13:16 | 116.1 | 2356 | -32.19 | -26.19 | 2356 | -27.40253 | 178.0215 | 1936.667 | 195 | 906 | 22 | 296.15 | 98 | 0.906 | 0.062 | 50 | 0.834 | 8.314 | 0.03319482 | 64.28731 | 6.428731e-05 | 0.0007714477 | 771.4477 | 1.285746 | 15.42895 | 0.1328937 | 16.68102 | 0.02972711 | 0.1289431 | 0.0076687 | 6.323427
140 | PLN0T4 | PLA | N0 | 2023-03-05 12:45 | 2023-08-25 17:10 | 2023-08-30 13:21 | 116.1833 | 2134 | -31.73 | -25.73 | 2134 | -26.98702 | 178.025 | 1714.667 | -27 | 906 | 22 | 296.15 | 98 | 0.906 | 0.062 | 50 | 0.834 | 8.314 | 0.03319482 | 56.91806 | 5.691806e-05 | 0.0006830167 | 683.0167 | 1.138361 | 13.66033 | 0.1175757 | 14.75828 | 0.05379252 | 0.111251 | -0.01002344 | -8.26509 |  | AG11*(L11+$AJ$1)/(AVERAGE(L8:L10)+$AJ$1)
141 | CON1T4 | NONE | N1 | 2023-03-05 12:45 | 2023-08-25 17:10 | 2023-08-30 13:28 | 116.3 | 1977 | -31.1 | -25.1 | 1977 | -26.31412 | 178.0299 | 1557.667 |  | 906 | 22 | 296.15 | 98 | 0.906 | 0.062 | 50 | 0.834 | 8.314 | 0.03319482 | 51.70647 | 5.170647e-05 | 0.0006204776 | 620.4776 | 1.034129 | 12.40955 | 0.1067029 | 13.39352
146 | CON1T4 | NONE | N1 | 2023-03-05 12:45 | 2023-08-25 17:10 | 2023-08-30 13:34 | 116.4 | 2043 | -31.44 | -25.44 | 2043 | -26.69258 | 178.034 | 1623.667 |  | 906 | 22 | 296.15 | 98 | 0.906 | 0.062 | 50 | 0.834 | 8.314 | 0.03319482 | 53.89733 | 5.389733e-05 | 0.0006467679 | 646.7679 | 1.077947 | 12.93536 | 0.1111285 | 13.94903
151 | CON1T4 | NONE | N1 | 2023-03-05 12:45 | 2023-08-25 17:10 | 2023-08-30 13:38 | 116.4667 | 2039 | -31.26 | -25.26 | 2039 | -26.46907 | 178.0368 | 1619.667 |  | 906 | 22 | 296.15 | 98 | 0.906 | 0.062 | 50 | 0.834 | 8.314 | 0.03319482 | 53.76455 | 5.376455e-05 | 0.0006451746 | 645.1746 | 1.075291 | 12.90349 | 0.1107913 | 13.9067
156 | CON1T4 | NONE | N1 | 2023-03-05 12:45 | 2023-08-25 17:10 | 2023-08-30 13:42 | 116.5333 | 1995 | -31 | -25 | 1995 | -26.17364 | 178.0396 | 1575.667 |  | 906 | 22 | 296.15 | 98 | 0.906 | 0.062 | 50 | 0.834 | 8.314 | 0.03319482 | 52.30398 | 5.230398e-05 | 0.0006276477 | 627.6477 | 1.04608 | 12.55295 | 0.1077199 | 13.52117
142 | LDN1T4 | LDPE | N1 | 2023-03-05 12:45 | 2023-08-25 17:10 | 2023-08-30 14:15 | 117.0833 | 2189.667 | -31.28 | -25.28 | 2189.667 | -26.39091 | 178.0625 | 1770.333 | 176.1667 | 906 | 22 | 296.15 | 98 | 0.906 | 0.062 | 50 | 0.834 | 8.314 | 0.03319482 | 58.7659 | 5.87659e-05 | 0.0007051908 | 705.1908 | 1.175318 | 14.10382 | 0.1204596 | 15.12028 | -0.003660917 | 0.1204596 | 0.01137399 | 9.378723
147 | LDN1T4 | LDPE | N1 | 2023-03-05 12:45 | 2023-08-25 17:10 | 2023-08-30 14:19 | 117.15 | 2081 | -31.13 | -25.13 | 2081 | -26.2757 | 178.0653 | 1661.667 | 67.5 | 906 | 22 | 296.15 | 98 | 0.906 | 0.062 | 50 | 0.834 | 8.314 | 0.03319482 | 55.15873 | 5.515873e-05 | 0.0006619048 | 661.9048 | 1.103175 | 13.2381 | 0.1130012 | 14.18409 | -0.02332829 | 0.1130012 | 0.003915591 | 3.228703
152 | LDN1T4 | LDPE | N1 | 2023-03-05 12:45 | 2023-08-25 17:10 | 2023-08-30 14:23 | 117.2167 | 2442 | -31.34 | -25.34 | 2442 | -26.32476 | 178.0681 | 2022.667 | 428.5 | 906 | 22 | 296.15 | 98 | 0.906 | 0.062 | 50 | 0.834 | 8.314 | 0.03319482 | 67.14206 | 6.714206e-05 | 0.0008057048 | 805.7048 | 1.342841 | 16.1141 | 0.1374727 | 17.25579 | -0.01495377 | 0.1374727 | 0.02838708 | 23.40731
157 | LDN1T4 | LDPE | N1 | 2023-03-05 12:45 | 2023-08-25 17:10 | 2023-08-30 14:28 | 117.3 | 2046 | -31.37 | -25.37 | 2046 | -26.60222 | 178.0715 | 1626.667 | 32.5 | 906 | 22 | 296.15 | 98 | 0.906 | 0.062 | 50 | 0.834 | 8.314 | 0.03319482 | 53.99691 | 5.399691e-05 | 0.000647963 | 647.963 | 1.079938 | 12.95926 | 0.1104796 | 13.86758 | 0.03241424 | 0.1068985 | -0.002187147 | -1.80347
143 | BSN1T4 | PBS | N1 | 2023-03-05 12:45 | 2023-08-25 17:10 | 2023-08-30 14:32 | 117.3667 | 2165 | -31.06 | -25.06 | 2165 | -26.13376 | 178.0743 | 1745.667 | 151.5 | 906 | 22 | 296.15 | 98 | 0.906 | 0.062 | 50 | 0.834 | 8.314 | 0.03319482 | 57.9471 | 5.79471e-05 | 0.0006953652 | 695.3652 | 1.158942 | 13.9073 | 0.1184945 | 14.87362 | 0.02928762 | 0.1150241 | 0.005938417 | 4.896677
148 | BSN1T4 | PBS | N1 | 2023-03-05 12:45 | 2023-08-25 17:10 | 2023-08-30 14:37 | 117.45 | 2232 | -31.38 | -25.38 | 2232 | -26.48809 | 178.0778 | 1812.667 | 218.5 | 906 | 22 | 296.15 | 98 | 0.906 | 0.062 | 50 | 0.834 | 8.314 | 0.03319482 | 60.17115 | 6.017115e-05 | 0.0007220538 | 722.0538 | 1.203423 | 14.44108 | 0.1229551 | 15.43352 | -0.007962791 | 0.1229551 | 0.01386944 | 11.43641
153 | BSN1T4 | PBS | N1 | 2023-03-05 12:45 | 2023-08-25 17:10 | 2023-08-30 14:41 | 117.5167 | 2232 | -31.26 | -25.26 | 2232 | -26.34033 | 178.0806 | 1812.667 | 218.5 | 906 | 22 | 296.15 | 98 | 0.906 | 0.062 | 50 | 0.834 | 8.314 | 0.03319482 | 60.17115 | 6.017115e-05 | 0.0007220538 | 722.0538 | 1.203423 | 14.44108 | 0.1228853 | 15.42476 | 0.007570722 | 0.121955 | 0.01286936 | 10.61177
158 | BSN1T4 | PBS | N1 | 2023-03-05 12:45 | 2023-08-25 17:10 | 2023-08-30 14:45 | 117.5833 | 2373 | -30.99 | -24.99 | 2373 | -25.93441 | 178.0833 | 1953.667 | 359.5 | 906 | 22 | 296.15 | 98 | 0.906 | 0.062 | 50 | 0.834 | 8.314 | 0.03319482 | 64.85162 | 6.485162e-05 | 0.0007782195 | 778.2195 | 1.297032 | 15.56439 | 0.132369 | 16.61517 | 0.05024393 | 0.1257183 | 0.01663261 | 13.71486
144 | HAN1T4 | PLA/PHA | N1 | 2023-03-05 12:45 | 2023-08-25 17:10 | 2023-08-30 14:49 | 117.65 | 4127 | -26.56 | -20.56 | 4127 | -20.55661 | 178.0861 | 3707.667 | 2113.5 | 906 | 22 | 296.15 | 98 | 0.906 | 0.062 | 50 | 0.834 | 8.314 | 0.03319482 | 123.0753 | 0.0001230753 | 0.001476904 | 1476.904 | 2.461507 | 29.53808 | 0.2510674 | 31.51438 | 0.4176007 | 0.1462215 | 0.03713584 | 30.62133
149 | HAN1T4 | PLA/PHA | N1 | 2023-03-05 12:45 | 2023-08-25 17:10 | 2023-08-30 14:53 | 117.7167 | 4106 | -26.57 | -20.57 | 4106 | -20.56773 | 178.0889 | 3686.667 | 2092.5 | 906 | 22 | 296.15 | 98 | 0.906 | 0.062 | 50 | 0.834 | 8.314 | 0.03319482 | 122.3783 | 0.0001223783 | 0.001468539 | 1468.539 | 2.447565 | 29.37078 | 0.249504 | 31.31814 | 0.4168078 | 0.1455088 | 0.03642313 | 30.03365
154 | HAN1T4 | PLA/PHA | N1 | 2023-03-05 12:45 | 2023-08-25 17:10 | 2023-08-30 14:57 | 117.7833 | 4082 | -26.94 | -20.94 | 4082 | -20.98007 | 178.0917 | 3662.667 | 2068.5 | 906 | 22 | 296.15 | 98 | 0.906 | 0.062 | 50 | 0.834 | 8.314 | 0.03319482 | 121.5816 | 0.0001215816 | 0.001458979 | 1458.979 | 2.431632 | 29.17958 | 0.2477394 | 31.09664 | 0.3874015 | 0.1517648 | 0.04267916 | 35.19222
159 | HAN1T4 | PLA/PHA | N1 | 2023-03-05 12:45 | 2023-08-25 17:10 | 2023-08-30 15:01 | 117.85 | 3999 | -26.42 | -20.42 | 3999 | -20.40009 | 178.0944 | 3579.667 | 1985.5 | 906 | 22 | 296.15 | 98 | 0.906 | 0.062 | 50 | 0.834 | 8.314 | 0.03319482 | 118.8264 | 0.0001188264 | 0.001425917 | 1425.917 | 2.376528 | 28.51834 | 0.2419884 | 30.37477 | 0.428763 | 0.1382327 | 0.0291471 | 24.034
145 | PLN1T4 | PLA | N1 | 2023-03-05 12:45 | 2023-08-25 17:10 | 2023-08-30 15:05 | 117.9167 | 1949 | -31.51 | -25.51 | 1949 | -26.85874 | 178.0972 | 1529.667 | -64.5 | 906 | 22 | 296.15 | 98 | 0.906 | 0.062 | 50 | 0.834 | 8.314 | 0.03319482 | 50.77702 | 5.077702e-05 | 0.0006093242 | 609.3242 | 1.01554 | 12.18648 | 0.1033483 | 12.97244 | -0.0283199 | 0.1033483 | -0.005737388 | -4.730914
150 | PLN1T4 | PLA | N1 | 2023-03-05 12:45 | 2023-08-25 17:10 | 2023-08-30 15:09 | 117.9833 | 1869 | -31.18 | -25.18 | 1869 | -26.50771 | 178.1 | 1449.667 | -144.5 | 906 | 22 | 296.15 | 98 | 0.906 | 0.062 | 50 | 0.834 | 8.314 | 0.03319482 | 48.12143 | 4.812143e-05 | 0.0005774572 | 577.4572 | 0.9624286 | 11.54914 | 0.09788791 | 12.28705 | -0.006049991 | 0.09788791 | -0.01119774 | -9.23339
155 | PLN1T4 | PLA | N1 | 2023-03-05 12:45 | 2023-08-25 17:10 | 2023-08-30 15:13 | 118.05 | 1887 | -31.22 | -25.22 | 1887 | -26.54286 | 178.1028 | 1467.667 | -126.5 | 906 | 22 | 296.15 | 98 | 0.906 | 0.062 | 50 | 0.834 | 8.314 | 0.03319482 | 48.71894 | 4.871894e-05 | 0.0005846272 | 584.6272 | 0.9743787 | 11.69254 | 0.09904738 | 12.43258 | -0.008279673 | 0.09904738 | -0.01003827 | -8.277317
160 | PLN1T4 | PLA | N1 | 2023-03-05 12:45 | 2023-08-25 17:10 | 2023-08-30 15:17 | 118.1167 | 1744 | -30.69 | -24.69 | 1744 | -25.98789 | 178.1056 | 1324.667 | -269.5 | 906 | 22 | 296.15 | 98 | 0.906 | 0.062 | 50 | 0.834 | 8.314 | 0.03319482 | 43.97208 | 4.397208e-05 | 0.0005276649 | 527.6649 | 0.8794415 | 10.5533 | 0.08934639 | 11.2149 | 0.02692897 | 0.08694038 | -0.02214527 | -18.26046
[12 empty] | mean | SD
41 | [10 empty] | CON-N0 | -27.91579 | 0.1306454 | [17 empty] | CON-N0 | 0.1212744 | 0.01117953
46 | [10 empty] | LDPE-N0 | -27.20015 | 0.1772346 | [17 empty] | LDPE-N0 | 0.1201431 | 0.002383623
51 | [5 empty] | 3900 |  |  |  |  | PBS-N0 | -26.63579 | 0.1321365 | [17 empty] | PBS-N0 | 0.1283245 | 0.003793961
56 | [10 empty] | PL/H-N0 | -20.31812 | 0.2297753 | [17 empty] | PL/H-N0 | 0.2442349 | 0.009536949
42 | [10 empty] | PLA-N0 | -27.05705 | 0.2462483 | [17 empty] | PLA-N0 | 0.1189054 | 0.00961885
47 | [10 empty] | CON-N1 | -26.41235 | 0.2223939 | [17 empty] | CON-N1 | 0.1090857 | 0.00220795
52 | [10 empty] | LDPE-N1 | -26.3984 | 0.1438492 | [17 empty] | LDPE-N1 | 0.1203533 | 0.01217413
57 | [10 empty] | PBS-N1 | -26.22415 | 0.2417194 | [17 empty] | PBS-N1 | 0.124176 | 0.005846973
43 | [10 empty] | PL/H-N1 | -20.62612 | 0.2480691 | [17 empty] | PL/H-N1 | 0.2475748 | 0.003964631
48 | [10 empty] | PLA-N1 | -26.4743 | 0.3606511 | [17 empty] | PLA-N1 | 0.09740749 | 0.005864988
53
58
44
49
54
59
45
50
55
60
61
66
71
76
62
67 | [35 empty] | Soil | -26.45 | Soil | LDPE | PBS | PLA | PHA/PLA
72 | [35 empty] | LDPE | -32.27 | -26.45 | -32.27 | -16.9 | -10.65 | -12.39
77 | [35 empty] | PBS | -16.9
63 | [35 empty] | PLA | -10.65
68 | [35 empty] | PHA/PLA | -12.39
73 | [19 empty] | 15 | 45 |  |  | 3000
78 | [19 empty] | 10 | 30
64
69 | [19 empty] | 1000
74
79
65
70
75
80

## 8-18-2023
[33 empty] | Soil | LDPE | PBS | PHA/PLA | PLA
[12 empty] | δrs | [20 empty] | -26.45 | -32.27 | -16.9 | -12.39 | -10.65
jar no | sample | MP treatment | Nitrogen | soil addition | closing jar time | analysis start | hours closed | CO2ppm | d13C Record | d13C Corrected | CO2ppm Corrected | d13Cproduced gas | days since addition | Net CO2 produced ppm | Net CO2 from microplastic | chamber volume | Temp ( C)-Sample Storage | Temp (K) | Site Pressure (kPa) | *Headspace empty jar (L) | Volume of Soil (L) | Dry soil (g) | *Headspace (gas headspace -soil volume) (L) | R-gas constant (L-kPa/mol-K) | Moles in Chamber Headspace (n=PV/RT) | umol CO2 | mol CO2 | g-C | μg-C | μmol-CO2 / g-Dry soil | µg-C / g-Dry soil | µg-C / g-Dry soil hr-1 | concentration CO2 produced/hr | The proportion of residue derived CO2-C (Fr) in the total CO2-C (Fr) | C som-plastic | Priming | relative priming | Produced CO2 | Fraction of plastic derived litter (Fplastic) | SOC derived CO2 | Primed CO2 | Rel priming
E1 | empty 1 | [6 empty] | 519.4 | -20.29 | -20.59 | 519.4 |  |  |  |  | 906 | 22 | 296.15 | 98 | 0.906 | 0.062 | 50 | 0.834 | 8.314 | 0.03319482 | 0 | 0 | 0 | 0 | 0 | 0
E2 | empty 2 | [6 empty] | 593.6 | -21.74 | -20.59 | 593.6 |  |  |  |  | 906 | 22 | 296.15 | 98 | 0.906 | 0.062 | 50 | 0.834 | 8.314 | 0.03319482 | 0 | 0 | 0 | 0 | 0 | 0
E3 | empty 3 | [6 empty] | 620.6 | -21.96 | -20.59 | 620.6
| 1000ppm CO2 | [9 empty] | 0
| 1500ppm CO2 | [9 empty] | 0 | [31 empty] | https://onlinelibrary.wiley.com/doi/epdf/10.1111/j.1365-2486.2011.02603.x
| 5000ppm CO2 | [9 empty] | 0
121 | CON0T4 | NONE | N0 | 2023-03-05 12:45 | 2023-08-14 09:41 | 2023-08-18 13:01 | 99.33333 | 2140.333 | -31.96667 | -25.96667 | 2140.333 | -27.95519 | 166.0111 | 1562.467 |  | 906 | 22 | 296.15 | 98 | 0.906 | 0.062 | 50 | 0.834 | 8.314 | 0.03319482 | 51.86581 | 5.186581e-05 | 0.0006223897 | 622.3897 | 1.037316 | 12.44779 | 0.1253134 | 15.72953 |  |  |  |  | -27.68953
126 | CON0T4 | NONE | N0 | 2023-03-05 12:45 | 2023-08-14 09:41 | 2023-08-18 13:05 | 99.4 | 2125 | -32 | -26 | 2125 | -28.02068 | 166.0139 | 1547.133 |  | 906 | 22 | 296.15 | 98 | 0.906 | 0.062 | 50 | 0.834 | 8.314 | 0.03319482 | 51.35682 | 5.135682e-05 | 0.0006162818 | 616.2818 | 1.027136 | 12.32564 | 0.1240004 | 15.56472
131 | CON0T4 | NONE | N0 | 2023-03-05 12:45 | 2023-08-14 09:41 | 2023-08-18 13:09 | 99.46667 | 2150 | -31.74 | -25.74 | 2150 | -27.63298 | 166.0167 | 1572.133 |  | 906 | 22 | 296.15 | 98 | 0.906 | 0.062 | 50 | 0.834 | 8.314 | 0.03319482 | 52.18669 | 5.218669e-05 | 0.0006262403 | 626.2403 | 1.043734 | 12.52481 | 0.1259196 | 15.80563
136 | CON0T4 | NONE | N0 | 2023-03-05 12:45 | 2023-08-14 09:41 | 2023-08-18 13:13 | 99.53334 | 2146 | -32.16 | -26.16 | 2146 | -28.21258 | 166.0194 | 1568.133 |  | 906 | 22 | 296.15 | 98 | 0.906 | 0.062 | 50 | 0.834 | 8.314 | 0.03319482 | 52.05391 | 5.205391e-05 | 0.0006246469 | 624.6469 | 1.041078 | 12.49294 | 0.1255151 | 15.75486
122 | LDN0T4 | LDPE | N0 | 2023-03-05 12:45 | 2023-08-14 09:41 | 2023-08-18 13:17 | 99.60001 | 2059 | -31.51 | -25.51 | 2059 | -27.42955 | 166.0222 | 1481.133 | -81.33333 | 906 | 22 | 296.15 | 98 | 0.906 | 0.062 | 50 | 0.834 | 8.314 | 0.03319482 | 49.16596 | 4.916596e-05 | 0.0005899915 | 589.9915 | 0.9833192 | 11.79983 | 0.1184722 | 14.87082 | -0.1218661 | 0.1184722 | -0.006714929 | -5.363913 | 0.5258091 | -0.09034521 | 0.1291756 | 0.003988466 | 3.186003
127 | LDN0T4 | LDPE | N0 | 2023-03-05 12:45 | 2023-08-14 09:41 | 2023-08-18 13:21 | 99.66667 | 2099 | -31.62 | -25.62 | 2099 | -27.53086 | 166.025 | 1521.133 | -41.33333 | 906 | 22 | 296.15 | 98 | 0.906 | 0.062 | 50 | 0.834 | 8.314 | 0.03319482 | 50.49375 | 5.049375e-05 | 0.000605925 | 605.925 | 1.009875 | 12.1185 | 0.1215903 | 15.26221 | -0.09838532 | 0.1215903 | -0.003596815 | -2.873151 | 0.4244977 | -0.07293775 | 0.1304588 | 0.005271708 | 4.269391
132 | LDN0T4 | LDPE | N0 | 2023-03-05 12:45 | 2023-08-14 09:41 | 2023-08-18 13:29 | 99.80001 | 2063 | -31.75 | -25.75 | 2063 | -27.75776 | 166.0306 | 1485.133 | -77.33333 | 906 | 22 | 296.15 | 98 | 0.906 | 0.062 | 50 | 0.834 | 8.314 | 0.03319482 | 49.29874 | 4.929874e-05 | 0.0005915849 | 591.5849 | 0.9859748 | 11.8317 | 0.1185541 | 14.88109 | -0.04579634 | 0.1185541 | -0.006633044 | -5.298504 | 0.1975949 | -0.03395102 | 0.1225791 | -0.002608012 | -2.122504
137 | LDN0T4 | LDPE | N0 | 2023-03-05 12:45 | 2023-08-14 09:41 | 2023-08-18 13:34 | 99.88333 | 2137 | -31.56 | -25.56 | 2137 | -27.40205 | 166.034 | 1559.133 | -3.333333 | 906 | 22 | 296.15 | 98 | 0.906 | 0.062 | 50 | 0.834 | 8.314 | 0.03319482 | 51.75516 | 5.175516e-05 | 0.0006210619 | 621.0619 | 1.035103 | 12.42124 | 0.1243575 | 15.60954 | -0.1282396 | 0.1243575 | -0.0008296577 | -0.6627341 | 0.5533081 | -0.09507012 | 0.1361801 | 0.01099302 | 9.08267
123 | BSN0T4 | PBS | N0 | 2023-03-05 12:45 | 2023-08-14 09:41 | 2023-08-18 13:38 | 99.95 | 2311 | -31.25 | -25.25 | 2311 | -26.80375 | 166.0368 | 1733.133 | 170.6667 | 906 | 22 | 296.15 | 98 | 0.906 | 0.062 | 50 | 0.834 | 8.314 | 0.03319482 | 57.53106 | 5.753106e-05 | 0.0006903727 | 690.3727 | 1.150621 | 13.80745 | 0.1381436 | 17.34 | 0.1041671 | 0.1237536 | -0.001433524 | -1.145105 |  | #VALUE! | #VALUE! | #VALUE! | #VALUE!
128 | BSN0T4 | PBS | N0 | 2023-03-05 12:45 | 2023-08-14 09:41 | 2023-08-18 13:41 | 100 | 2157 | -31.24 | -25.24 | 2157 | -26.94162 | 166.0389 | 1579.133 | 16.66667 | 906 | 22 | 296.15 | 98 | 0.906 | 0.062 | 50 | 0.834 | 8.314 | 0.03319482 | 52.41905 | 5.241905e-05 | 0.0006290286 | 629.0286 | 1.048381 | 12.58057 | 0.1258057 | 15.79133 | 0.0916966 | 0.1142698 | -0.01091735 | -8.720823 |  | #VALUE! | #VALUE! | #VALUE! | #VALUE!
133 | BSN0T4 | PBS | N0 | 2023-03-05 12:45 | 2023-08-14 09:41 | 2023-08-18 13:45 | 100.0667 | 2351 | -31.7 | -25.7 | 2351 | -27.36536 | 166.0417 | 1773.133 | 210.6667 | 906 | 22 | 296.15 | 98 | 0.906 | 0.062 | 50 | 0.834 | 8.314 | 0.03319482 | 58.85885 | 5.885885e-05 | 0.0007063062 | 706.3062 | 1.177177 | 14.12612 | 0.1411671 | 17.71952 | 0.05336772 | 0.1336334 | 0.00844624 | 6.746893 |  | #VALUE! | #VALUE! | #VALUE! | #VALUE!
138 | BSN0T4 | PBS | N0 | 2023-03-05 12:45 | 2023-08-14 09:41 | 2023-08-18 13:49 | 100.1333 | 2137 | -31.16 | -25.16 | 2137 | -26.85379 | 166.0444 | 1559.133 | -3.333333 | 906 | 22 | 296.15 | 98 | 0.906 | 0.062 | 50 | 0.834 | 8.314 | 0.03319482 | 51.75516 | 5.175516e-05 | 0.0006210619 | 621.0619 | 1.035103 | 12.42124 | 0.124047 | 15.57057 | 0.09964052 | 0.1116869 | -0.01350024 | -10.78405
124 | HAN0T4 | PLA/PHA | N0 | 2023-03-05 12:45 | 2023-08-14 09:41 | 2023-08-18 13:53 | 100.2 | 4609 | -26.27 | -20.27 | 4609 | -20.22413 | 166.0472 | 4031.133 | 2468.667 | 906 | 22 | 296.15 | 98 | 0.906 | 0.062 | 50 | 0.834 | 8.314 | 0.03319482 | 133.8128 | 0.0001338128 | 0.001605753 | 1605.753 | 2.676255 | 32.11506 | 0.3205096 | 40.23087 | 0.4966946 | 0.1613142 | 0.03612711 | 28.85849
129 | HAN0T4 | PLA/PHA | N0 | 2023-03-05 12:45 | 2023-08-14 09:41 | 2023-08-18 13:57 | 100.2667 | 3910 | -25.7 | -19.7 | 3910 | -19.54565 | 166.05 | 3332.133 | 1769.667 | 906 | 22 | 296.15 | 98 | 0.906 | 0.062 | 50 | 0.834 | 8.314 | 0.03319482 | 110.6096 | 0.0001106096 | 0.001327315 | 1327.315 | 2.212192 | 26.5463 | 0.264757 | 33.23271 | 0.5402833 | 0.1217132 | -0.003473905 | -2.77497
134 | HAN0T4 | PLA/PHA | N0 | 2023-03-05 12:45 | 2023-08-14 09:41 | 2023-08-18 14:04 | 100.3833 | 3973 | -26.04 | -20.04 | 3973 | -19.94639 | 166.0549 | 3395.133 | 1832.667 | 906 | 22 | 296.15 | 98 | 0.906 | 0.062 | 50 | 0.834 | 8.314 | 0.03319482 | 112.7009 | 0.0001127009 | 0.00135241 | 1352.41 | 2.254017 | 27.0482 | 0.2694492 | 33.82168 | 0.5145381 | 0.1308073 | 0.005620194 | 4.489435
139 | HAN0T4 | PLA/PHA | N0 | 2023-03-05 12:45 | 2023-08-14 09:41 | 2023-08-18 14:08 | 100.45 | 4168 | -26.22 | -20.22 | 4168 | -20.16044 | 166.0576 | 3590.133 | 2027.667 | 906 | 22 | 296.15 | 98 | 0.906 | 0.062 | 50 | 0.834 | 8.314 | 0.03319482 | 119.1738 | 0.0001191738 | 0.001430086 | 1430.086 | 2.383477 | 28.60172 | 0.2847359 | 35.7405 | 0.5007859 | 0.1421442 | 0.01695707 | 13.54538 |  | AG11*(L11+$AJ$1)/(AVERAGE(L8:L10)+$AJ$1)
125 | PLN0T4 | PLA | N0 | 2023-03-05 12:45 | 2023-08-14 09:41 | 2023-08-18 14:12 | 100.5167 | 2156 | -31.54 | -25.54 | 2156 | -27.35255 | 166.0604 | 1578.133 | 15.66667 | 906 | 22 | 296.15 | 98 | 0.906 | 0.062 | 50 | 0.834 | 8.314 | 0.03319482 | 52.38586 | 5.238586e-05 | 0.0006286303 | 628.6303 | 1.047717 | 12.57261 | 0.1250798 | 15.70022 | 0.03483366 | 0.1207228 | -0.00446429 | -3.566094
130 | PLN0T4 | PLA | N0 | 2023-03-05 12:45 | 2023-08-14 09:41 | 2023-08-18 14:16 | 100.5833 | 2062 | -31.39 | -25.39 | 2062 | -27.25894 | 166.0632 | 1484.133 | -78.33333 | 906 | 22 | 296.15 | 98 | 0.906 | 0.062 | 50 | 0.834 | 8.314 | 0.03319482 | 49.26554 | 4.926554e-05 | 0.0005911865 | 591.1865 | 0.9853109 | 11.82373 | 0.1175516 | 14.75526 | 0.04024262 | 0.112821 | -0.01236611 | -9.878101 |  | #VALUE!
135 | PLN0T4 | PLA | N0 | 2023-03-05 12:45 | 2023-08-14 09:41 | 2023-08-18 14:21 | 100.6667 | 2744 | -32.42 | -26.42 | 2744 | -27.97529 | 166.0667 | 2166.133 | 603.6667 | 906 | 22 | 296.15 | 98 | 0.906 | 0.062 | 50 | 0.834 | 8.314 | 0.03319482 | 71.90441 | 7.190441e-05 | 0.000862853 | 862.853 | 1.438088 | 17.25706 | 0.1714277 | 21.51788 | -0.001151856 | 0.1714277 | 0.04624063 | 36.93721
140 | PLN0T4 | PLA | N0 | 2023-03-05 12:45 | 2023-08-14 09:41 | 2023-08-18 14:25 | 100.7333 | 2679 | -31.84 | -25.84 | 2679 | -27.28389 | 166.0694 | 2101.133 | 538.6667 | 906 | 22 | 296.15 | 98 | 0.906 | 0.062 | 50 | 0.834 | 8.314 | 0.03319482 | 69.74675 | 6.974675e-05 | 0.000836961 | 836.961 | 1.394935 | 16.73922 | 0.1661736 | 20.85837 | 0.03880117 | 0.1597259 | 0.03453875 | 27.5897 |  | AG11*(L11+$AJ$1)/(AVERAGE(L8:L10)+$AJ$1)
141 | CON1T4 | NONE | N1 | 2023-03-05 12:45 | 2023-08-14 09:41 | 2023-08-18 14:29 | 100.8 | 2249 | -31.1 | -25.1 | 2249 | -26.65953 | 166.0722 | 1671.133 |  | 906 | 22 | 296.15 | 98 | 0.906 | 0.062 | 50 | 0.834 | 8.314 | 0.03319482 | 55.47298 | 5.547298e-05 | 0.0006656757 | 665.6757 | 1.10946 | 13.31351 | 0.1320785 | 16.5787
146 | CON1T4 | NONE | N1 | 2023-03-05 12:45 | 2023-08-14 09:41 | 2023-08-18 14:33 | 100.8667 | 2492 | -31.44 | -25.44 | 2492 | -26.90419 | 166.075 | 1914.133 |  | 906 | 22 | 296.15 | 98 | 0.906 | 0.062 | 50 | 0.834 | 8.314 | 0.03319482 | 63.53932 | 6.353932e-05 | 0.0007624718 | 762.4718 | 1.270786 | 15.24944 | 0.1511841 | 18.97687
151 | CON1T4 | NONE | N1 | 2023-03-05 12:45 | 2023-08-14 09:41 | 2023-08-18 14:37 | 100.9333 | 2409 | -31.26 | -25.26 | 2409 | -26.73375 | 166.0778 | 1831.133 |  | 906 | 22 | 296.15 | 98 | 0.906 | 0.062 | 50 | 0.834 | 8.314 | 0.03319482 | 60.78415 | 6.078415e-05 | 0.0007294098 | 729.4098 | 1.215683 | 14.5882 | 0.144533 | 18.14201
156 | CON1T4 | NONE | N1 | 2023-03-05 12:45 | 2023-08-14 09:41 | 2023-08-18 14:41 | 101 | 2001 | -31 | -25 | 2001 | -26.79069 | 166.0806 | 1423.133 |  | 906 | 22 | 296.15 | 98 | 0.906 | 0.062 | 50 | 0.834 | 8.314 | 0.03319482 | 47.24066 | 4.724066e-05 | 0.0005668879 | 566.8879 | 0.9448132 | 11.33776 | 0.112255 | 14.09043
142 | LDN1T4 | LDPE | N1 | 2023-03-05 12:45 | 2023-08-14 09:41 | 2023-08-18 14:45 | 101.0667 | 1793.667 | -30.88667 | -24.88667 | 1793.667 | -26.92886 | 166.0833 | 1215.8 | -494.0833 | 906 | 22 | 296.15 | 98 | 0.906 | 0.062 | 50 | 0.834 | 8.314 | 0.03319482 | 40.35827 | 4.035827e-05 | 0.0004842992 | 484.2992 | 0.8071653 | 9.685984 | 0.09583758 | 12.02968 | 0.02852356 | 0.09310395 | -0.04190871 | -33.47686
147 | LDN1T4 | LDPE | N1 | 2023-03-05 12:45 | 2023-08-14 09:41 | 2023-08-18 14:49 | 101.1333 | 1750 | -30.67 | -24.67 | 1750 | -26.68146 | 166.0861 | 1172.133 | -537.75 | 906 | 22 | 296.15 | 98 | 0.906 | 0.062 | 50 | 0.834 | 8.314 | 0.03319482 | 38.90876 | 3.890876e-05 | 0.0004669051 | 466.9051 | 0.7781752 | 9.338102 | 0.09233457 | 11.58998 | -0.01647573 | 0.09233457 | -0.04267809 | -34.09144
152 | LDN1T4 | LDPE | N1 | 2023-03-05 12:45 | 2023-08-14 09:41 | 2023-08-18 14:53 | 101.2 | 1744 | -30.71 | -24.71 | 1744 | -26.75163 | 166.0889 | 1166.133 | -543.75 | 906 | 22 | 296.15 | 98 | 0.906 | 0.062 | 50 | 0.834 | 8.314 | 0.03319482 | 38.70959 | 3.870959e-05 | 0.0004645151 | 464.5151 | 0.7741918 | 9.290302 | 0.09180141 | 11.52306 | -0.003712633 | 0.09180141 | -0.04321125 | -34.51733
157 | LDN1T4 | LDPE | N1 | 2023-03-05 12:45 | 2023-08-14 09:41 | 2023-08-18 14:57 | 101.2667 | 1887 | -31.28 | -25.28 | 1887 | -27.35022 | 166.0917 | 1309.133 | -400.75 | 906 | 22 | 296.15 | 98 | 0.906 | 0.062 | 50 | 0.834 | 8.314 | 0.03319482 | 43.45645 | 4.345645e-05 | 0.0005214774 | 521.4774 | 0.869129 | 10.42955 | 0.1029909 | 12.92759 | 0.1051627 | 0.09216013 | -0.04285253 | -34.23078
143 | BSN1T4 | PBS | N1 | 2023-03-05 12:45 | 2023-08-14 09:41 | 2023-08-18 15:01 | 101.3333 | 2001 | -30.87 | -24.87 | 2001 | -26.6079 | 166.0944 | 1423.133 | -286.75 | 906 | 22 | 296.15 | 98 | 0.906 | 0.062 | 50 | 0.834 | 8.314 | 0.03319482 | 47.24066 | 4.724066e-05 | 0.0005668879 | 566.8879 | 0.9448132 | 11.33776 | 0.1118858 | 14.04408 | 0.01662634 | 0.1100255 | -0.02498713 | -19.95982
148 | BSN1T4 | PBS | N1 | 2023-03-05 12:45 | 2023-08-14 09:41 | 2023-08-18 15:05 | 101.4 | 1873 | -30.42 | -24.42 | 1873 | -26.12888 | 166.0972 | 1295.133 | -414.75 | 906 | 22 | 296.15 | 98 | 0.906 | 0.062 | 50 | 0.834 | 8.314 | 0.03319482 | 42.99172 | 4.299172e-05 | 0.0005159007 | 515.9007 | 0.8598345 | 10.31801 | 0.1017556 | 12.77252 | 0.06514952 | 0.09512624 | -0.03988642 | -31.86144
153 | BSN1T4 | PBS | N1 | 2023-03-05 12:45 | 2023-08-14 09:41 | 2023-08-18 15:09 | 101.4667 | 2145 | -31.22 | -25.22 | 2145 | -26.92727 | 166.1 | 1567.133 | -142.75 | 906 | 22 | 296.15 | 98 | 0.906 | 0.062 | 50 | 0.834 | 8.314 | 0.03319482 | 52.02072 | 5.202072e-05 | 0.0006242486 | 624.2486 | 1.040414 | 12.48497 | 0.1230451 | 15.44481 | -0.01572439 | 0.1230451 | -0.01196759 | -9.559761
158 | BSN1T4 | PBS | N1 | 2023-03-05 12:45 | 2023-08-14 09:41 | 2023-08-18 15:13 | 101.5333 | 2046 | -30.81 | -24.81 | 2046 | -26.47102 | 166.1028 | 1468.133 | -241.75 | 906 | 22 | 296.15 | 98 | 0.906 | 0.062 | 50 | 0.834 | 8.314 | 0.03319482 | 48.73443 | 4.873443e-05 | 0.0005848131 | 584.8131 | 0.9746885 | 11.69626 | 0.1151963 | 14.45962 | 0.03049229 | 0.1116837 | -0.02332896 | -18.63527
144 | HAN1T4 | PLA/PHA | N1 | 2023-03-05 12:45 | 2023-08-14 09:41 | 2023-08-18 15:17 | 101.6 | 3843 | -26.23 | -20.23 | 3843 | -20.16629 | 166.1056 | 3265.133 | 1555.25 | 906 | 22 | 296.15 | 98 | 0.906 | 0.062 | 50 | 0.834 | 8.314 | 0.03319482 | 108.3855 | 0.0001083855 | 0.001300626 | 1300.626 | 2.167711 | 26.01253 | 0.2560288 | 32.13714 | 0.4593057 | 0.1384333 | 0.003420671 | 2.732446
149 | HAN1T4 | PLA/PHA | N1 | 2023-03-05 12:45 | 2023-08-14 09:41 | 2023-08-18 15:21 | 101.6666 | 4010 | -26.34 | -20.34 | 4010 | -20.29791 | 166.1083 | 3432.133 | 1722.25 | 906 | 22 | 296.15 | 98 | 0.906 | 0.062 | 50 | 0.834 | 8.314 | 0.03319482 | 113.9291 | 0.0001139291 | 0.001367149 | 1367.149 | 2.278581 | 27.34297 | 0.2689473 | 33.75869 | 0.450154 | 0.1478796 | 0.01286697 | 10.27819
154 | HAN1T4 | PLA/PHA | N1 | 2023-03-05 12:45 | 2023-08-14 09:41 | 2023-08-18 15:26 | 101.75 | 4033 | -26.62 | -20.62 | 4033 | -20.62502 | 166.1118 | 3455.133 | 1745.25 | 906 | 22 | 296.15 | 98 | 0.906 | 0.062 | 50 | 0.834 | 8.314 | 0.03319482 | 114.6925 | 0.0001146925 | 0.001376311 | 1376.311 | 2.293851 | 27.52621 | 0.2705279 | 33.95708 | 0.4274096 | 0.1549016 | 0.01988899 | 15.88741
159 | HAN1T4 | PLA/PHA | N1 | 2023-03-05 12:45 | 2023-08-14 09:41 | 2023-08-18 15:29 | 101.8 | 3794 | -26.02 | -20.02 | 3794 | -19.91758 | 166.1139 | 3216.133 | 1506.25 | 906 | 22 | 296.15 | 98 | 0.906 | 0.062 | 50 | 0.834 | 8.314 | 0.03319482 | 106.759 | 0.000106759 | 0.001281108 | 1281.108 | 2.13518 | 25.62216 | 0.2516912 | 31.59267 | 0.4765983 | 0.1317356 | -0.003277085 | -2.61775
145 | PLN1T4 | PLA | N1 | 2023-03-05 12:45 | 2023-08-14 09:41 | 2023-08-18 15:35 | 101.9 | 1922 | -31.32 | -25.32 | 1922 | -27.35351 | 166.1181 | 1344.133 | -365.75 | 906 | 22 | 296.15 | 98 | 0.906 | 0.062 | 50 | 0.834 | 8.314 | 0.03319482 | 44.61827 | 4.461827e-05 | 0.0005354192 | 535.4192 | 0.8923654 | 10.70838 | 0.1050872 | 13.19071 | -0.03606681 | 0.1050872 | -0.02992547 | -23.90459
150 | PLN1T4 | PLA | N1 | 2023-03-05 12:45 | 2023-08-14 09:41 | 2023-08-18 15:38 | 101.95 | 1878 | -31.13 | -25.13 | 1878 | -27.14788 | 166.1201 | 1300.133 | -409.75 | 906 | 22 | 296.15 | 98 | 0.906 | 0.062 | 50 | 0.834 | 8.314 | 0.03319482 | 43.1577 | 4.31577e-05 | 0.0005178924 | 517.8924 | 0.8631539 | 10.35785 | 0.1015973 | 12.75266 | -0.02331226 | 0.1015973 | -0.03341534 | -26.69231
155 | PLN1T4 | PLA | N1 | 2023-03-05 12:45 | 2023-08-14 09:41 | 2023-08-18 15:43 | 102.0333 | 1872 | -30.96 | -24.96 | 1872 | -26.91133 | 166.1236 | 1294.133 | -415.75 | 906 | 22 | 296.15 | 98 | 0.906 | 0.062 | 50 | 0.834 | 8.314 | 0.03319482 | 42.95853 | 4.295853e-05 | 0.0005155023 | 515.5023 | 0.8591706 | 10.31005 | 0.1010459 | 12.68344 | -0.008639535 | 0.1010459 | -0.03396679 | -27.13282
160 | PLN1T4 | PLA | N1 | 2023-03-05 12:45 | 2023-08-14 09:41 | 2023-08-18 15:46 | 102.0833 | 2242 | -32.27 | -26.27 | 2242 | -28.24237 | 166.1257 | 1664.133 | -45.75 | 906 | 22 | 296.15 | 98 | 0.906 | 0.062 | 50 | 0.834 | 8.314 | 0.03319482 | 55.24061 | 5.524061e-05 | 0.0006628874 | 662.8874 | 1.104812 | 13.25775 | 0.1298718 | 16.30171 | -0.09119984 | 0.1298718 | -0.005140853 | -4.106535
[12 empty] | mean | SD
41 | [10 empty] | CON-N0 | -27.95536 | 0.2410798 | [17 empty] | CON-N0 | 0.1251871 | 0.0008303531
46 | [10 empty] | LDPE-N0 | -27.53005 | 0.1615946 | [17 empty] | LDPE-N0 | 0.1207435 | 0.002812485
51 | [5 empty] | 3900 |  |  |  |  | PBS-N0 | -26.99113 | 0.2559093 | [17 empty] | PBS-N0 | 0.1322909 | 0.008622861
56 | [10 empty] | PL/H-N0 | -19.96915 | 0.3063083 | [17 empty] | PL/H-N0 | 0.2848629 | 0.025249
42 | [10 empty] | PLA-N0 | -27.46767 | 0.3407215 | [17 empty] | PLA-N0 | 0.1450582 | 0.02767045
47 | [10 empty] | CON-N1 | -26.77204 | 0.1031766 | [17 empty] | CON-N1 | 0.1350127 | 0.01711404
52 | [10 empty] | LDPE-N1 | -26.92804 | 0.3000896 | [17 empty] | LDPE-N1 | 0.09574112 | 0.005154127
57 | [10 empty] | PBS-N1 | -26.53377 | 0.3307628 | [17 empty] | PBS-N1 | 0.1129707 | 0.008820477
43 | [10 empty] | PL/H-N1 | -20.2517 | 0.2946354 | [17 empty] | PL/H-N1 | 0.2617988 | 0.009358684
48 | [10 empty] | PLA-N1 | -27.41377 | 0.5811916 | [17 empty] | PLA-N1 | 0.1094005 | 0.01376431
53
58
44
49
54
59
45
50
55
60
61
66
71
76
62
67 | [35 empty] | Soil | -26.45 | Soil | LDPE | PBS | PLA | PHA/PLA
72 | [35 empty] | LDPE | -32.27 | -26.45 | -32.27 | -16.9 | -10.65 | -12.39
77 | [35 empty] | PBS | -16.9
63 | [35 empty] | PLA | -10.65
68 | [35 empty] | PHA/PLA | -12.39
73 | [19 empty] | 15 | 45 |  |  | 3000
78 | [19 empty] | 10 | 30
64
69 | [19 empty] | 1000
74
79
65
70
75
80

## 8-4-2023
[33 empty] | Soil | LDPE | PBS | PHA/PLA | PLA
[12 empty] | δrs | [20 empty] | -26.45 | -32.27 | -16.9 | -12.39 | -10.65
jar no | sample | MP treatment | Nitrogen | soil addition | closing jar time | analysis start | hours closed | CO2ppm | d13C Record | d13C Corrected | CO2ppm Corrected | d13Cproduced gas | days since addition | Net CO2 produced ppm | Net CO2 from microplastic | chamber volume | Temp ( C)-Sample Storage | Temp (K) | Site Pressure (kPa) | *Headspace empty jar (L) | Volume of Soil (L) | Dry soil (g) | *Headspace (gas headspace -soil volume) (L) | R-gas constant (L-kPa/mol-K) | Moles in Chamber Headspace (n=PV/RT) | umol CO2 | mol CO2 | g-C | μg-C | μmol-CO2 / g-Dry soil | µg-C / g-Dry soil | µg-C / g-Dry soil hr-1 | concentration CO2 produced/hr | The proportion of residue derived CO2-C (Fr) in the total CO2-C (Fr) | C som-plastic | Priming | relative priming | Produced CO2 | Fraction of plastic derived litter (Fplastic) | SOC derived CO2 | Primed CO2 | Rel priming
E1 | empty 1 | [6 empty] | 486.5 | -19.25 | -20.59 | 486.5 |  |  |  |  | 906 | 22 | 296.15 | 98 | 0.906 | 0.062 | 50 | 0.834 | 8.314 | 0.03319482 | 0 | 0 | 0 | 0 | 0 | 0
E2 | empty 2 | [6 empty] | 470.3 | -18.5 | -20.59 | 470.3 |  |  |  |  | 906 | 22 | 296.15 | 98 | 0.906 | 0.062 | 50 | 0.834 | 8.314 | 0.03319482 | 0 | 0 | 0 | 0 | 0 | 0
E3 | empty 3 | [6 empty] | 440.8 | -17.86 | -20.59 | 440.8
| 1000ppm CO2 | [9 empty] | 0
| 1500ppm CO2 | [9 empty] | 0 | [31 empty] | https://onlinelibrary.wiley.com/doi/epdf/10.1111/j.1365-2486.2011.02603.x
| 5000ppm CO2 | [9 empty] | 0
121 | CON0T4 | NONE | N0 | 2023-03-05 12:45 | 2023-07-31 13:43 | 2023-08-04 09:19 | 91.6 | 1710 | -31.08 | -25.08 | 1710 | -26.76128 | 151.8569 | 1244.133 |  | 906 | 22 | 296.15 | 98 | 0.906 | 0.062 | 50 | 0.834 | 8.314 | 0.03319482 | 41.29879 | 4.129879e-05 | 0.0004955854 | 495.5854 | 0.8259757 | 9.911709 | 0.1082064 | 13.58224 |  |  |  |  | -26.86536
126 | CON0T4 | NONE | N0 | 2023-03-05 12:45 | 2023-07-31 13:43 | 2023-08-04 09:23 | 91.66667 | 1778 | -31.23 | -25.23 | 1778 | -26.87741 | 151.8597 | 1312.133 |  | 906 | 22 | 296.15 | 98 | 0.906 | 0.062 | 50 | 0.834 | 8.314 | 0.03319482 | 43.55603 | 4.355603e-05 | 0.0005226724 | 522.6724 | 0.8711207 | 10.45345 | 0.1140376 | 14.31418
131 | CON0T4 | NONE | N0 | 2023-03-05 12:45 | 2023-07-31 13:43 | 2023-08-04 09:27 | 91.73333 | 1680 | -30.72 | -24.72 | 1680 | -26.30469 | 151.8625 | 1214.133 |  | 906 | 22 | 296.15 | 98 | 0.906 | 0.062 | 50 | 0.834 | 8.314 | 0.03319482 | 40.30294 | 4.030294e-05 | 0.0004836353 | 483.6353 | 0.8060588 | 9.672706 | 0.1054437 | 13.23546
136 | CON0T4 | NONE | N0 | 2023-03-05 12:45 | 2023-07-31 13:43 | 2023-08-04 09:31 | 91.8 | 1994 | -32.01 | -26.01 | 1994 | -27.66234 | 151.8653 | 1528.133 |  | 906 | 22 | 296.15 | 98 | 0.906 | 0.062 | 50 | 0.834 | 8.314 | 0.03319482 | 50.72612 | 5.072612e-05 | 0.0006087134 | 608.7134 | 1.014522 | 12.17427 | 0.1326173 | 16.64633
122 | LDN0T4 | LDPE | N0 | 2023-03-05 12:45 | 2023-07-31 13:43 | 2023-08-04 09:35 | 91.86667 | 1912 | -31.86 | -25.86 | 1912 | -27.55771 | 151.8681 | 1446.133 | 121.5 | 906 | 22 | 296.15 | 98 | 0.906 | 0.062 | 50 | 0.834 | 8.314 | 0.03319482 | 48.00414 | 4.800414e-05 | 0.0005760497 | 576.0497 | 0.9600828 | 11.52099 | 0.1254099 | 15.74165 | 0.1222448 | 0.1100792 | -0.004997042 | -4.342374 | -0.6562795 | 0.1127628 | 0.1112684 | -0.003807905 | -3.309027
127 | LDN0T4 | LDPE | N0 | 2023-03-05 12:45 | 2023-07-31 13:43 | 2023-08-04 09:39 | 91.93334 | 1292 | -28.73 | -22.73 | 1292 | -23.93677 | 151.8708 | 826.1333 | -498.5 | 906 | 22 | 296.15 | 98 | 0.906 | 0.062 | 50 | 0.834 | 8.314 | 0.03319482 | 27.42335 | 2.742335e-05 | 0.0003290802 | 329.0802 | 0.548467 | 6.581604 | 0.07159105 | 8.986221 | -0.5522255 | 0.07159105 | -0.04348522 | -37.78817 | 2.96466 | -0.5093917 | 0.1080589 | -0.007017333 | -5.878289
132 | LDN0T4 | LDPE | N0 | 2023-03-05 12:45 | 2023-07-31 13:43 | 2023-08-04 09:43 | 92.00001 | 1898 | -31.33 | -25.33 | 1898 | -26.8719 | 151.8736 | 1432.133 | 107.5 | 906 | 22 | 296.15 | 98 | 0.906 | 0.062 | 50 | 0.834 | 8.314 | 0.03319482 | 47.53941 | 4.753941e-05 | 0.000570473 | 570.473 | 0.9507883 | 11.40946 | 0.1240159 | 15.56667 | -0.005500712 | 0.1240159 | 0.008939582 | 7.768397 | 0.02953095 | -0.005074046 | 0.1246451 | 0.009568844 | 8.797682
137 | LDN0T4 | LDPE | N0 | 2023-03-05 12:45 | 2023-07-31 13:43 | 2023-08-04 09:47 | 92.06667 | 1831 | -31.41 | -25.41 | 1831 | -27.05488 | 151.8764 | 1365.133 | 40.5 | 906 | 22 | 296.15 | 98 | 0.906 | 0.062 | 50 | 0.834 | 8.314 | 0.03319482 | 45.31536 | 4.531536e-05 | 0.0005437843 | 543.7843 | 0.9063072 | 10.87569 | 0.1181284 | 14.82766 | 0.02858222 | 0.114752 | -0.0003242692 | -0.2817864 | -0.1534456 | 0.02636522 | 0.1150139 | -6.237882e-05 | -0.05500363
123 | BSN0T4 | PBS | N0 | 2023-03-05 12:45 | 2023-07-31 13:43 | 2023-08-04 09:51 | 92.13334 | 2015 | -31.34 | -25.34 | 2015 | -26.76845 | 151.8792 | 1549.133 | 224.5 | 906 | 22 | 296.15 | 98 | 0.906 | 0.062 | 50 | 0.834 | 8.314 | 0.03319482 | 51.42321 | 5.142321e-05 | 0.0006170785 | 617.0785 | 1.028464 | 12.34157 | 0.1339534 | 16.81404 | 0.01329584 | 0.1321723 | 0.01709606 | 14.85628 |  | #VALUE! | #VALUE! | #VALUE! | #VALUE!
128 | BSN0T4 | PBS | N0 | 2023-03-05 12:45 | 2023-07-31 13:43 | 2023-08-04 09:55 | 92.20001 | 1856 | -30.99 | -24.99 | 1856 | -26.46454 | 151.8819 | 1390.133 | 65.5 | 906 | 22 | 296.15 | 98 | 0.906 | 0.062 | 50 | 0.834 | 8.314 | 0.03319482 | 46.14523 | 4.614523e-05 | 0.0005537428 | 553.7428 | 0.9229046 | 11.07486 | 0.1201177 | 15.07737 | 0.04368251 | 0.1148707 | -0.000205591 | -0.1786563 |  | #VALUE! | #VALUE! | #VALUE! | #VALUE!
133 | BSN0T4 | PBS | N0 | 2023-03-05 12:45 | 2023-07-31 13:43 | 2023-08-04 09:59 | 92.26668 | 1959 | -31.33 | -25.33 | 1959 | -26.80891 | 151.8847 | 1493.133 | 168.5 | 906 | 22 | 296.15 | 98 | 0.906 | 0.062 | 50 | 0.834 | 8.314 | 0.03319482 | 49.5643 | 4.95643e-05 | 0.0005947716 | 594.7716 | 0.991286 | 11.89543 | 0.1289245 | 16.1828 | 0.009251004 | 0.1277318 | 0.01265551 | 10.99749 |  | #VALUE! | #VALUE! | #VALUE! | #VALUE!
138 | BSN0T4 | PBS | N0 | 2023-03-05 12:45 | 2023-07-31 13:43 | 2023-08-04 10:03 | 92.33335 | 1922 | -31.09 | -25.09 | 1922 | -26.5297 | 151.8875 | 1456.133 | 131.5 | 906 | 22 | 296.15 | 98 | 0.906 | 0.062 | 50 | 0.834 | 8.314 | 0.03319482 | 48.33609 | 4.833609e-05 | 0.0005800331 | 580.0331 | 0.9667218 | 11.60066 | 0.1256389 | 15.77039 | 0.03716755 | 0.1209692 | 0.005892952 | 5.12091
124 | HAN0T4 | PLA/PHA | N0 | 2023-03-05 12:45 | 2023-07-31 13:43 | 2023-08-04 10:07 | 92.40002 | 4098 | -25.65 | -19.65 | 4098 | -19.52943 | 151.8903 | 3632.133 | 2307.5 | 906 | 22 | 296.15 | 98 | 0.906 | 0.062 | 50 | 0.834 | 8.314 | 0.03319482 | 120.568 | 0.000120568 | 0.001446816 | 1446.816 | 2.411361 | 28.93633 | 0.3131637 | 39.3088 | 0.5080132 | 0.1540724 | 0.03899612 | 33.88719
129 | HAN0T4 | PLA/PHA | N0 | 2023-03-05 12:45 | 2023-07-31 13:43 | 2023-08-04 10:11 | 92.46668 | 3789 | -24.99 | -18.99 | 3789 | -18.7657 | 151.8931 | 3323.133 | 1998.5 | 906 | 22 | 296.15 | 98 | 0.906 | 0.062 | 50 | 0.834 | 8.314 | 0.03319482 | 110.3108 | 0.0001103108 | 0.00132373 | 1323.73 | 2.206217 | 26.4746 | 0.286315 | 35.93871 | 0.5606431 | 0.1257945 | 0.01071819 | 9.313992
134 | HAN0T4 | PLA/PHA | N0 | 2023-03-05 12:45 | 2023-07-31 13:43 | 2023-08-04 10:15 | 92.53335 | 3959 | -25.42 | -19.42 | 3959 | -19.26396 | 151.8958 | 3493.133 | 2168.5 | 906 | 22 | 296.15 | 98 | 0.906 | 0.062 | 50 | 0.834 | 8.314 | 0.03319482 | 115.9539 | 0.0001159539 | 0.001391447 | 1391.447 | 2.319079 | 27.82895 | 0.300745 | 37.74999 | 0.5263072 | 0.1424608 | 0.0273845 | 23.79683
139 | HAN0T4 | PLA/PHA | N0 | 2023-03-05 12:45 | 2023-07-31 13:43 | 2023-08-04 10:19 | 92.60002 | 3896 | -25.43 | -19.43 | 3896 | -19.27245 | 151.8986 | 3430.133 | 2105.5 | 906 | 22 | 296.15 | 98 | 0.906 | 0.062 | 50 | 0.834 | 8.314 | 0.03319482 | 113.8627 | 0.0001138627 | 0.001366352 | 1366.352 | 2.277253 | 27.32704 | 0.2951084 | 37.04247 | 0.525722 | 0.1399634 | 0.02488715 | 21.62666 |  | AG11*(L11+$AJ$1)/(AVERAGE(L8:L10)+$AJ$1)
125 | PLN0T4 | PLA | N0 | 2023-03-05 12:45 | 2023-07-31 13:43 | 2023-08-04 10:23 | 92.66669 | 1884 | -31.03 | -25.03 | 1884 | -26.48857 | 151.9014 | 1418.133 | 93.5 | 906 | 22 | 296.15 | 98 | 0.906 | 0.062 | 50 | 0.834 | 8.314 | 0.03319482 | 47.07469 | 4.707469e-05 | 0.0005648962 | 564.8962 | 0.9414937 | 11.29792 | 0.12192 | 15.30359 | 0.0254046 | 0.1188227 | 0.003746422 | 3.255599
130 | PLN0T4 | PLA | N0 | 2023-03-05 12:45 | 2023-07-31 13:43 | 2023-08-04 10:27 | 92.73336 | 1950 | -31.29 | -25.29 | 1950 | -26.76532 | 151.9042 | 1484.133 | 159.5 | 906 | 22 | 296.15 | 98 | 0.906 | 0.062 | 50 | 0.834 | 8.314 | 0.03319482 | 49.26554 | 4.926554e-05 | 0.0005911865 | 591.1865 | 0.9853109 | 11.82373 | 0.1275025 | 16.00431 | 0.008375317 | 0.1264346 | 0.01135831 | 9.870247 |  | #VALUE!
135 | PLN0T4 | PLA | N0 | 2023-03-05 12:45 | 2023-07-31 13:43 | 2023-08-04 10:31 | 92.80002 | 2105 | -31.71 | -25.71 | 2105 | -27.16518 | 151.9069 | 1639.133 | 314.5 | 906 | 22 | 296.15 | 98 | 0.906 | 0.062 | 50 | 0.834 | 8.314 | 0.03319482 | 54.41074 | 5.441074e-05 | 0.0006529289 | 652.9289 | 1.088215 | 13.05858 | 0.1407174 | 17.66307 | -0.01622933 | 0.1407174 | 0.02564113 | 22.28186
140 | PLN0T4 | PLA | N0 | 2023-03-05 12:45 | 2023-07-31 13:43 | 2023-08-04 10:35 | 92.86669 | 1885 | -31.21 | -25.21 | 1885 | -26.72663 | 151.9097 | 1419.133 | 94.5 | 906 | 22 | 296.15 | 98 | 0.906 | 0.062 | 50 | 0.834 | 8.314 | 0.03319482 | 47.10788 | 4.710788e-05 | 0.0005652946 | 565.2946 | 0.9421576 | 11.30589 | 0.1217432 | 15.2814 | 0.01075594 | 0.1204338 | 0.005357501 | 4.655609 |  | AG11*(L11+$AJ$1)/(AVERAGE(L8:L10)+$AJ$1)
141 | CON1T4 | NONE | N1 | 2023-03-05 12:45 | 2023-07-31 13:43 | 2023-08-04 10:39 | 92.93336 | 1845 | -30.74 | -24.74 | 1845 | -26.14186 | 151.9125 | 1379.133 |  | 906 | 22 | 296.15 | 98 | 0.906 | 0.062 | 50 | 0.834 | 8.314 | 0.03319482 | 45.78009 | 4.578009e-05 | 0.0005493611 | 549.3611 | 0.9156018 | 10.98722 | 0.1182269 | 14.84002
146 | CON1T4 | NONE | N1 | 2023-03-05 12:45 | 2023-07-31 13:43 | 2023-08-04 10:43 | 93.00003 | 1718 | -30.58 | -24.58 | 1718 | -26.06451 | 151.9153 | 1252.133 |  | 906 | 22 | 296.15 | 98 | 0.906 | 0.062 | 50 | 0.834 | 8.314 | 0.03319482 | 41.56435 | 4.156435e-05 | 0.0004987721 | 498.7721 | 0.8312869 | 9.975443 | 0.1072628 | 13.4638
151 | CON1T4 | NONE | N1 | 2023-03-05 12:45 | 2023-07-31 13:43 | 2023-08-04 10:47 | 93.0667 | 1759 | -30.6 | -24.6 | 1759 | -26.04465 | 151.9181 | 1293.133 |  | 906 | 22 | 296.15 | 98 | 0.906 | 0.062 | 50 | 0.834 | 8.314 | 0.03319482 | 42.92533 | 4.292533e-05 | 0.000515104 | 515.104 | 0.8585067 | 10.30208 | 0.1106957 | 13.89469
156 | CON1T4 | NONE | N1 | 2023-03-05 12:45 | 2023-07-31 13:43 | 2023-08-04 10:51 | 93.13336 | 1732 | -30.46 | -24.46 | 1732 | -25.88394 | 151.9208 | 1266.133 |  | 906 | 22 | 296.15 | 98 | 0.906 | 0.062 | 50 | 0.834 | 8.314 | 0.03319482 | 42.02907 | 4.202907e-05 | 0.0005043489 | 504.3489 | 0.8405815 | 10.08698 | 0.1083068 | 13.59484
142 | LDN1T4 | LDPE | N1 | 2023-03-05 12:45 | 2023-07-31 13:43 | 2023-08-04 10:55 | 93.20003 | 1561 | -29.88 | -23.88 | 1561 | -25.27956 | 151.9236 | 1095.133 | -202.5 | 906 | 22 | 296.15 | 98 | 0.906 | 0.062 | 50 | 0.834 | 8.314 | 0.03319482 | 36.35276 | 3.635276e-05 | 0.0004362331 | 436.2331 | 0.7270552 | 8.724662 | 0.09361222 | 11.75035 | -0.1209354 | 0.09361222 | -0.01751082 | -15.21671
147 | LDN1T4 | LDPE | N1 | 2023-03-05 12:45 | 2023-07-31 13:43 | 2023-08-04 10:59 | 93.2667 | 1718 | -30.81 | -24.81 | 1718 | -26.38009 | 151.9264 | 1252.133 | -45.5 | 906 | 22 | 296.15 | 98 | 0.906 | 0.062 | 50 | 0.834 | 8.314 | 0.03319482 | 41.56435 | 4.156435e-05 | 0.0004987721 | 498.7721 | 0.8312869 | 9.975443 | 0.1069561 | 13.4253 | 0.05553734 | 0.101016 | -0.01010699 | -8.782863
152 | LDN1T4 | LDPE | N1 | 2023-03-05 12:45 | 2023-07-31 13:43 | 2023-08-04 11:03 | 93.33337 | 1815 | -30.9 | -24.9 | 1815 | -26.38828 | 151.9292 | 1349.133 | 51.5 | 906 | 22 | 296.15 | 98 | 0.906 | 0.062 | 50 | 0.834 | 8.314 | 0.03319482 | 44.78424 | 4.478424e-05 | 0.0005374109 | 537.4109 | 0.8956849 | 10.74822 | 0.1151594 | 14.45499 | 0.05685089 | 0.1086125 | -0.002510515 | -2.181609
157 | LDN1T4 | LDPE | N1 | 2023-03-05 12:45 | 2023-07-31 13:43 | 2023-08-04 11:07 | 93.40004 | 1785 | -30.82 | -24.82 | 1785 | -26.31387 | 151.9319 | 1319.133 | 21.5 | 906 | 22 | 296.15 | 98 | 0.906 | 0.062 | 50 | 0.834 | 8.314 | 0.03319482 | 43.7884 | 4.37884e-05 | 0.0005254608 | 525.4608 | 0.875768 | 10.50922 | 0.1125183 | 14.12348 | 0.04491967 | 0.107464 | -0.003658999 | -3.179629
143 | BSN1T4 | PBS | N1 | 2023-03-05 12:45 | 2023-07-31 13:43 | 2023-08-04 11:11 | 93.4667 | 1869 | -30.32 | -24.32 | 1869 | -25.55843 | 151.9347 | 1403.133 | 105.5 | 906 | 22 | 296.15 | 98 | 0.906 | 0.062 | 50 | 0.834 | 8.314 | 0.03319482 | 46.57676 | 4.657676e-05 | 0.0005589212 | 558.9212 | 0.9315353 | 11.17842 | 0.1195979 | 15.01212 | 0.05203901 | 0.1133742 | 0.002251124 | 1.956202
148 | BSN1T4 | PBS | N1 | 2023-03-05 12:45 | 2023-07-31 13:43 | 2023-08-04 11:15 | 93.53337 | 1891 | -30.56 | -24.56 | 1891 | -25.85777 | 151.9375 | 1425.133 | 127.5 | 906 | 22 | 296.15 | 98 | 0.906 | 0.062 | 50 | 0.834 | 8.314 | 0.03319482 | 47.30705 | 4.730705e-05 | 0.0005676846 | 567.6846 | 0.946141 | 11.35369 | 0.1213865 | 15.23663 | 0.0192664 | 0.1190479 | 0.007924817 | 6.886577
153 | BSN1T4 | PBS | N1 | 2023-03-05 12:45 | 2023-07-31 13:43 | 2023-08-04 11:19 | 93.60004 | 1877 | -30.64 | -24.64 | 1877 | -25.97705 | 151.9403 | 1411.133 | 113.5 | 906 | 22 | 296.15 | 98 | 0.906 | 0.062 | 50 | 0.834 | 8.314 | 0.03319482 | 46.84232 | 4.684232e-05 | 0.0005621079 | 562.1079 | 0.9368465 | 11.24216 | 0.1201085 | 15.0762 | 0.006206445 | 0.119363 | 0.008239983 | 7.160454
158 | BSN1T4 | PBS | N1 | 2023-03-05 12:45 | 2023-07-31 13:43 | 2023-08-04 11:23 | 93.66671 | 1886 | -30.46 | -24.46 | 1886 | -25.72953 | 151.9431 | 1420.133 | 122.5 | 906 | 22 | 296.15 | 98 | 0.906 | 0.062 | 50 | 0.834 | 8.314 | 0.03319482 | 47.14108 | 4.714108e-05 | 0.0005656929 | 565.6929 | 0.9428215 | 11.31386 | 0.1207885 | 15.16156 | 0.03330613 | 0.1167655 | 0.005642434 | 4.903213
144 | HAN1T4 | PLA/PHA | N1 | 2023-03-05 12:45 | 2023-07-31 13:43 | 2023-08-04 11:27 | 93.73338 | 3653 | -25.66 | -19.66 | 3653 | -19.52406 | 151.9458 | 3187.133 | 1889.5 | 906 | 22 | 296.15 | 98 | 0.906 | 0.062 | 50 | 0.834 | 8.314 | 0.03319482 | 105.7963 | 0.0001057963 | 0.001269556 | 1269.556 | 2.115927 | 25.39112 | 0.2708866 | 34.00212 | 0.4771184 | 0.1416416 | 0.0305186 | 26.52032
149 | HAN1T4 | PLA/PHA | N1 | 2023-03-05 12:45 | 2023-07-31 13:43 | 2023-08-04 11:31 | 93.80004 | 3660 | -25.57 | -19.57 | 3660 | -19.42123 | 151.9486 | 3194.133 | 1896.5 | 906 | 22 | 296.15 | 98 | 0.906 | 0.062 | 50 | 0.834 | 8.314 | 0.03319482 | 106.0287 | 0.0001060287 | 0.001272344 | 1272.344 | 2.120574 | 25.44689 | 0.2712886 | 34.05258 | 0.4846551 | 0.1398072 | 0.02868418 | 24.92623
154 | HAN1T4 | PLA/PHA | N1 | 2023-03-05 12:45 | 2023-07-31 13:43 | 2023-08-04 11:35 | 93.86671 | 3633 | -25.78 | -19.78 | 3633 | -19.66085 | 151.9514 | 3167.133 | 1869.5 | 906 | 22 | 296.15 | 98 | 0.906 | 0.062 | 50 | 0.834 | 8.314 | 0.03319482 | 105.1324 | 0.0001051324 | 0.001261589 | 1261.589 | 2.102649 | 25.23178 | 0.2688044 | 33.74075 | 0.4670924 | 0.1432479 | 0.03212487 | 27.91616
159 | HAN1T4 | PLA/PHA | N1 | 2023-03-05 12:45 | 2023-07-31 13:43 | 2023-08-04 11:39 | 93.93338 | 3540 | -25.37 | -19.37 | 3540 | -19.18512 | 151.9542 | 3074.133 | 1776.5 | 906 | 22 | 296.15 | 98 | 0.906 | 0.062 | 50 | 0.834 | 8.314 | 0.03319482 | 102.0453 | 0.0001020453 | 0.001224544 | 1224.544 | 2.040906 | 24.49088 | 0.260726 | 32.72674 | 0.5019609 | 0.1298517 | 0.0187287 | 16.27504
145 | PLN1T4 | PLA | N1 | 2023-03-05 12:45 | 2023-07-31 13:43 | 2023-08-04 11:43 | 94.00005 | 2069 | -31.48 | -25.48 | 2069 | -26.90102 | 151.9569 | 1603.133 | 305.5 | 906 | 22 | 296.15 | 98 | 0.906 | 0.062 | 50 | 0.834 | 8.314 | 0.03319482 | 53.21573 | 5.321573e-05 | 0.0006385887 | 638.5887 | 1.064315 | 12.77177 | 0.1358699 | 17.0546 | -0.05637648 | 0.1358699 | 0.02474684 | 21.50473
150 | PLN1T4 | PLA | N1 | 2023-03-05 12:45 | 2023-07-31 13:43 | 2023-08-04 11:47 | 94.06672 | 1983 | -31.59 | -25.59 | 1983 | -27.12535 | 151.9597 | 1517.133 | 219.5 | 906 | 22 | 296.15 | 98 | 0.906 | 0.062 | 50 | 0.834 | 8.314 | 0.03319482 | 50.36097 | 5.036097e-05 | 0.0006043317 | 604.3317 | 1.007219 | 12.08663 | 0.12849 | 16.12827 | -0.07095873 | 0.12849 | 0.01736698 | 15.09171
155 | PLN1T4 | PLA | N1 | 2023-03-05 12:45 | 2023-07-31 13:43 | 2023-08-04 11:51 | 94.13338 | 1826 | -31.09 | -25.09 | 1826 | -26.63132 | 151.9625 | 1360.133 | 62.5 | 906 | 22 | 296.15 | 98 | 0.906 | 0.062 | 50 | 0.834 | 8.314 | 0.03319482 | 45.14939 | 4.514939e-05 | 0.0005417926 | 541.7926 | 0.9029877 | 10.83585 | 0.1151117 | 14.449 | -0.03884481 | 0.1151117 | 0.003988649 | 3.466092
160 | PLN1T4 | PLA | N1 | 2023-03-05 12:45 | 2023-07-31 13:43 | 2023-08-04 11:55 | 94.20005 | 2173 | -32.53 | -26.53 | 2173 | -28.15099 | 151.9653 | 1707.133 | 409.5 | 906 | 22 | 296.15 | 98 | 0.906 | 0.062 | 50 | 0.834 | 8.314 | 0.03319482 | 56.66799 | 5.666799e-05 | 0.0006800159 | 680.0159 | 1.13336 | 13.60032 | 0.144377 | 18.12242 | -0.1376291 | 0.144377 | 0.03325393 | 28.89729
[12 empty] | mean | SD
41 | [10 empty] | CON-N0 | -26.90143 | 0.5642983 | [17 empty] | CON-N0 | 0.1150763 | 0.01223038
46 | [10 empty] | LDPE-N0 | -26.35532 | 1.638226 | [17 empty] | LDPE-N0 | 0.1097863 | 0.0256583
51 | [5 empty] | 3900 |  |  |  |  | PBS-N0 | -26.6429 | 0.1712183 | [17 empty] | PBS-N0 | 0.1271586 | 0.005807187
56 | [10 empty] | PL/H-N0 | -19.20789 | 0.3194978 | [17 empty] | PL/H-N0 | 0.298833 | 0.01124866
42 | [10 empty] | PLA-N0 | -26.78643 | 0.2805913 | [17 empty] | PLA-N0 | 0.1279708 | 0.008908604
47 | [10 empty] | CON-N1 | -26.03374 | 0.1083108 | [17 empty] | CON-N1 | 0.111123 | 0.004949068
52 | [10 empty] | LDPE-N1 | -26.09045 | 0.5416197 | [17 empty] | LDPE-N1 | 0.1070615 | 0.009595968
57 | [10 empty] | PBS-N1 | -25.7807 | 0.1793654 | [17 empty] | PBS-N1 | 0.1204703 | 0.0007815987
43 | [10 empty] | PL/H-N1 | -19.44782 | 0.2007621 | [17 empty] | PL/H-N1 | 0.2679264 | 0.004922199
48 | [10 empty] | PLA-N1 | -27.20217 | 0.6640088 | [17 empty] | PLA-N1 | 0.1309621 | 0.0124015
53
58
44
49
54
59
45
50
55
60
61
66
71
76
62
67 | [35 empty] | Soil | -26.45 | Soil | LDPE | PBS | PLA | PHA/PLA
72 | [35 empty] | LDPE | -32.27 | -26.45 | -32.27 | -16.9 | -10.65 | -12.39
77 | [35 empty] | PBS | -16.9
63 | [35 empty] | PLA | -10.65
68 | [35 empty] | PHA/PLA | -12.39
73 | [19 empty] | 15 | 45 |  |  | 3000
78 | [19 empty] | 10 | 30
64
69 | [19 empty] | 1000
74
79
65
70
75
80

## 7-20-2023
[33 empty] | Soil | LDPE | PBS | PHA/PLA | PLA
[12 empty] | δrs | [20 empty] | -26.45 | -32.27 | -16.9 | -12.39 | -10.65
jar no | sample | MP treatment | Nitrogen | soil addition | closing jar time | analysis start | hours closed | CO2ppm | d13C Record | d13C Corrected | CO2ppm Corrected | d13Cproduced gas | days since addition | Net CO2 produced ppm | Net CO2 from microplastic | chamber volume | Temp ( C)-Sample Storage | Temp (K) | Site Pressure (kPa) | *Headspace empty jar (L) | Volume of Soil (L) | Dry soil (g) | *Headspace (gas headspace -soil volume) (L) | R-gas constant (L-kPa/mol-K) | Moles in Chamber Headspace (n=PV/RT) | umol CO2 | mol CO2 | g-C | μg-C | μmol-CO2 / g-Dry soil | µg-C / g-Dry soil | µg-C / g-Dry soil hr-1 | concentration CO2 produced/hr | The proportion of residue derived CO2-C (Fr) in the total CO2-C (Fr) | C som-plastic | Priming | relative priming | Produced CO2 | Fraction of plastic derived litter (Fplastic) | SOC derived CO2 | Primed CO2 | Rel priming
E1 | empty 1 | [6 empty] | 516.9 | -20.22 | -20.59 | 516.9 |  |  |  |  | 906 | 22 | 296.15 | 98 | 0.906 | 0.062 | 50 | 0.834 | 8.314 | 0.03319482 | 0 | 0 | 0 | 0 | 0 | 0
E2 | empty 2 | [6 empty] | 789.7 | -23.54 | -19.88 | 789.7 |  |  |  |  | 906 | 22 | 296.15 | 98 | 0.906 | 0.062 | 50 | 0.834 | 8.314 | 0.03319482 | 0 | 0 | 0 | 0 | 0 | 0
E3 | empty 3 | [6 empty] | 867.8 | -24.8 | -22.8 | 867.8
| 1000ppm CO2 | [9 empty] | 0
| 1500ppm CO2 | [9 empty] | 0 | [31 empty] | https://onlinelibrary.wiley.com/doi/epdf/10.1111/j.1365-2486.2011.02603.x
| 5000ppm CO2 | [9 empty] | 0
121 | CON0T4 | NONE | N0 | 2023-03-05 12:45 | 2023-07-16 10:03 | 2023-07-20 08:45 | 94.7 | 2108 | -31.66 | -25.66 | 2108 | -28.05469 | 136.8333 | 1383.2 |  | 906 | 22 | 296.15 | 98 | 0.906 | 0.062 | 50 | 0.834 | 8.314 | 0.03319482 | 45.91508 | 4.591508e-05 | 0.000550981 | 550.981 | 0.9183016 | 11.01962 | 0.1163635 | 14.60612 |  |  |  |  | -27.30709
126 | CON0T4 | NONE | N0 | 2023-03-05 12:45 | 2023-07-16 10:03 | 2023-07-20 08:48 | 94.75 | 1486 | -29.2 | -23.2 | 1486 | -25.2091 | 136.8354 | 761.2 |  | 906 | 22 | 296.15 | 98 | 0.906 | 0.062 | 50 | 0.834 | 8.314 | 0.03319482 | 25.2679 | 2.52679e-05 | 0.0003032148 | 303.2148 | 0.505358 | 6.064296 | 0.06400312 | 8.033773
131 | CON0T4 | NONE | N0 | 2023-03-05 12:45 | 2023-07-16 10:03 | 2023-07-20 08:53 | 94.83333 | 2539 | -32.42 | -26.42 | 2539 | -28.54941 | 136.8389 | 1814.2 |  | 906 | 22 | 296.15 | 98 | 0.906 | 0.062 | 50 | 0.834 | 8.314 | 0.03319482 | 60.22205 | 6.022205e-05 | 0.0007226646 | 722.6646 | 1.204441 | 14.45329 | 0.1524073 | 19.1304
136 | CON0T4 | NONE | N0 | 2023-03-05 12:45 | 2023-07-16 10:03 | 2023-07-20 08:57 | 94.9 | 2648 | -32.29 | -26.29 | 2648 | -28.24973 | 136.8417 | 1923.2 |  | 906 | 22 | 296.15 | 98 | 0.906 | 0.062 | 50 | 0.834 | 8.314 | 0.03319482 | 63.84029 | 6.384029e-05 | 0.0007660834 | 766.0834 | 1.276806 | 15.32167 | 0.1614507 | 20.26554
122 | LDN0T4 | LDPE | N0 | 2023-03-05 12:45 | 2023-07-16 10:03 | 2023-07-20 09:01 | 94.96667 | 2428 | -31.9 | -25.9 | 2428 | -27.9469 | 136.8444 | 1703.2 | 232.75 | 906 | 22 | 296.15 | 98 | 0.906 | 0.062 | 50 | 0.834 | 8.314 | 0.03319482 | 56.53742 | 5.653742e-05 | 0.0006784491 | 678.4491 | 1.130748 | 13.56898 | 0.1428815 | 17.93471 | 0.09069111 | 0.1299234 | 0.006367301 | 5.153367 | -0.4311696 | 0.07408412 | 0.1322963 | 0.008740133 | 7.073815
127 | LDN0T4 | LDPE | N0 | 2023-03-05 12:45 | 2023-07-16 10:03 | 2023-07-20 09:07 | 95.06667 | 1578 | -31.82 | -25.82 | 1578 | -29.83817 | 136.8486 | 853.2 | -617.25 | 906 | 22 | 296.15 | 98 | 0.906 | 0.062 | 50 | 0.834 | 8.314 | 0.03319482 | 28.32182 | 2.832182e-05 | 0.0003398619 | 339.8619 | 0.5664365 | 6.797238 | 0.07149969 | 8.974754 | 0.4884954 | 0.03657242 | -0.08698371 | -70.40016 | -2.322436 | 0.3990441 | 0.04296817 | -0.08058797 | -61.90234
132 | LDN0T4 | LDPE | N0 | 2023-03-05 12:45 | 2023-07-16 10:03 | 2023-07-20 09:11 | 95.13333 | 2374 | -31.78 | -25.78 | 2374 | -27.84119 | 136.8514 | 1649.2 | 178.75 | 906 | 22 | 296.15 | 98 | 0.906 | 0.062 | 50 | 0.834 | 8.314 | 0.03319482 | 54.7449 | 5.47449e-05 | 0.0006569388 | 656.9388 | 1.094898 | 13.13878 | 0.1381091 | 17.33567 | 0.06845503 | 0.1286548 | 0.005098679 | 4.126609 | -0.3254534 | 0.05591982 | 0.130386 | 0.006829905 | 5.171828
137 | LDN0T4 | LDPE | N0 | 2023-03-05 12:45 | 2023-07-16 10:03 | 2023-07-20 09:14 | 95.18333 | 2417 | -31.78 | -25.78 | 2417 | -27.78881 | 136.8535 | 1692.2 | 221.75 | 906 | 22 | 296.15 | 98 | 0.906 | 0.062 | 50 | 0.834 | 8.314 | 0.03319482 | 56.17228 | 5.617228e-05 | 0.0006740674 | 674.0674 | 1.123446 | 13.48135 | 0.1416356 | 17.77832 | 0.05743834 | 0.1335003 | 0.009944138 | 8.048275 | -0.2730771 | 0.04692046 | 0.13499 | 0.01143384 | 8.898955
123 | BSN0T4 | PBS | N0 | 2023-03-05 12:45 | 2023-07-16 10:03 | 2023-07-20 09:18 | 95.25 | 2231 | -31.45 | -25.45 | 2231 | -27.54808 | 136.8562 | 1506.2 | 35.75 | 906 | 22 | 296.15 | 98 | 0.906 | 0.062 | 50 | 0.834 | 8.314 | 0.03319482 | 49.99804 | 4.999804e-05 | 0.0005999765 | 599.9765 | 0.9999609 | 11.99953 | 0.1259793 | 15.81312 | -0.003046877 | 0.1259793 | 0.002423186 | 1.961202 |  | #VALUE! | #VALUE! | #VALUE! | #VALUE!
128 | BSN0T4 | PBS | N0 | 2023-03-05 12:45 | 2023-07-16 10:03 | 2023-07-20 09:22 | 95.31667 | 2338 | -31.38 | -25.38 | 2338 | -27.30747 | 136.859 | 1613.2 | 142.75 | 906 | 22 | 296.15 | 98 | 0.906 | 0.062 | 50 | 0.834 | 8.314 | 0.03319482 | 53.54989 | 5.354989e-05 | 0.0006425987 | 642.5987 | 1.070998 | 12.85197 | 0.1348345 | 16.92464 | 0.01961868 | 0.1321892 | 0.008633076 | 6.987169 |  | #VALUE! | #VALUE! | #VALUE! | #VALUE!
133 | BSN0T4 | PBS | N0 | 2023-03-05 12:45 | 2023-07-16 10:03 | 2023-07-20 09:26 | 95.38333 | 2439 | -31.75 | -25.75 | 2439 | -27.72035 | 136.8618 | 1714.2 | 243.75 | 906 | 22 | 296.15 | 98 | 0.906 | 0.062 | 50 | 0.834 | 8.314 | 0.03319482 | 56.90257 | 5.690257e-05 | 0.0006828308 | 682.8308 | 1.138051 | 13.65662 | 0.1431761 | 17.97169 | -0.01927435 | 0.1431761 | 0.01961999 | 15.87942 |  | #VALUE! | #VALUE! | #VALUE! | #VALUE!
138 | BSN0T4 | PBS | N0 | 2023-03-05 12:45 | 2023-07-16 10:03 | 2023-07-20 09:30 | 95.45 | 2267 | -31.44 | -25.44 | 2267 | -27.4844 | 136.8646 | 1542.2 | 71.75 | 906 | 22 | 296.15 | 98 | 0.906 | 0.062 | 50 | 0.834 | 8.314 | 0.03319482 | 51.19306 | 5.119306e-05 | 0.0006143167 | 614.3167 | 1.023861 | 12.28633 | 0.1287201 | 16.15715 | 0.002951373 | 0.1283402 | 0.004784072 | 3.871983
124 | HAN0T4 | PLA/PHA | N0 | 2023-03-05 12:45 | 2023-07-16 10:03 | 2023-07-20 09:33 | 95.5 | 4781 | -26 | -20 | 4781 | -19.80523 | 136.8667 | 4056.2 | 2585.75 | 906 | 22 | 296.15 | 98 | 0.906 | 0.062 | 50 | 0.834 | 8.314 | 0.03319482 | 134.6448 | 0.0001346448 | 0.001615738 | 1615.738 | 2.692897 | 32.31476 | 0.3383745 | 42.4733 | 0.5097608 | 0.1658844 | 0.0423283 | 34.25836
129 | HAN0T4 | PLA/PHA | N0 | 2023-03-05 12:45 | 2023-07-16 10:03 | 2023-07-20 09:36 | 95.55 | 4651 | -27.51 | -21.51 | 4651 | -21.58753 | 136.8688 | 3926.2 | 2455.75 | 906 | 22 | 296.15 | 98 | 0.906 | 0.062 | 50 | 0.834 | 8.314 | 0.03319482 | 130.3295 | 0.0001303295 | 0.001563954 | 1563.954 | 2.60659 | 31.27908 | 0.3273583 | 41.09053 | 0.3919281 | 0.1990574 | 0.07550124 | 61.10683
134 | HAN0T4 | PLA/PHA | N0 | 2023-03-05 12:45 | 2023-07-16 10:03 | 2023-07-20 09:41 | 95.63333 | 4603 | -25.83 | -19.83 | 4603 | -19.59452 | 136.8722 | 3878.2 | 2407.75 | 906 | 22 | 296.15 | 98 | 0.906 | 0.062 | 50 | 0.834 | 8.314 | 0.03319482 | 128.7362 | 0.0001287362 | 0.001544834 | 1544.834 | 2.574723 | 30.89668 | 0.3230744 | 40.55281 | 0.5236914 | 0.1538831 | 0.03032697 | 24.54509
139 | HAN0T4 | PLA/PHA | N0 | 2023-03-05 12:45 | 2023-07-16 10:03 | 2023-07-20 09:44 | 95.68333 | 4807 | -25.98 | -19.98 | 4807 | -19.78292 | 136.8743 | 4082.2 | 2611.75 | 906 | 22 | 296.15 | 98 | 0.906 | 0.062 | 50 | 0.834 | 8.314 | 0.03319482 | 135.5079 | 0.0001355079 | 0.001626095 | 1626.095 | 2.710158 | 32.5219 | 0.3398909 | 42.66365 | 0.5112358 | 0.1661265 | 0.04257039 | 34.45429 |  | AG11*(L11+$AJ$1)/(AVERAGE(L8:L10)+$AJ$1)
125 | PLN0T4 | PLA | N0 | 2023-03-05 12:45 | 2023-07-16 10:03 | 2023-07-20 09:47 | 95.73333 | 2453 | -31.68 | -25.68 | 2453 | -27.60503 | 136.8764 | 1728.2 | 257.75 | 906 | 22 | 296.15 | 98 | 0.906 | 0.062 | 50 | 0.834 | 8.314 | 0.03319482 | 57.36729 | 5.736729e-05 | 0.0006884075 | 688.4075 | 1.147346 | 13.76815 | 0.1438177 | 18.05223 | -0.00529429 | 0.1438177 | 0.02026159 | 16.39869
130 | PLN0T4 | PLA | N0 | 2023-03-05 12:45 | 2023-07-16 10:03 | 2023-07-20 09:51 | 95.8 | 2220 | -31.71 | -25.71 | 2220 | -27.94955 | 136.8792 | 1495.2 | 24.75 | 906 | 22 | 296.15 | 98 | 0.906 | 0.062 | 50 | 0.834 | 8.314 | 0.03319482 | 49.6329 | 4.96329e-05 | 0.0005955948 | 595.5948 | 0.992658 | 11.9119 | 0.1243413 | 15.60752 | -0.02572171 | 0.1243413 | 0.0007851593 | 0.6354676 |  | #VALUE!
135 | PLN0T4 | PLA | N0 | 2023-03-05 12:45 | 2023-07-16 10:03 | 2023-07-20 09:54 | 95.85 | 2422 | -32.36 | -26.36 | 2422 | -28.61059 | 136.8812 | 1697.2 | 226.75 | 906 | 22 | 296.15 | 98 | 0.906 | 0.062 | 50 | 0.834 | 8.314 | 0.03319482 | 56.33826 | 5.633826e-05 | 0.0006760591 | 676.0591 | 1.126765 | 13.52118 | 0.1410661 | 17.70683 | -0.06491574 | 0.1410661 | 0.01750992 | 14.17163
140 | PLN0T4 | PLA | N0 | 2023-03-05 12:45 | 2023-07-16 10:03 | 2023-07-20 09:57 | 95.9 | 2316 | -32.02 | -26.02 | 2316 | -28.26564 | 136.8833 | 1591.2 | 120.75 | 906 | 22 | 296.15 | 98 | 0.906 | 0.062 | 50 | 0.834 | 8.314 | 0.03319482 | 52.8196 | 5.28196e-05 | 0.0006338352 | 633.8352 | 1.056392 | 12.6767 | 0.1321867 | 16.59228 | -0.04446328 | 0.1321867 | 0.008630569 | 6.98514 |  | AG11*(L11+$AJ$1)/(AVERAGE(L8:L10)+$AJ$1)
141 | CON1T4 | NONE | N1 | 2023-03-05 12:45 | 2023-07-16 10:03 | 2023-07-20 10:00 | 95.95 | 2100 | -30.49 | -24.49 | 2100 | -26.28197 | 136.8854 | 1375.2 |  | 906 | 22 | 296.15 | 98 | 0.906 | 0.062 | 50 | 0.834 | 8.314 | 0.03319482 | 45.64952 | 4.564952e-05 | 0.0005477943 | 547.7943 | 0.9129904 | 10.95589 | 0.1141833 | 14.33246
146 | CON1T4 | NONE | N1 | 2023-03-05 12:45 | 2023-07-16 10:03 | 2023-07-20 10:04 | 96.01667 | 2130 | -30.03 | -24.03 | 2130 | -25.54645 | 136.8882 | 1405.2 |  | 906 | 22 | 296.15 | 98 | 0.906 | 0.062 | 50 | 0.834 | 8.314 | 0.03319482 | 46.64537 | 4.664537e-05 | 0.0005597444 | 559.7444 | 0.9329073 | 11.19489 | 0.1165932 | 14.63496
151 | CON1T4 | NONE | N1 | 2023-03-05 12:45 | 2023-07-16 10:03 | 2023-07-20 10:07 | 96.06667 | 2162 | -30.02 | -24.02 | 2162 | -25.49764 | 136.8903 | 1437.2 |  | 906 | 22 | 296.15 | 98 | 0.906 | 0.062 | 50 | 0.834 | 8.314 | 0.03319482 | 47.7076 | 4.77076e-05 | 0.0005724912 | 572.4912 | 0.954152 | 11.44982 | 0.1191862 | 14.96044
156 | CON1T4 | NONE | N1 | 2023-03-05 12:45 | 2023-07-16 10:03 | 2023-07-20 10:11 | 96.13333 | 2107 | -30.28 | -24.28 | 2107 | -25.95278 | 136.8931 | 1382.2 |  | 906 | 22 | 296.15 | 98 | 0.906 | 0.062 | 50 | 0.834 | 8.314 | 0.03319482 | 45.88189 | 4.588189e-05 | 0.0005505826 | 550.5826 | 0.9176377 | 11.01165 | 0.1145456 | 14.37795
142 | LDN1T4 | LDPE | N1 | 2023-03-05 12:45 | 2023-07-16 10:03 | 2023-07-20 10:32 | 96.48333 | 1832 | -31.09 | -25.09 | 1832 | -27.7085 | 136.9076 | 1107.2 | -292.75 | 906 | 22 | 296.15 | 98 | 0.906 | 0.062 | 50 | 0.834 | 8.314 | 0.03319482 | 36.75331 | 3.675331e-05 | 0.0004410397 | 441.0397 | 0.7350662 | 8.820794 | 0.09142298 | 11.47556 | 0.2928222 | 0.06465231 | -0.05147477 | -41.66104
147 | LDN1T4 | LDPE | N1 | 2023-03-05 12:45 | 2023-07-16 10:03 | 2023-07-20 10:40 | 96.61667 | 1861 | -31.18 | -25.18 | 1861 | -27.78908 | 136.9132 | 1136.2 | -263.75 | 906 | 22 | 296.15 | 98 | 0.906 | 0.062 | 50 | 0.834 | 8.314 | 0.03319482 | 37.71596 | 3.771596e-05 | 0.0004525915 | 452.5915 | 0.7543192 | 9.05183 | 0.09368808 | 11.75988 | 0.3053144 | 0.06508376 | -0.05104332 | -41.31184
152 | LDN1T4 | LDPE | N1 | 2023-03-05 12:45 | 2023-07-16 10:03 | 2023-07-20 10:44 | 96.68333 | 1804 | -31.2 | -25.2 | 1804 | -27.96031 | 136.916 | 1079.2 | -320.75 | 906 | 22 | 296.15 | 98 | 0.906 | 0.062 | 50 | 0.834 | 8.314 | 0.03319482 | 35.82385 | 3.582385e-05 | 0.0004298862 | 429.8862 | 0.7164771 | 8.597725 | 0.08892665 | 11.16221 | 0.3318614 | 0.05941533 | -0.05671174 | -45.89958
157 | LDN1T4 | LDPE | N1 | 2023-03-05 12:45 | 2023-07-16 10:03 | 2023-07-20 10:50 | 96.78333 | 2087 | -31.3 | -25.3 | 2087 | -27.54006 | 136.9201 | 1362.2 | -37.75 | 906 | 22 | 296.15 | 98 | 0.906 | 0.062 | 50 | 0.834 | 8.314 | 0.03319482 | 45.21799 | 4.521799e-05 | 0.0005426159 | 542.6159 | 0.9043598 | 10.85232 | 0.11213 | 14.07474 | 0.2667089 | 0.08222395 | -0.03390312 | -27.43945
143 | BSN1T4 | PBS | N1 | 2023-03-05 12:45 | 2023-07-16 10:03 | 2023-07-20 10:54 | 96.85 | 2137 | -30.87 | -24.87 | 2137 | -26.81005 | 136.9229 | 1412.2 | 12.25 | 906 | 22 | 296.15 | 98 | 0.906 | 0.062 | 50 | 0.834 | 8.314 | 0.03319482 | 46.87773 | 4.687773e-05 | 0.0005625328 | 562.5328 | 0.9375546 | 11.25066 | 0.1161658 | 14.58131 | -0.1110288 | 0.1161658 | 3.869806e-05 | 0.03132023
148 | BSN1T4 | PBS | N1 | 2023-03-05 12:45 | 2023-07-16 10:03 | 2023-07-20 10:59 | 96.93333 | 2070 | -30.94 | -24.94 | 2070 | -27.0144 | 136.9264 | 1345.2 | -54.75 | 906 | 22 | 296.15 | 98 | 0.906 | 0.062 | 50 | 0.834 | 8.314 | 0.03319482 | 44.65368 | 4.465368e-05 | 0.0005358441 | 535.8441 | 0.8930735 | 10.71688 | 0.1105593 | 13.87758 | -0.1339381 | 0.1105593 | -0.005567766 | -4.506264
153 | BSN1T4 | PBS | N1 | 2023-03-05 12:45 | 2023-07-16 10:03 | 2023-07-20 11:04 | 97.01667 | 2781 | -31.12 | -25.12 | 2781 | -26.54055 | 136.9299 | 2056.2 | 656.25 | 906 | 22 | 296.15 | 98 | 0.906 | 0.062 | 50 | 0.834 | 8.314 | 0.03319482 | 68.2552 | 6.82552e-05 | 0.0008190624 | 819.0624 | 1.365104 | 16.38125 | 0.1688498 | 21.1943 | -0.0808149 | 0.1688498 | 0.05272275 | 42.67109
158 | BSN1T4 | PBS | N1 | 2023-03-05 12:45 | 2023-07-16 10:03 | 2023-07-20 11:08 | 97.08333 | 2943 | -31.12 | -25.12 | 2943 | -26.43681 | 136.9326 | 2218.2 | 818.25 | 906 | 22 | 296.15 | 98 | 0.906 | 0.062 | 50 | 0.834 | 8.314 | 0.03319482 | 73.63276 | 7.363276e-05 | 0.0008835931 | 883.5931 | 1.472655 | 17.67186 | 0.1820278 | 22.84841 | -0.06918378 | 0.1820278 | 0.06590069 | 53.33664
144 | HAN1T4 | PLA/PHA | N1 | 2023-03-05 12:45 | 2023-07-16 10:03 | 2023-07-20 11:13 | 97.16667 | 4400 | -26.11 | -20.11 | 4400 | -19.91673 | 136.9361 | 3675.2 | 2275.25 | 906 | 22 | 296.15 | 98 | 0.906 | 0.062 | 50 | 0.834 | 8.314 | 0.03319482 | 121.9976 | 0.0001219976 | 0.001463971 | 1463.971 | 2.439952 | 29.27943 | 0.301332 | 37.82367 | 0.4395463 | 0.1688827 | 0.05275558 | 42.69766
149 | HAN1T4 | PLA/PHA | N1 | 2023-03-05 12:45 | 2023-07-16 10:03 | 2023-07-20 11:14 | 97.18333 | 4483 | -26.2 | -20.2 | 4483 | -20.02836 | 136.9368 | 3758.2 | 2358.25 | 906 | 22 | 296.15 | 98 | 0.906 | 0.062 | 50 | 0.834 | 8.314 | 0.03319482 | 124.7528 | 0.0001247528 | 0.001497033 | 1497.033 | 2.495056 | 29.94067 | 0.3080844 | 38.67124 | 0.4312344 | 0.1752278 | 0.05910072 | 47.83309
154 | HAN1T4 | PLA/PHA | N1 | 2023-03-05 12:45 | 2023-07-16 10:03 | 2023-07-20 11:18 | 97.25 | 4722 | -26.51 | -20.51 | 4722 | -20.40483 | 136.9396 | 3997.2 | 2597.25 | 906 | 22 | 296.15 | 98 | 0.906 | 0.062 | 50 | 0.834 | 8.314 | 0.03319482 | 132.6864 | 0.0001326864 | 0.001592236 | 1592.236 | 2.653727 | 31.84472 | 0.3274522 | 41.10231 | 0.4032015 | 0.195423 | 0.07929589 | 64.17803
159 | HAN1T4 | PLA/PHA | N1 | 2023-03-05 12:45 | 2023-07-16 10:03 | 2023-07-20 11:22 | 97.31667 | 4392 | -26.06 | -20.06 | 4392 | -19.85643 | 136.9424 | 3667.2 | 2267.25 | 906 | 22 | 296.15 | 98 | 0.906 | 0.062 | 50 | 0.834 | 8.314 | 0.03319482 | 121.7321 | 0.0001217321 | 0.001460785 | 1460.785 | 2.434641 | 29.21569 | 0.3002126 | 37.68316 | 0.4440366 | 0.1669072 | 0.05078017 | 41.09886
145 | PLN1T4 | PLA | N1 | 2023-03-05 12:45 | 2023-07-16 10:03 | 2023-07-20 11:33 | 97.5 | 2000 | -31.36 | -25.36 | 2000 | -27.78699 | 136.95 | 1275.2 | -124.75 | 906 | 22 | 296.15 | 98 | 0.906 | 0.062 | 50 | 0.834 | 8.314 | 0.03319482 | 42.33004 | 4.233004e-05 | 0.0005079605 | 507.9605 | 0.8466008 | 10.15921 | 0.104197 | 13.07897 | -0.1296847 | 0.104197 | -0.01193006 | -9.655576
150 | PLN1T4 | PLA | N1 | 2023-03-05 12:45 | 2023-07-16 10:03 | 2023-07-20 11:38 | 97.58333 | 1954 | -31.17 | -25.17 | 1954 | -27.57578 | 136.9535 | 1229.2 | -170.75 | 906 | 22 | 296.15 | 98 | 0.906 | 0.062 | 50 | 0.834 | 8.314 | 0.03319482 | 40.80308 | 4.080308e-05 | 0.0004896369 | 489.6369 | 0.8160616 | 9.792739 | 0.1003526 | 12.59641 | -0.1157616 | 0.1003526 | -0.0157745 | -12.76707
155 | PLN1T4 | PLA | N1 | 2023-03-05 12:45 | 2023-07-16 10:03 | 2023-07-20 11:44 | 97.68333 | 1999 | -31.1 | -25.1 | 1999 | -27.381 | 136.9576 | 1274.2 | -125.75 | 906 | 22 | 296.15 | 98 | 0.906 | 0.062 | 50 | 0.834 | 8.314 | 0.03319482 | 42.29684 | 4.229684e-05 | 0.0005075621 | 507.5621 | 0.8459369 | 10.15124 | 0.1039199 | 13.04419 | -0.1029215 | 0.1039199 | -0.01220717 | -9.879859
160 | PLN1T4 | PLA | N1 | 2023-03-05 12:45 | 2023-07-16 10:03 | 2023-07-20 11:49 | 97.76667 | 1984.333 | -31.21 | -25.21 | 1984.333 | -27.58086 | 136.9611 | 1259.533 | -140.4167 | 906 | 22 | 296.15 | 98 | 0.906 | 0.062 | 50 | 0.834 | 8.314 | 0.03319482 | 41.80999 | 4.180999e-05 | 0.0005017198 | 501.7198 | 0.8361997 | 10.0344 | 0.1026362 | 12.88305 | -0.1160965 | 0.1026362 | -0.0134909 | -10.91884
[12 empty] | mean | SD
41 | [10 empty] | CON-N0 | -27.51574 | 1.551159 | [17 empty] | CON-N0 | 0.1235561 | 0.04422172
46 | [10 empty] | LDPE-N0 | -28.35377 | 0.9917837 | [17 empty] | LDPE-N0 | 0.1235315 | 0.03474668
51 | [5 empty] | 3900 |  |  |  |  | PBS-N0 | -27.51507 | 0.1705549 | [17 empty] | PBS-N0 | 0.1331775 | 0.007624529
56 | [10 empty] | PL/H-N0 | -20.19255 | 0.93478 | [17 empty] | PL/H-N0 | 0.3321745 | 0.008246036
42 | [10 empty] | PLA-N0 | -28.1077 | 0.4303223 | [17 empty] | PLA-N0 | 0.1353529 | 0.008861408
47 | [10 empty] | CON-N1 | -25.81971 | 0.3695919 | [17 empty] | CON-N1 | 0.1161271 | 0.002298917
52 | [10 empty] | LDPE-N1 | -27.74949 | 0.1746945 | [17 empty] | LDPE-N1 | 0.09654193 | 0.01057244
57 | [10 empty] | PBS-N1 | -26.70045 | 0.2618204 | [17 empty] | PBS-N1 | 0.1444007 | 0.03631348
43 | [10 empty] | PL/H-N1 | -20.05159 | 0.2460314 | [17 empty] | PL/H-N1 | 0.3092703 | 0.01261011
48 | [10 empty] | PLA-N1 | -27.58116 | 0.1657902 | [17 empty] | PLA-N1 | 0.1027764 | 0.001753127
53
58
44
49
54
59
45
50
55
60
61
66
71
76
62
67 | [35 empty] | Soil | -26.45 | Soil | LDPE | PBS | PLA | PHA/PLA
72 | [35 empty] | LDPE | -32.27 | -26.45 | -32.27 | -16.9 | -10.65 | -12.39
77 | [35 empty] | PBS | -16.9
63 | [35 empty] | PLA | -10.65
68 | [35 empty] | PHA/PLA | -12.39
73 | [19 empty] | 15 | 45 |  |  | 3000
78 | [19 empty] | 10 | 30
64
69 | [19 empty] | 1000
74
79
65
70
75
80

## 7-6-2023
[33 empty] | Soil | LDPE | PBS | PHA/PLA | PLA
[12 empty] | δrs | [20 empty] | -26.45 | -32.27 | -16.9 | -12.39 | -10.65
jar no | sample | MP treatment | Nitrogen | soil addition | closing jar time | analysis start | hours closed | CO2ppm | d13C Record | d13C Corrected | CO2ppm Corrected | d13Cproduced gas | days since addition | Net CO2 produced ppm | Net CO2 from microplastic | chamber volume | Temp ( C)-Sample Storage | Temp (K) | Site Pressure (kPa) | *Headspace empty jar (L) | Volume of Soil (L) | Dry soil (g) | *Headspace (gas headspace -soil volume) (L) | R-gas constant (L-kPa/mol-K) | Moles in Chamber Headspace (n=PV/RT) | umol CO2 | mol CO2 | g-C | μg-C | μmol-CO2 / g-Dry soil | µg-C / g-Dry soil | µg-C / g-Dry soil hr-1 | concentration CO2 produced/hr | The proportion of residue derived CO2-C (Fr) in the total CO2-C (Fr) | C som-plastic | Priming | relative priming | Produced CO2 | Fraction of plastic derived litter (Fplastic) | SOC derived CO2 | Primed CO2 | Rel priming
E1 | empty 1 | [6 empty] | 447.6 | -18.69 | -20.59 | 447.6 |  |  |  |  | 906 | 22 | 296.15 | 98 | 0.906 | 0.062 | 50 | 0.834 | 8.314 | 0.03319482 | 0 | 0 | 0 | 0 | 0 | 0
E2 | empty 2 | [6 empty] | 438.7 | -18.62 | -19.88 | 438.7 |  |  |  |  | 906 | 22 | 296.15 | 98 | 0.906 | 0.062 | 50 | 0.834 | 8.314 | 0.03319482 | 0 | 0 | 0 | 0 | 0 | 0
E3 | empty 3 | [6 empty] | 488.1 | -18.96 | -22.8 | 488.1
| 1000ppm CO2 | [9 empty] | 0
| 1500ppm CO2 | [9 empty] | 0 | [31 empty] | https://onlinelibrary.wiley.com/doi/epdf/10.1111/j.1365-2486.2011.02603.x
| 5000ppm CO2 | [9 empty] | 0
121 | CON0T4 | NONE | N0 | 2023-03-05 12:45 | 2023-07-03 14:25 | 2023-07-06 14:41 | 72.26667 | 1768 | -31.22 | -25.22 | 1768 | -26.66449 | 123.0806 | 1309.867 |  | 906 | 22 | 296.15 | 98 | 0.906 | 0.062 | 50 | 0.834 | 8.314 | 0.03319482 | 43.48079 | 4.348079e-05 | 0.0005217695 | 521.7695 | 0.8696159 | 10.43539 | 0.1444012 | 18.12546 |  |  |  |  | -26.78952
126 | CON0T4 | NONE | N0 | 2023-03-05 12:45 | 2023-07-03 14:25 | 2023-07-06 14:45 | 72.33333 | 1796 | -31.25 | -25.25 | 1796 | -26.67453 | 123.0833 | 1337.867 |  | 906 | 22 | 296.15 | 98 | 0.906 | 0.062 | 50 | 0.834 | 8.314 | 0.03319482 | 44.41025 | 4.441025e-05 | 0.000532923 | 532.923 | 0.888205 | 10.65846 | 0.147352 | 18.49585
131 | CON0T4 | NONE | N0 | 2023-03-05 12:45 | 2023-07-03 14:25 | 2023-07-06 14:49 | 72.4 | 1943 | -31.77 | -25.77 | 1943 | -27.21394 | 123.0861 | 1484.867 |  | 906 | 22 | 296.15 | 98 | 0.906 | 0.062 | 50 | 0.834 | 8.314 | 0.03319482 | 49.28989 | 4.928989e-05 | 0.0005914787 | 591.4787 | 0.9857978 | 11.82957 | 0.1633919 | 20.50921
136 | CON0T4 | NONE | N0 | 2023-03-05 12:45 | 2023-07-03 14:25 | 2023-07-06 14:53 | 72.46667 | 1998 | -32.03 | -26.03 | 1998 | -27.49972 | 123.0889 | 1539.867 |  | 906 | 22 | 296.15 | 98 | 0.906 | 0.062 | 50 | 0.834 | 8.314 | 0.03319482 | 51.1156 | 5.11156e-05 | 0.0006133872 | 613.3872 | 1.022312 | 12.26774 | 0.1692881 | 21.24931
122 | LDN0T4 | LDPE | N0 | 2023-03-05 12:45 | 2023-07-03 14:25 | 2023-07-06 14:58 | 72.55 | 1885 | -31.57 | -25.57 | 1885 | -27.00842 | 123.0924 | 1426.867 | 8.75 | 906 | 22 | 296.15 | 98 | 0.906 | 0.062 | 50 | 0.834 | 8.314 | 0.03319482 | 47.36459 | 4.736459e-05 | 0.0005683751 | 568.3751 | 0.9472918 | 11.3675 | 0.1566851 | 19.66736 | -0.0009036155 | 0.1566851 | 0.0005767763 | 0.3694719 | 0.00475015 | -0.000816177 | 0.1568129 | 0.000704659 | 0.4513912
127 | LDN0T4 | LDPE | N0 | 2023-03-05 12:45 | 2023-07-03 14:25 | 2023-07-06 15:02 | 72.61667 | 1916 | -31.79 | -25.79 | 1916 | -27.26697 | 123.0951 | 1457.867 | 39.75 | 906 | 22 | 296.15 | 98 | 0.906 | 0.062 | 50 | 0.834 | 8.314 | 0.03319482 | 48.39363 | 4.839363e-05 | 0.0005807235 | 580.7235 | 0.9678725 | 11.61447 | 0.1599422 | 20.0762 | 0.04827971 | 0.1522203 | -0.003888032 | -2.490599 | -0.2537981 | 0.04360792 | 0.1529675 | -0.003140816 | -1.973131
132 | LDN0T4 | LDPE | N0 | 2023-03-05 12:45 | 2023-07-03 14:25 | 2023-07-06 15:06 | 72.68333 | 1976 | -31.77 | -25.77 | 1976 | -27.18255 | 123.0979 | 1517.867 | 99.75 | 906 | 22 | 296.15 | 98 | 0.906 | 0.062 | 50 | 0.834 | 8.314 | 0.03319482 | 50.38532 | 5.038532e-05 | 0.0006046238 | 604.6238 | 1.007706 | 12.09248 | 0.1663721 | 20.88328 | 0.0322206 | 0.1610115 | 0.004903176 | 3.140882 | -0.1693781 | 0.02910277 | 0.1615302 | 0.005421896 | 3.340111
137 | LDN0T4 | LDPE | N0 | 2023-03-05 12:45 | 2023-07-03 14:25 | 2023-07-06 15:10 | 72.75 | 1887 | -32.03 | -26.03 | 1887 | -27.6139 | 123.1007 | 1428.867 | 10.75 | 906 | 22 | 296.15 | 98 | 0.906 | 0.062 | 50 | 0.834 | 8.314 | 0.03319482 | 47.43098 | 4.743098e-05 | 0.0005691717 | 569.1717 | 0.9486195 | 11.38343 | 0.1564733 | 19.64078 | 0.1142752 | 0.1385923 | -0.01751597 | -11.2204 | -0.6007249 | 0.1032173 | 0.1403226 | -0.01578571 | -9.680216
123 | BSN0T4 | PBS | N0 | 2023-03-05 12:45 | 2023-07-03 14:25 | 2023-07-06 15:14 | 72.81666 | 1875 | -31.09 | -25.09 | 1875 | -26.38337 | 123.1035 | 1416.867 | -1.25 | 906 | 22 | 296.15 | 98 | 0.906 | 0.062 | 50 | 0.834 | 8.314 | 0.03319482 | 47.03264 | 4.703264e-05 | 0.0005643917 | 564.3917 | 0.9406528 | 11.28783 | 0.1550172 | 19.458 | 0.06227546 | 0.1453634 | -0.01074487 | -6.882959 |  | #VALUE! | #VALUE! | #VALUE! | #VALUE!
128 | BSN0T4 | PBS | N0 | 2023-03-05 12:45 | 2023-07-03 14:25 | 2023-07-06 15:18 | 72.88333 | 1950 | -30.83 | -24.83 | 1950 | -25.97851 | 123.1062 | 1491.867 | 73.75 | 906 | 22 | 296.15 | 98 | 0.906 | 0.062 | 50 | 0.834 | 8.314 | 0.03319482 | 49.52225 | 4.952225e-05 | 0.000594267 | 594.267 | 0.990445 | 11.88534 | 0.1630735 | 20.46925 | 0.1023088 | 0.1463897 | -0.009718617 | -6.225561 |  | #VALUE! | #VALUE! | #VALUE! | #VALUE!
133 | BSN0T4 | PBS | N0 | 2023-03-05 12:45 | 2023-07-03 14:25 | 2023-07-06 15:22 | 72.94999 | 1906 | -30.91 | -24.91 | 1906 | -26.11872 | 123.109 | 1447.867 | 29.75 | 906 | 22 | 296.15 | 98 | 0.906 | 0.062 | 50 | 0.834 | 8.314 | 0.03319482 | 48.06168 | 4.806168e-05 | 0.0005767401 | 576.7401 | 0.9612336 | 11.5348 | 0.1581193 | 19.84739 | 0.08844406 | 0.1441346 | -0.01197368 | -7.670112 |  | #VALUE! | #VALUE! | #VALUE! | #VALUE!
138 | BSN0T4 | PBS | N0 | 2023-03-05 12:45 | 2023-07-03 14:25 | 2023-07-06 15:25 | 73 | 1815 | -30.84 | -24.84 | 1815 | -26.10615 | 123.1111 | 1356.867 | -61.25 | 906 | 22 | 296.15 | 98 | 0.906 | 0.062 | 50 | 0.834 | 8.314 | 0.03319482 | 45.04095 | 4.504095e-05 | 0.0005404914 | 540.4914 | 0.900819 | 10.80983 | 0.1480798 | 18.58721 | 0.08968703 | 0.134799 | -0.02130929 | -13.65032
124 | HAN0T4 | PLA/PHA | N0 | 2023-03-05 12:45 | 2023-07-03 14:25 | 2023-07-06 15:29 | 73.06667 | 3875 | -25.01 | -19.01 | 3875 | -18.73111 | 123.1139 | 3416.867 | 1998.75 | 906 | 22 | 296.15 | 98 | 0.906 | 0.062 | 50 | 0.834 | 8.314 | 0.03319482 | 113.4223 | 0.0001134223 | 0.001361067 | 1361.067 | 2.268446 | 27.22135 | 0.372555 | 46.76369 | 0.5663654 | 0.1615527 | 0.005444437 | 3.487603
129 | HAN0T4 | PLA/PHA | N0 | 2023-03-05 12:45 | 2023-07-03 14:25 | 2023-07-06 15:33 | 73.13333 | 3971 | -24.61 | -18.61 | 3971 | -18.28657 | 123.1167 | 3512.867 | 2094.75 | 906 | 22 | 296.15 | 98 | 0.906 | 0.062 | 50 | 0.834 | 8.314 | 0.03319482 | 116.609 | 0.000116609 | 0.001399308 | 1399.308 | 2.33218 | 27.98616 | 0.3826731 | 48.03373 | 0.5967654 | 0.154307 | -0.001801269 | -1.153859
134 | HAN0T4 | PLA/PHA | N0 | 2023-03-05 12:45 | 2023-07-03 14:25 | 2023-07-06 15:37 | 73.2 | 4288 | -24.75 | -18.75 | 4288 | -18.47009 | 123.1194 | 3829.867 | 2411.75 | 906 | 22 | 296.15 | 98 | 0.906 | 0.062 | 50 | 0.834 | 8.314 | 0.03319482 | 127.1317 | 0.0001271317 | 0.001525581 | 1525.581 | 2.542635 | 30.51162 | 0.4168254 | 52.32058 | 0.5842157 | 0.1733095 | 0.0172012 | 11.01876
139 | HAN0T4 | PLA/PHA | N0 | 2023-03-05 12:45 | 2023-07-03 14:25 | 2023-07-06 15:41 | 73.26667 | 3920 | -24.75 | -18.75 | 3920 | -18.44033 | 123.1222 | 3461.867 | 2043.75 | 906 | 22 | 296.15 | 98 | 0.906 | 0.062 | 50 | 0.834 | 8.314 | 0.03319482 | 114.9161 | 0.0001149161 | 0.001378993 | 1378.993 | 2.298321 | 27.57985 | 0.3764311 | 47.25023 | 0.5862504 | 0.1557482 | -0.0003600769 | -0.2306584 |  | AG11*(L11+$AJ$1)/(AVERAGE(L8:L10)+$AJ$1)
125 | PLN0T4 | PLA | N0 | 2023-03-05 12:45 | 2023-07-03 14:25 | 2023-07-06 15:45 | 73.33333 | 1721 | -31.23 | -25.23 | 1721 | -26.73188 | 123.125 | 1262.867 | -155.25 | 906 | 22 | 296.15 | 98 | 0.906 | 0.062 | 50 | 0.834 | 8.314 | 0.03319482 | 41.92064 | 4.192064e-05 | 0.0005030476 | 503.0476 | 0.8384127 | 10.06095 | 0.1371948 | 17.22091 | 0.01719071 | 0.1348363 | -0.02127195 | -13.62641
130 | PLN0T4 | PLA | N0 | 2023-03-05 12:45 | 2023-07-03 14:25 | 2023-07-06 15:49 | 73.4 | 1815 | -31.49 | -25.49 | 1815 | -26.97562 | 123.1278 | 1356.867 | -61.25 | 906 | 22 | 296.15 | 98 | 0.906 | 0.062 | 50 | 0.834 | 8.314 | 0.03319482 | 45.04095 | 4.504095e-05 | 0.0005404914 | 540.4914 | 0.900819 | 10.80983 | 0.1472729 | 18.48592 | 0.00229503 | 0.1469349 | -0.009173418 | -5.876317 |  | #VALUE!
135 | PLN0T4 | PLA | N0 | 2023-03-05 12:45 | 2023-07-03 14:25 | 2023-07-06 15:52 | 73.45 | 1877 | -31.52 | -25.52 | 1877 | -26.95039 | 123.1299 | 1418.867 | 0.75 | 906 | 22 | 296.15 | 98 | 0.906 | 0.062 | 50 | 0.834 | 8.314 | 0.03319482 | 47.09903 | 4.709903e-05 | 0.0005651883 | 565.1883 | 0.9419806 | 11.30377 | 0.1538974 | 19.31745 | 0.003836923 | 0.1533069 | -0.002801335 | -1.794482
140 | PLN0T4 | PLA | N0 | 2023-03-05 12:45 | 2023-07-03 14:25 | 2023-07-06 15:56 | 73.51667 | 1775 | -31.22 | -25.22 | 1775 | -26.65681 | 123.1326 | 1316.867 | -101.25 | 906 | 22 | 296.15 | 98 | 0.906 | 0.062 | 50 | 0.834 | 8.314 | 0.03319482 | 43.71316 | 4.371316e-05 | 0.0005245579 | 524.5579 | 0.8742631 | 10.49116 | 0.1427045 | 17.91249 | 0.02177818 | 0.1395966 | -0.01651165 | -10.57705 |  | AG11*(L11+$AJ$1)/(AVERAGE(L8:L10)+$AJ$1)
141 | CON1T4 | NONE | N1 | 2023-03-05 12:45 | 2023-07-03 14:25 | 2023-07-06 16:00 | 73.58333 | 1587 | -30.49 | -24.49 | 1587 | -25.86984 | 123.1354 | 1128.867 |  | 906 | 22 | 296.15 | 98 | 0.906 | 0.062 | 50 | 0.834 | 8.314 | 0.03319482 | 37.47253 | 3.747253e-05 | 0.0004496704 | 449.6704 | 0.7494506 | 8.993407 | 0.1222207 | 15.34134
146 | CON1T4 | NONE | N1 | 2023-03-05 12:45 | 2023-07-03 14:25 | 2023-07-06 16:04 | 73.65 | 1540 | -30.03 | -24.03 | 1540 | -25.27499 | 123.1382 | 1081.867 |  | 906 | 22 | 296.15 | 98 | 0.906 | 0.062 | 50 | 0.834 | 8.314 | 0.03319482 | 35.91237 | 3.591237e-05 | 0.0004309485 | 430.9485 | 0.7182475 | 8.61897 | 0.1170261 | 14.6893
151 | CON1T4 | NONE | N1 | 2023-03-05 12:45 | 2023-07-03 14:25 | 2023-07-06 16:07 | 73.7 | 1537 | -30.02 | -24.02 | 1537 | -25.2642 | 123.1403 | 1078.867 |  | 906 | 22 | 296.15 | 98 | 0.906 | 0.062 | 50 | 0.834 | 8.314 | 0.03319482 | 35.81279 | 3.581279e-05 | 0.0004297535 | 429.7535 | 0.7162558 | 8.595069 | 0.1166224 | 14.63863
156 | CON1T4 | NONE | N1 | 2023-03-05 12:45 | 2023-07-03 14:25 | 2023-07-06 16:11 | 73.76667 | 1577 | -30.28 | -24.28 | 1577 | -25.58618 | 123.1431 | 1118.867 |  | 906 | 22 | 296.15 | 98 | 0.906 | 0.062 | 50 | 0.834 | 8.314 | 0.03319482 | 37.14058 | 3.714058e-05 | 0.000445687 | 445.687 | 0.7428116 | 8.91374 | 0.120837 | 15.16765
142 | LDN1T4 | LDPE | N1 | 2023-03-05 12:45 | 2023-07-03 14:25 | 2023-07-06 16:15 | 73.83333 | 1743.333 | -31.12667 | -25.12667 | 1743.333 | -26.56561 | 123.1458 | 1285.2 | 183.0833 | 906 | 22 | 296.15 | 98 | 0.906 | 0.062 | 50 | 0.834 | 8.314 | 0.03319482 | 42.66199 | 4.266199e-05 | 0.0005119439 | 511.9439 | 0.8532398 | 10.23888 | 0.1386755 | 17.40677 | 0.1575508 | 0.1168271 | -0.002349436 | -1.505004
147 | LDN1T4 | LDPE | N1 | 2023-03-05 12:45 | 2023-07-03 14:25 | 2023-07-06 16:19 | 73.9 | 1827 | -31.52 | -25.52 | 1827 | -27.00264 | 123.1486 | 1368.867 | 266.75 | 906 | 22 | 296.15 | 98 | 0.906 | 0.062 | 50 | 0.834 | 8.314 | 0.03319482 | 45.43929 | 4.543929e-05 | 0.0005452715 | 545.2715 | 0.9087858 | 10.90543 | 0.1475701 | 18.52323 | 0.2220925 | 0.1147959 | -0.004380656 | -2.806165
152 | LDN1T4 | LDPE | N1 | 2023-03-05 12:45 | 2023-07-03 14:25 | 2023-07-06 16:22 | 73.95 | 1802 | -31.92 | -25.92 | 1802 | -27.56658 | 123.1507 | 1343.867 | 241.75 | 906 | 22 | 296.15 | 98 | 0.906 | 0.062 | 50 | 0.834 | 8.314 | 0.03319482 | 44.60942 | 4.460942e-05 | 0.000535313 | 535.313 | 0.8921883 | 10.70626 | 0.144777 | 18.17264 | 0.3053783 | 0.1005653 | -0.01861127 | -11.92203
157 | LDN1T4 | LDPE | N1 | 2023-03-05 12:45 | 2023-07-03 14:25 | 2023-07-06 16:25 | 74 | 1601 | -29.94 | -23.94 | 1601 | -25.08246 | 123.1528 | 1142.867 | 40.75 | 906 | 22 | 296.15 | 98 | 0.906 | 0.062 | 50 | 0.834 | 8.314 | 0.03319482 | 37.93726 | 3.793726e-05 | 0.0004552471 | 455.2471 | 0.7587452 | 9.104942 | 0.1230398 | 15.44414 | -0.06148741 | 0.1230398 | 0.003863227 | 2.47471
143 | BSN1T4 | PBS | N1 | 2023-03-05 12:45 | 2023-07-03 14:25 | 2023-07-06 16:28 | 74.05 | 1702 | -29.57 | -23.57 | 1702 | -24.48342 | 123.1549 | 1243.867 | 141.75 | 906 | 22 | 296.15 | 98 | 0.906 | 0.062 | 50 | 0.834 | 8.314 | 0.03319482 | 41.28993 | 4.128993e-05 | 0.0004954792 | 495.4792 | 0.8257987 | 9.909584 | 0.1338229 | 16.79766 | 0.1180845 | 0.1180205 | -0.001156054 | -0.7405463
148 | BSN1T4 | PBS | N1 | 2023-03-05 12:45 | 2023-07-03 14:25 | 2023-07-06 16:32 | 74.11667 | 1727 | -29.75 | -23.75 | 1727 | -24.71041 | 123.1576 | 1268.867 | 166.75 | 906 | 22 | 296.15 | 98 | 0.906 | 0.062 | 50 | 0.834 | 8.314 | 0.03319482 | 42.11981 | 4.211981e-05 | 0.0005054377 | 505.4377 | 0.8423961 | 10.10875 | 0.1363897 | 17.11986 | 0.09168623 | 0.1238847 | 0.004708157 | 3.015956
153 | BSN1T4 | PBS | N1 | 2023-03-05 12:45 | 2023-07-03 14:25 | 2023-07-06 16:36 | 74.18333 | 1627 | -29.68 | -23.68 | 1627 | -24.69514 | 123.1604 | 1168.867 | 66.75 | 906 | 22 | 296.15 | 98 | 0.906 | 0.062 | 50 | 0.834 | 8.314 | 0.03319482 | 38.80032 | 3.880032e-05 | 0.0004656039 | 465.6039 | 0.7760065 | 9.312078 | 0.1255279 | 15.75646 | 0.09346208 | 0.1137958 | -0.005380728 | -3.446792
158 | BSN1T4 | PBS | N1 | 2023-03-05 12:45 | 2023-07-03 14:25 | 2023-07-06 16:39 | 74.23333 | 1652 | -29.39 | -23.39 | 1652 | -24.2726 | 123.1625 | 1193.867 | 91.75 | 906 | 22 | 296.15 | 98 | 0.906 | 0.062 | 50 | 0.834 | 8.314 | 0.03319482 | 39.63019 | 3.963019e-05 | 0.0004755623 | 475.5623 | 0.7926039 | 9.511247 | 0.1281264 | 16.08262 | 0.1426017 | 0.1098553 | -0.009321205 | -5.970987
144 | HAN1T4 | PLA/PHA | N1 | 2023-03-05 12:45 | 2023-07-03 14:25 | 2023-07-06 16:43 | 74.3 | 3533 | -23.95 | -17.95 | 3533 | -17.48216 | 123.1653 | 3074.867 | 1972.75 | 906 | 22 | 296.15 | 98 | 0.906 | 0.062 | 50 | 0.834 | 8.314 | 0.03319482 | 102.0697 | 0.0001020697 | 0.001224836 | 1224.836 | 2.041393 | 24.49672 | 0.3297001 | 41.38448 | 0.6115464 | 0.1280732 | 0.008896671 | 5.699038
149 | HAN1T4 | PLA/PHA | N1 | 2023-03-05 12:45 | 2023-07-03 14:25 | 2023-07-06 16:47 | 74.36667 | 3423 | -24.18 | -18.18 | 3423 | -17.73034 | 123.1681 | 2964.867 | 1862.75 | 906 | 22 | 296.15 | 98 | 0.906 | 0.062 | 50 | 0.834 | 8.314 | 0.03319482 | 98.41823 | 9.841823e-05 | 0.001181019 | 1181.019 | 1.968365 | 23.62037 | 0.3176205 | 39.86822 | 0.5926139 | 0.1293942 | 0.01021764 | 6.545224
154 | HAN1T4 | PLA/PHA | N1 | 2023-03-05 12:45 | 2023-07-03 14:25 | 2023-07-06 16:51 | 74.43333 | 3553 | -24.24 | -18.24 | 3553 | -17.81811 | 123.1708 | 3094.867 | 1992.75 | 906 | 22 | 296.15 | 98 | 0.906 | 0.062 | 50 | 0.834 | 8.314 | 0.03319482 | 102.7336 | 0.0001027336 | 0.001232803 | 1232.803 | 2.054671 | 24.65605 | 0.3312502 | 41.57904 | 0.5859184 | 0.1371646 | 0.01798806 | 11.52281
159 | HAN1T4 | PLA/PHA | N1 | 2023-03-05 12:45 | 2023-07-03 14:25 | 2023-07-06 16:54 | 74.48333 | 3322 | -23.98 | -17.98 | 3322 | -17.48249 | 123.1729 | 2863.867 | 1761.75 | 906 | 22 | 296.15 | 98 | 0.906 | 0.062 | 50 | 0.834 | 8.314 | 0.03319482 | 95.06555 | 9.506555e-05 | 0.001140787 | 1140.787 | 1.901311 | 22.81573 | 0.30632 | 38.44977 | 0.6115212 | 0.1189988 | -0.0001777094 | -0.1138373
145 | PLN1T4 | PLA | N1 | 2023-03-05 12:45 | 2023-07-03 14:25 | 2023-07-06 16:57 | 74.53333 | 1566 | -29.93 | -23.93 | 1566 | -25.10442 | 123.175 | 1107.867 | 5.75 | 906 | 22 | 296.15 | 98 | 0.906 | 0.062 | 50 | 0.834 | 8.314 | 0.03319482 | 36.77544 | 3.677544e-05 | 0.0004413053 | 441.3053 | 0.7355088 | 8.826105 | 0.1184182 | 14.86404 | 0.0265601 | 0.115273 | -0.003903501 | -2.500509
150 | PLN1T4 | PLA | N1 | 2023-03-05 12:45 | 2023-07-03 14:25 | 2023-07-06 17:01 | 74.6 | 1515 | -29.7 | -23.7 | 1515 | -24.83139 | 123.1778 | 1056.867 | -45.25 | 906 | 22 | 296.15 | 98 | 0.906 | 0.062 | 50 | 0.834 | 8.314 | 0.03319482 | 35.0825 | 3.50825e-05 | 0.00042099 | 420.99 | 0.7016501 | 8.419801 | 0.112866 | 14.16711 | 0.04494733 | 0.1077929 | -0.01138359 | -7.292112
155 | PLN1T4 | PLA | N1 | 2023-03-05 12:45 | 2023-07-03 14:25 | 2023-07-06 17:04 | 74.65 | 1523 | -29.53 | -23.53 | 1523 | -24.57975 | 123.1799 | 1064.867 | -37.25 | 906 | 22 | 296.15 | 98 | 0.906 | 0.062 | 50 | 0.834 | 8.314 | 0.03319482 | 35.34806 | 3.534806e-05 | 0.0004241767 | 424.1767 | 0.7069612 | 8.483535 | 0.1136441 | 14.26479 | 0.06189403 | 0.1066102 | -0.01256629 | -8.049724
160 | PLN1T4 | PLA | N1 | 2023-03-05 12:45 | 2023-07-03 14:25 | 2023-07-06 17:08 | 74.71667 | 1534.667 | -29.72 | -23.72 | 1534.667 | -24.83923 | 123.1826 | 1076.533 | -25.58333 | 906 | 22 | 296.15 | 98 | 0.906 | 0.062 | 50 | 0.834 | 8.314 | 0.03319482 | 35.73533 | 3.573533e-05 | 0.000428824 | 428.824 | 0.7147067 | 8.57648 | 0.1147867 | 14.40821 | 0.04441918 | 0.109688 | -0.009488551 | -6.078185
[12 empty] | mean | SD
41 | [10 empty] | CON-N0 | -27.01317 | 0.4136412 | [17 empty] | CON-N0 | 0.1561083 | 0.01211732
46 | [10 empty] | LDPE-N0 | -27.26796 | 0.2545114 | [17 empty] | LDPE-N0 | 0.1598682 | 0.004617476
51 | [5 empty] | 3900 |  |  |  |  | PBS-N0 | -26.14669 | 0.1700282 | [17 empty] | PBS-N0 | 0.1560725 | 0.006276944
56 | [10 empty] | PL/H-N0 | -18.48203 | 0.1845076 | [17 empty] | PL/H-N0 | 0.3871211 | 0.02023676
42 | [10 empty] | PLA-N0 | -26.82867 | 0.1584434 | [17 empty] | PLA-N0 | 0.1452674 | 0.007076598
47 | [10 empty] | CON-N1 | -25.4988 | 0.2889243 | [17 empty] | CON-N1 | 0.1191765 | 0.002779223
52 | [10 empty] | LDPE-N1 | -26.55432 | 1.063352 | [17 empty] | LDPE-N1 | 0.1385156 | 0.01096534
57 | [10 empty] | PBS-N1 | -24.54039 | 0.206408 | [17 empty] | PBS-N1 | 0.1309667 | 0.005007172
43 | [10 empty] | PL/H-N1 | -17.62828 | 0.1722968 | [17 empty] | PL/H-N1 | 0.3212227 | 0.01165453
48 | [10 empty] | PLA-N1 | -24.8387 | 0.2142539 | [17 empty] | PLA-N1 | 0.1149288 | 0.002456417
53
58
44
49
54
59
45
50
55
60
61
66
71
76
62
67 | [35 empty] | Soil | -26.45 | Soil | LDPE | PBS | PLA | PHA/PLA
72 | [35 empty] | LDPE | -32.27 | -26.45 | -32.27 | -16.9 | -10.65 | -12.39
77 | [35 empty] | PBS | -16.9
63 | [35 empty] | PLA | -10.65
68 | [35 empty] | PHA/PLA | -12.39
73 | [19 empty] | 15 | 45 |  |  | 3000
78 | [19 empty] | 10 | 30
64
69 | [19 empty] | 1000
74
79
65
70
75
80

## 6-23-2023
[33 empty] | Soil | LDPE | PBS | PHA/PLA | PLA
[12 empty] | δrs | [20 empty] | -26.45 | -32.27 | -16.9 | -12.39 | -10.65
jar no | sample | MP treatment | Nitrogen | soil addition | closing jar time | analysis start | hours closed | CO2ppm | d13C Record | d13C Corrected | CO2ppm Corrected | d13Cproduced gas | days since addition | Net CO2 produced ppm | Net CO2 from microplastic | chamber volume | Temp ( C)-Sample Storage | Temp (K) | Site Pressure (kPa) | *Headspace empty jar (L) | Volume of Soil (L) | Dry soil (g) | *Headspace (gas headspace -soil volume) (L) | R-gas constant (L-kPa/mol-K) | Moles in Chamber Headspace (n=PV/RT) | umol CO2 | mol CO2 | g-C | μg-C | μmol-CO2 / g-Dry soil | µg-C / g-Dry soil | µg-C / g-Dry soil hr-1 | concentration CO2 produced/hr | The proportion of residue derived CO2-C (Fr) in the total CO2-C (Fr) | C som-plastic | Priming | relative priming | Produced CO2 | Fraction of plastic derived litter (Fplastic) | SOC derived CO2 | Primed CO2 | Rel priming
E1 | empty 1 | [6 empty] | 492.4 | -19.47 | -20.59 | 492.4 |  |  |  |  | 906 | 22 | 296.15 | 98 | 0.906 | 0.062 | 50 | 0.834 | 8.314 | 0.03319482 | 0 | 0 | 0 | 0 | 0 | 0
E2 | empty 2 | [6 empty] | 500.2 | -19.72 | -19.88 | 500.2 |  |  |  |  | 906 | 22 | 296.15 | 98 | 0.906 | 0.062 | 50 | 0.834 | 8.314 | 0.03319482 | 0 | 0 | 0 | 0 | 0 | 0
E3 | empty 3 | [6 empty] | 501.8 | -19.57 | -22.8 | 501.8
| 1000ppm CO2 | [9 empty] | 0
| 1500ppm CO2 | [9 empty] | 0 | [31 empty] | https://onlinelibrary.wiley.com/doi/epdf/10.1111/j.1365-2486.2011.02603.x
| 5000ppm CO2 | [9 empty] | 0
121 | CON0T4 | NONE | N0 | 2023-03-05 12:45 | 2023-06-19 07:56 | 2023-06-23 08:20 | 96.4 | 1805 | -31.24 | -25.24 | 1805 | -26.82184 | 109.816 | 1306.867 |  | 906 | 22 | 296.15 | 98 | 0.906 | 0.062 | 50 | 0.834 | 8.314 | 0.03319482 | 43.38121 | 4.338121e-05 | 0.0005205745 | 520.5745 | 0.8676242 | 10.41149 | 0.108003 | 13.55671 |  |  |  |  | -26.98437
126 | CON0T4 | NONE | N0 | 2023-03-05 12:45 | 2023-06-19 07:56 | 2023-06-23 08:23 | 96.45 | 1799 | -31.37 | -25.37 | 1799 | -27.00892 | 109.8181 | 1300.867 |  | 906 | 22 | 296.15 | 98 | 0.906 | 0.062 | 50 | 0.834 | 8.314 | 0.03319482 | 43.18204 | 4.318204e-05 | 0.0005181845 | 518.1845 | 0.8636408 | 10.36369 | 0.1074514 | 13.48747
131 | CON0T4 | NONE | N0 | 2023-03-05 12:45 | 2023-06-19 07:56 | 2023-06-23 08:26 | 96.5 | 2168 | -31.91 | -25.91 | 2168 | -27.34784 | 109.8201 | 1669.867 |  | 906 | 22 | 296.15 | 98 | 0.906 | 0.062 | 50 | 0.834 | 8.314 | 0.03319482 | 55.43093 | 5.543093e-05 | 0.0006651712 | 665.1712 | 1.108619 | 13.30342 | 0.1378593 | 17.30432
136 | CON0T4 | NONE | N0 | 2023-03-05 12:45 | 2023-06-19 07:56 | 2023-06-23 08:29 | 96.55 | 2058 | -31.85 | -25.85 | 2058 | -27.37008 | 109.8222 | 1559.867 |  | 906 | 22 | 296.15 | 98 | 0.906 | 0.062 | 50 | 0.834 | 8.314 | 0.03319482 | 51.7795 | 5.17795e-05 | 0.000621354 | 621.354 | 1.03559 | 12.42708 | 0.1287113 | 16.15605
122 | LDN0T4 | LDPE | N0 | 2023-03-05 12:45 | 2023-06-19 07:56 | 2023-06-23 08:32 | 96.6 | 1975 | -31.57 | -25.57 | 1975 | -27.08106 | 109.8243 | 1476.867 | 17.5 | 906 | 22 | 296.15 | 98 | 0.906 | 0.062 | 50 | 0.834 | 8.314 | 0.03319482 | 49.02433 | 4.902433e-05 | 0.0005882919 | 588.2919 | 0.9804866 | 11.76584 | 0.1217996 | 15.28847 | -0.01093074 | 0.1217996 | 0.001293302 | 1.073224 | 0.05610566 | -0.009640148 | 0.1229737 | 0.002467467 | 2.047584
127 | LDN0T4 | LDPE | N0 | 2023-03-05 12:45 | 2023-06-19 07:56 | 2023-06-23 08:36 | 96.66667 | 2170 | -31.05 | -25.05 | 2170 | -26.22988 | 109.8271 | 1671.867 | 212.5 | 906 | 22 | 296.15 | 98 | 0.906 | 0.062 | 50 | 0.834 | 8.314 | 0.03319482 | 55.49732 | 5.549732e-05 | 0.0006659678 | 665.9678 | 1.109946 | 13.31936 | 0.1377864 | 17.29517 | -0.1767609 | 0.1377864 | 0.01728018 | 14.33965 | 0.9072843 | -0.1558908 | 0.1592661 | 0.03875982 | 31.26916
132 | LDN0T4 | LDPE | N0 | 2023-03-05 12:45 | 2023-06-19 07:56 | 2023-06-23 08:39 | 96.71667 | 2278 | -31.41 | -25.41 | 2278 | -26.61904 | 109.8292 | 1779.867 | 320.5 | 906 | 22 | 296.15 | 98 | 0.906 | 0.062 | 50 | 0.834 | 8.314 | 0.03319482 | 59.08236 | 5.908236e-05 | 0.0007089883 | 708.9883 | 1.181647 | 14.17977 | 0.1466114 | 18.4029 | -0.1009432 | 0.1466114 | 0.02610514 | 21.66289 | 0.5181244 | -0.08902482 | 0.1596635 | 0.03915719 | 29.76847
137 | LDN0T4 | LDPE | N0 | 2023-03-05 12:45 | 2023-06-19 07:56 | 2023-06-23 08:42 | 96.76667 | 2158 | -31.26 | -25.26 | 2158 | -26.51144 | 109.8313 | 1659.867 | 200.5 | 906 | 22 | 296.15 | 98 | 0.906 | 0.062 | 50 | 0.834 | 8.314 | 0.03319482 | 55.09898 | 5.509898e-05 | 0.0006611878 | 661.1878 | 1.10198 | 13.22376 | 0.1366561 | 17.15329 | -0.1219078 | 0.1366561 | 0.01614983 | 13.40165 | 0.6257324 | -0.1075142 | 0.1513486 | 0.0308423 | 23.0636
123 | BSN0T4 | PBS | N0 | 2023-03-05 12:45 | 2023-06-19 07:56 | 2023-06-23 08:46 | 96.83333 | 2219 | -31.06 | -25.06 | 2219 | -26.20918 | 109.834 | 1720.867 | 261.5 | 906 | 22 | 296.15 | 98 | 0.906 | 0.062 | 50 | 0.834 | 8.314 | 0.03319482 | 57.12387 | 5.712387e-05 | 0.0006854864 | 685.4864 | 1.142477 | 13.70973 | 0.1415807 | 17.77143 | 0.09064867 | 0.1287466 | 0.008240299 | 6.838067 |  | #VALUE! | #VALUE! | #VALUE! | #VALUE!
128 | BSN0T4 | PBS | N0 | 2023-03-05 12:45 | 2023-06-19 07:56 | 2023-06-23 08:49 | 96.88333 | 2638 | -31.13 | -25.13 | 2638 | -26.07046 | 109.8361 | 2139.867 | 680.5 | 906 | 22 | 296.15 | 98 | 0.906 | 0.062 | 50 | 0.834 | 8.314 | 0.03319482 | 71.0325 | 7.10325e-05 | 0.00085239 | 852.39 | 1.42065 | 17.0478 | 0.1759621 | 22.08705 | 0.1041995 | 0.157627 | 0.03712071 | 30.80396 |  | #VALUE! | #VALUE! | #VALUE! | #VALUE!
133 | BSN0T4 | PBS | N0 | 2023-03-05 12:45 | 2023-06-19 07:56 | 2023-06-23 08:54 | 96.96667 | 2733 | -31.43 | -25.43 | 2733 | -26.39735 | 109.8396 | 2234.867 | 775.5 | 906 | 22 | 296.15 | 98 | 0.906 | 0.062 | 50 | 0.834 | 8.314 | 0.03319482 | 74.18601 | 7.418601e-05 | 0.0008902321 | 890.2321 | 1.48372 | 17.80464 | 0.1836161 | 23.04778 | 0.0722678 | 0.1703466 | 0.0498403 | 41.35909 |  | #VALUE! | #VALUE! | #VALUE! | #VALUE!
138 | BSN0T4 | PBS | N0 | 2023-03-05 12:45 | 2023-06-19 07:56 | 2023-06-23 08:57 | 97.01667 | 2288 | -31.17 | -25.17 | 2288 | -26.30549 | 109.8417 | 1789.867 | 330.5 | 906 | 22 | 296.15 | 98 | 0.906 | 0.062 | 50 | 0.834 | 8.314 | 0.03319482 | 59.41431 | 5.941431e-05 | 0.0007129717 | 712.9717 | 1.188286 | 14.25943 | 0.1469792 | 18.44906 | 0.08124055 | 0.1350385 | 0.01453228 | 12.05936
124 | HAN0T4 | PLA/PHA | N0 | 2023-03-05 12:45 | 2023-06-19 07:56 | 2023-06-23 09:01 | 97.08333 | 5369 | -24.36 | -18.36 | 5369 | -18.08081 | 109.8444 | 4870.867 | 3411.5 | 906 | 22 | 296.15 | 98 | 0.906 | 0.062 | 50 | 0.834 | 8.314 | 0.03319482 | 161.6876 | 0.0001616876 | 0.001940251 | 1940.251 | 3.233751 | 38.80501 | 0.3997083 | 50.17202 | 0.6141084 | 0.1542441 | 0.03373782 | 27.99674
129 | HAN0T4 | PLA/PHA | N0 | 2023-03-05 12:45 | 2023-06-19 07:56 | 2023-06-23 09:05 | 97.15 | 5005 | -24.01 | -18.01 | 5005 | -17.66957 | 109.8472 | 4506.867 | 3047.5 | 906 | 22 | 296.15 | 98 | 0.906 | 0.062 | 50 | 0.834 | 8.314 | 0.03319482 | 149.6046 | 0.0001496046 | 0.001795256 | 1795.256 | 2.992093 | 35.90511 | 0.3695843 | 46.3908 | 0.641994 | 0.1323134 | 0.01180714 | 9.797944
134 | HAN0T4 | PLA/PHA | N0 | 2023-03-05 12:45 | 2023-06-19 07:56 | 2023-06-23 09:10 | 97.23333 | 5352 | -24.24 | -18.24 | 5352 | -17.94752 | 109.8507 | 4853.867 | 3394.5 | 906 | 22 | 296.15 | 98 | 0.906 | 0.062 | 50 | 0.834 | 8.314 | 0.03319482 | 161.1232 | 0.0001611232 | 0.001933479 | 1933.479 | 3.222465 | 38.66958 | 0.3976988 | 49.91978 | 0.6231469 | 0.149874 | 0.02936775 | 24.37031
139 | HAN0T4 | PLA/PHA | N0 | 2023-03-05 12:45 | 2023-06-19 07:56 | 2023-06-23 09:14 | 97.3 | 5617 | -24.79 | -18.79 | 5617 | -18.56618 | 109.8535 | 5118.867 | 3659.5 | 906 | 22 | 296.15 | 98 | 0.906 | 0.062 | 50 | 0.834 | 8.314 | 0.03319482 | 169.9199 | 0.0001699199 | 0.002039039 | 2039.039 | 3.398398 | 40.78077 | 0.4191241 | 52.60911 | 0.5811955 | 0.175531 | 0.05502475 | 45.66132 |  | AG11*(L11+$AJ$1)/(AVERAGE(L8:L10)+$AJ$1)
125 | PLN0T4 | PLA | N0 | 2023-03-05 12:45 | 2023-06-19 07:56 | 2023-06-23 09:17 | 97.35 | 2613 | -31.63 | -25.63 | 2613 | -26.69935 | 109.8556 | 2114.867 | 655.5 | 906 | 22 | 296.15 | 98 | 0.906 | 0.062 | 50 | 0.834 | 8.314 | 0.03319482 | 70.20263 | 7.020263e-05 | 0.0008424315 | 842.4315 | 1.404053 | 16.84863 | 0.1730727 | 21.72436 | 0.02655528 | 0.1684767 | 0.04797047 | 39.80745
130 | PLN0T4 | PLA | N0 | 2023-03-05 12:45 | 2023-06-19 07:56 | 2023-06-23 09:20 | 97.4 | 2398 | -31.82 | -25.82 | 2398 | -27.06018 | 109.8576 | 1899.867 | 440.5 | 906 | 22 | 296.15 | 98 | 0.906 | 0.062 | 50 | 0.834 | 8.314 | 0.03319482 | 63.06574 | 6.306574e-05 | 0.0007567889 | 756.7889 | 1.261315 | 15.13578 | 0.1553981 | 19.50582 | 0.004669751 | 0.1546725 | 0.03416619 | 28.35221 |  | #VALUE!
135 | PLN0T4 | PLA | N0 | 2023-03-05 12:45 | 2023-06-19 07:56 | 2023-06-23 09:24 | 97.46667 | 3072 | -31.85 | -25.85 | 3072 | -26.77123 | 109.8604 | 2573.867 | 1114.5 | 906 | 22 | 296.15 | 98 | 0.906 | 0.062 | 50 | 0.834 | 8.314 | 0.03319482 | 85.43905 | 8.543905e-05 | 0.001025269 | 1025.269 | 1.708781 | 20.50537 | 0.2103834 | 26.40766 | 0.02219551 | 0.2057139 | 0.0852076 | 70.70802
140 | PLN0T4 | PLA | N0 | 2023-03-05 12:45 | 2023-06-19 07:56 | 2023-06-23 09:27 | 97.51667 | 2893 | -31.7 | -25.7 | 2893 | -26.65888 | 109.8625 | 2394.867 | 935.5 | 906 | 22 | 296.15 | 98 | 0.906 | 0.062 | 50 | 0.834 | 8.314 | 0.03319482 | 79.49718 | 7.949718e-05 | 0.0009539661 | 953.9661 | 1.589944 | 19.07932 | 0.1956519 | 24.55854 | 0.02900958 | 0.1899761 | 0.06946987 | 57.64834 |  | AG11*(L11+$AJ$1)/(AVERAGE(L8:L10)+$AJ$1)
141 | CON1T4 | NONE | N1 | 2023-03-05 12:45 | 2023-06-19 07:56 | 2023-06-23 09:30 | 97.56667 | 2816 | -31.68 | -25.68 | 2816 | -26.66644 | 109.8646 | 2317.867 |  | 906 | 22 | 296.15 | 98 | 0.906 | 0.062 | 50 | 0.834 | 8.314 | 0.03319482 | 76.94118 | 7.694118e-05 | 0.0009232941 | 923.2941 | 1.538824 | 18.46588 | 0.1892643 | 23.75675
146 | CON1T4 | NONE | N1 | 2023-03-05 12:45 | 2023-06-19 07:56 | 2023-06-23 09:34 | 97.63333 | 2762 | -30.77 | -24.77 | 2762 | -25.57973 | 109.8674 | 2263.867 |  | 906 | 22 | 296.15 | 98 | 0.906 | 0.062 | 50 | 0.834 | 8.314 | 0.03319482 | 75.14866 | 7.514866e-05 | 0.0009017839 | 901.7839 | 1.502973 | 18.03568 | 0.1847287 | 23.18744
151 | CON1T4 | NONE | N1 | 2023-03-05 12:45 | 2023-06-19 07:56 | 2023-06-23 09:37 | 97.68333 | 2588 | -30.91 | -24.91 | 2588 | -25.82052 | 109.8694 | 2089.867 |  | 906 | 22 | 296.15 | 98 | 0.906 | 0.062 | 50 | 0.834 | 8.314 | 0.03319482 | 69.37276 | 6.937276e-05 | 0.0008324731 | 832.4731 | 1.387455 | 16.64946 | 0.1704432 | 21.3943
156 | CON1T4 | NONE | N1 | 2023-03-05 12:45 | 2023-06-19 07:56 | 2023-06-23 09:40 | 97.73333 | 2147 | -30.72 | -24.72 | 2147 | -25.81665 | 109.8715 | 1648.867 |  | 906 | 22 | 296.15 | 98 | 0.906 | 0.062 | 50 | 0.834 | 8.314 | 0.03319482 | 54.73384 | 5.473384e-05 | 0.0006568061 | 656.8061 | 1.094677 | 13.13612 | 0.1344078 | 16.87108
142 | LDN1T4 | LDPE | N1 | 2023-03-05 12:45 | 2023-06-19 07:56 | 2023-06-23 09:51 | 97.91667 | 1960.333 | -31.37667 | -25.37667 | 1960.333 | -26.83702 | 109.8792 | 1462.2 | -617.9167 | 906 | 22 | 296.15 | 98 | 0.906 | 0.062 | 50 | 0.834 | 8.314 | 0.03319482 | 48.53747 | 4.853747e-05 | 0.0005824497 | 582.4497 | 0.9707494 | 11.64899 | 0.1189684 | 14.93311 | 0.1375082 | 0.1026093 | -0.06710168 | -55.68314
147 | LDN1T4 | LDPE | N1 | 2023-03-05 12:45 | 2023-06-19 07:56 | 2023-06-23 09:56 | 98 | 1957 | -31.35 | -25.35 | 1957 | -26.80459 | 109.8826 | 1458.867 | -621.25 | 906 | 22 | 296.15 | 98 | 0.906 | 0.062 | 50 | 0.834 | 8.314 | 0.03319482 | 48.42682 | 4.842682e-05 | 0.0005811219 | 581.1219 | 0.9685364 | 11.62244 | 0.1185963 | 14.88639 | 0.132359 | 0.102899 | -0.06681198 | -55.44274
152 | LDN1T4 | LDPE | N1 | 2023-03-05 12:45 | 2023-06-19 07:56 | 2023-06-23 10:01 | 98.08333 | 1926 | -31.71 | -25.71 | 1926 | -27.32176 | 109.8861 | 1427.867 | -652.25 | 906 | 22 | 296.15 | 98 | 0.906 | 0.062 | 50 | 0.834 | 8.314 | 0.03319482 | 47.39778 | 4.739778e-05 | 0.0005687734 | 568.7734 | 0.9479557 | 11.37547 | 0.1159776 | 14.55769 | 0.2144607 | 0.09110495 | -0.07860603 | -65.22983
157 | LDN1T4 | LDPE | N1 | 2023-03-05 12:45 | 2023-06-19 07:56 | 2023-06-23 10:07 | 98.18333 | 1998 | -31.07 | -25.07 | 1998 | -26.39183 | 109.8903 | 1499.867 | -580.25 | 906 | 22 | 296.15 | 98 | 0.906 | 0.062 | 50 | 0.834 | 8.314 | 0.03319482 | 49.78781 | 4.978781e-05 | 0.0005974537 | 597.4537 | 0.9957562 | 11.94907 | 0.1217017 | 15.27618 | 0.06683363 | 0.1135679 | -0.05614309 | -46.58935
143 | BSN1T4 | PBS | N1 | 2023-03-05 12:45 | 2023-06-19 07:56 | 2023-06-23 10:10 | 98.23333 | 2286 | -30.63 | -24.63 | 2286 | -25.61631 | 109.8924 | 1787.867 | -292.25 | 906 | 22 | 296.15 | 98 | 0.906 | 0.062 | 50 | 0.834 | 8.314 | 0.03319482 | 59.34792 | 5.934792e-05 | 0.000712175 | 712.175 | 1.186958 | 14.2435 | 0.1449966 | 18.2002 | 0.039084 | 0.1393296 | -0.03038142 | -25.21149
148 | BSN1T4 | PBS | N1 | 2023-03-05 12:45 | 2023-06-19 07:56 | 2023-06-23 10:13 | 98.28333 | 2094 | -30.71 | -24.71 | 2094 | -25.83995 | 109.8944 | 1595.867 | -484.25 | 906 | 22 | 296.15 | 98 | 0.906 | 0.062 | 50 | 0.834 | 8.314 | 0.03319482 | 52.97451 | 5.297451e-05 | 0.0006356942 | 635.6942 | 1.05949 | 12.71388 | 0.1293595 | 16.23741 | 0.01442971 | 0.1274929 | -0.0422181 | -35.03395
153 | BSN1T4 | PBS | N1 | 2023-03-05 12:45 | 2023-06-19 07:56 | 2023-06-23 10:17 | 98.35 | 2858 | -31 | -25 | 2858 | -25.82534 | 109.8972 | 2359.867 | 279.75 | 906 | 22 | 296.15 | 98 | 0.906 | 0.062 | 50 | 0.834 | 8.314 | 0.03319482 | 78.33536 | 7.833536e-05 | 0.0009400243 | 940.0243 | 1.566707 | 18.80049 | 0.191159 | 23.99458 | 0.01603947 | 0.1880929 | 0.01838191 | 15.2539
158 | BSN1T4 | PBS | N1 | 2023-03-05 12:45 | 2023-06-19 07:56 | 2023-06-23 10:20 | 98.4 | 2756 | -30.88 | -24.88 | 2756 | -25.71615 | 109.8993 | 2257.867 | 177.75 | 906 | 22 | 296.15 | 98 | 0.906 | 0.062 | 50 | 0.834 | 8.314 | 0.03319482 | 74.94949 | 7.494949e-05 | 0.0008993938 | 899.3938 | 1.49899 | 17.98788 | 0.1828036 | 22.9458 | 0.02807688 | 0.1776711 | 0.007960084 | 6.605536
144 | HAN1T4 | PLA/PHA | N1 | 2023-03-05 12:45 | 2023-06-19 07:56 | 2023-06-23 10:37 | 98.68333 | 4757 | -24.98 | -18.98 | 4757 | -18.73321 | 109.9111 | 4258.867 | 2178.75 | 906 | 22 | 296.15 | 98 | 0.906 | 0.062 | 50 | 0.834 | 8.314 | 0.03319482 | 141.3723 | 0.0001413723 | 0.001696468 | 1696.468 | 2.827447 | 33.92936 | 0.3438206 | 43.1569 | 0.5329296 | 0.1605884 | -0.009122574 | -7.570207
149 | HAN1T4 | PLA/PHA | N1 | 2023-03-05 12:45 | 2023-06-19 07:56 | 2023-06-23 10:27 | 98.51667 | 4713 | -25.31 | -19.31 | 4713 | -19.09963 | 109.9042 | 4214.867 | 2134.75 | 906 | 22 | 296.15 | 98 | 0.906 | 0.062 | 50 | 0.834 | 8.314 | 0.03319482 | 139.9118 | 0.0001399118 | 0.001678941 | 1678.941 | 2.798235 | 33.57882 | 0.3408441 | 42.78329 | 0.5059486 | 0.1683945 | -0.001316487 | -1.092464
154 | HAN1T4 | PLA/PHA | N1 | 2023-03-05 12:45 | 2023-06-19 07:56 | 2023-06-23 10:30 | 98.56667 | 5007 | -25.55 | -19.55 | 5007 | -19.37986 | 109.90625 | 4508.867 | 2428.75 | 906 | 22 | 296.15 | 98 | 0.906 | 0.062 | 50 | 0.834 | 8.314 | 0.03319482 | 149.671 | 0.000149671 | 0.001796052 | 1796.052 | 2.993421 | 35.92105 | 0.364434 | 45.74434 | 0.4853142 | 0.187569 | 0.01785804 | 14.81918
159 | HAN1T4 | PLA/PHA | N1 | 2023-03-05 12:45 | 2023-06-19 07:56 | 2023-06-23 10:33 | 98.61667 | 4639 | -25.09 | -19.09 | 4639 | -18.84941 | 109.9083 | 4140.867 | 2060.75 | 906 | 22 | 296.15 | 98 | 0.906 | 0.062 | 50 | 0.834 | 8.314 | 0.03319482 | 137.4553 | 0.0001374553 | 0.001649464 | 1649.464 | 2.749107 | 32.98928 | 0.3345203 | 41.98952 | 0.5243734 | 0.1591068 | -0.01060422 | -8.799722
145 | PLN1T4 | PLA | N1 | 2023-03-05 12:45 | 2023-06-19 07:56 | 2023-06-23 10:40 | 98.73333 | 1762 | -30.96 | -24.96 | 2478 | -25.93369 | 109.9132 | 1979.867 | -100.25 | 906 | 22 | 296.15 | 98 | 0.906 | 0.062 | 50 | 0.834 | 8.314 | 0.03319482 | 65.72133 | 6.572133e-05 | 0.0007886559 | 788.6559 | 1.314427 | 15.77312 | 0.1597547 | 20.05267 | 0.002424504 | 0.1593674 | -0.01034357 | -8.58343
150 | PLN1T4 | PLA | N1 | 2023-03-05 12:45 | 2023-06-19 07:56 | 2023-06-23 10:44 | 98.8 | 1768 | -30.9 | -24.9 | 1768 | -26.39456 | 109.916 | 1269.867 | -810.25 | 906 | 22 | 296.15 | 98 | 0.906 | 0.062 | 50 | 0.834 | 8.314 | 0.03319482 | 42.153 | 4.2153e-05 | 0.000505836 | 505.836 | 0.84306 | 10.11672 | 0.102396 | 12.8529 | -0.02765656 | 0.102396 | -0.06731503 | -55.86019
155 | PLN1T4 | PLA | N1 | 2023-03-05 12:45 | 2023-06-19 07:56 | 2023-06-23 10:48 | 98.86667 | 1961 | -30.56 | -24.56 | 1961 | -25.7416 | 109.9187 | 1462.867 | -617.25 | 906 | 22 | 296.15 | 98 | 0.906 | 0.062 | 50 | 0.834 | 8.314 | 0.03319482 | 48.5596 | 4.85596e-05 | 0.0005827152 | 582.7152 | 0.971192 | 11.6543 | 0.117879 | 14.79636 | 0.01496235 | 0.1161153 | -0.05359573 | -44.47547
160 | PLN1T4 | PLA | N1 | 2023-03-05 12:45 | 2023-06-19 07:56 | 2023-06-23 10:51 | 98.91667 | 2214 | -31.66 | -25.66 | 2214 | -26.98672 | 109.9208 | 1715.867 | -364.25 | 906 | 22 | 296.15 | 98 | 0.906 | 0.062 | 50 | 0.834 | 8.314 | 0.03319482 | 56.95789 | 5.695789e-05 | 0.0006834947 | 683.4947 | 1.139158 | 13.66989 | 0.1381961 | 17.34659 | -0.0663072 | 0.1381961 | -0.03151492 | -26.1521
[12 empty] | mean | SD
41 | [10 empty] | CON-N0 | -27.13717 | 0.2674008 | [17 empty] | CON-N0 | 0.1205063 | 0.01522292
46 | [10 empty] | LDPE-N0 | -26.61036 | 0.3541112 | [17 empty] | LDPE-N0 | 0.1357134 | 0.0102883
51 | [5 empty] | 3900 |  |  |  |  | PBS-N0 | -26.24562 | 0.1397806 | [17 empty] | PBS-N0 | 0.1620345 | 0.02085478
56 | [10 empty] | PL/H-N0 | -18.06602 | 0.3748735 | [17 empty] | PL/H-N0 | 0.3965289 | 0.02039632
42 | [10 empty] | PLA-N0 | -26.79741 | 0.181235 | [17 empty] | PLA-N0 | 0.1836266 | 0.02428146
47 | [10 empty] | CON-N1 | -25.97084 | 0.4772112 | [17 empty] | CON-N1 | 0.169711 | 0.02486439
52 | [10 empty] | LDPE-N1 | -26.8388 | 0.3804399 | [17 empty] | LDPE-N1 | 0.118811 | 0.002342011
57 | [10 empty] | PBS-N1 | -25.74944 | 0.1045371 | [17 empty] | PBS-N1 | 0.1620797 | 0.02965091
43 | [10 empty] | PL/H-N1 | -19.01553 | 0.2870048 | [17 empty] | PL/H-N1 | 0.3459048 | 0.01294725
48 | [10 empty] | PLA-N1 | -26.26414 | 0.5541876 | [17 empty] | PLA-N1 | 0.1295564 | 0.02490405
53
58
44
49
54
59
45
50
55
60
61
66
71
76
62
67 | [35 empty] | Soil | -26.45 | Soil | LDPE | PBS | PLA | PHA/PLA
72 | [35 empty] | LDPE | -32.27 | -26.45 | -32.27 | -16.9 | -10.65 | -12.39
77 | [35 empty] | PBS | -16.9
63 | [35 empty] | PLA | -10.65
68 | [35 empty] | PHA/PLA | -12.39
73 | [19 empty] | 15 | 45 |  |  | 3000
78 | [19 empty] | 10 | 30
64
69 | [19 empty] | 1000
74
79
65
70
75
80

## 6-8-2023
[33 empty] | Soil | LDPE | PBS | PHA/PLA | PLA
[12 empty] | δrs | [20 empty] | -26.45 | -32.27 | -16.9 | -12.39 | -10.65
jar no | sample | MP treatment | Nitrogen | soil addition | closing jar time | analysis start | hours closed | CO2ppm | d13C Record | d13C Corrected | CO2ppm Corrected | d13Cproduced gas | days since addition | Net CO2 produced ppm | Net CO2 from microplastic | chamber volume | Temp ( C)-Sample Storage | Temp (K) | Site Pressure (kPa) | *Headspace empty jar (L) | Volume of Soil (L) | Dry soil (g) | *Headspace (gas headspace -soil volume) (L) | R-gas constant (L-kPa/mol-K) | Moles in Chamber Headspace (n=PV/RT) | umol CO2 | mol CO2 | g-C | μg-C | μmol-CO2 / g-Dry soil | µg-C / g-Dry soil | µg-C / g-Dry soil hr-1 | concentration CO2 produced/hr | The proportion of residue derived CO2-C (Fr) in the total CO2-C (Fr) | C som-plastic | Priming | relative priming | Produced CO2 | Fraction of plastic derived litter (Fplastic) | SOC derived CO2 | Primed CO2 | Rel priming
E1 | empty 1 | [6 empty] | 689.7 | -24.85 | -20.59 | 689.7 |  |  |  |  | 906 | 22 | 296.15 | 98 | 0.906 | 0.062 | 50 | 0.834 | 8.314 | 0.03319482 | 0 | 0 | 0 | 0 | 0 | 0
E2 | empty 2 | [6 empty] | 802.8 | -25.06 | -19.88 | 802.8 |  |  |  |  | 906 | 22 | 296.15 | 98 | 0.906 | 0.062 | 50 | 0.834 | 8.314 | 0.03319482 | 0 | 0 | 0 | 0 | 0 | 0
E3 | empty 3 | [6 empty] | 601.4 | -22.04 | -22.8 | 601.4
| 1000ppm CO2 | [9 empty] | 0
| 1500ppm CO2 | [9 empty] | 0 | [31 empty] | https://onlinelibrary.wiley.com/doi/epdf/10.1111/j.1365-2486.2011.02603.x
| 5000ppm CO2 | [9 empty] | 0
121 | CON0T4 | NONE | N0 | 2023-03-05 12:45 | 2023-06-05 11:50 | 2023-06-08 12:27 | 72.61667 | 1987 | -31.74 | -25.74 | 1987 | -28.25781 | 94.9875 | 1289.033 |  | 906 | 22 | 296.15 | 98 | 0.906 | 0.062 | 50 | 0.834 | 8.314 | 0.03319482 | 42.78923 | 4.278923e-05 | 0.0005134708 | 513.4708 | 0.8557847 | 10.26942 | 0.1414195 | 17.7512 |  |  |  |  | -28.47796
126 | CON0T4 | NONE | N0 | 2023-03-05 12:45 | 2023-06-05 11:50 | 2023-06-08 12:30 | 72.66667 | 2040 | -31.7 | -25.7 | 2040 | -28.09758 | 94.98958 | 1342.033 |  | 906 | 22 | 296.15 | 98 | 0.906 | 0.062 | 50 | 0.834 | 8.314 | 0.03319482 | 44.54856 | 4.454856e-05 | 0.0005345827 | 534.5827 | 0.8909712 | 10.69165 | 0.1471329 | 18.46835
131 | CON0T4 | NONE | N0 | 2023-03-05 12:45 | 2023-06-05 11:50 | 2023-06-08 12:34 | 72.73333 | 2418 | -32.41 | -26.41 | 2418 | -28.56879 | 94.99236 | 1720.033 |  | 906 | 22 | 296.15 | 98 | 0.906 | 0.062 | 50 | 0.834 | 8.314 | 0.03319482 | 57.0962 | 5.70962e-05 | 0.0006851544 | 685.1544 | 1.141924 | 13.70309 | 0.1884018 | 23.64849
136 | CON0T4 | NONE | N0 | 2023-03-05 12:45 | 2023-06-05 11:50 | 2023-06-08 12:37 | 72.78333 | 2179 | -32.19 | -26.19 | 2179 | -28.59348 | 94.99444 | 1481.033 |  | 906 | 22 | 296.15 | 98 | 0.906 | 0.062 | 50 | 0.834 | 8.314 | 0.03319482 | 49.16264 | 4.916264e-05 | 0.0005899517 | 589.9517 | 0.9832528 | 11.79903 | 0.1621118 | 20.34852
122 | LDN0T4 | LDPE | N0 | 2023-03-05 12:45 | 2023-06-05 11:50 | 2023-06-08 12:40 | 72.83333 | 2115 | -32.06 | -26.06 | 2115 | -28.508 | 94.99653 | 1417.033 | -41 | 906 | 22 | 296.15 | 98 | 0.906 | 0.062 | 50 | 0.834 | 8.314 | 0.03319482 | 47.03817 | 4.703817e-05 | 0.0005644581 | 564.4581 | 0.9407634 | 11.28916 | 0.1549999 | 19.45583 | 0.03305025 | 0.1498771 | -0.009889345 | -6.189875 | -0.1285849 | 0.02209362 | 0.1515754 | -0.008191068 | -5.1269
127 | LDN0T4 | LDPE | N0 | 2023-03-05 12:45 | 2023-06-05 11:50 | 2023-06-08 12:43 | 72.88333 | 1974 | -31.56 | -25.56 | 1974 | -28.00501 | 94.99861 | 1276.033 | -182 | 906 | 22 | 296.15 | 98 | 0.906 | 0.062 | 50 | 0.834 | 8.314 | 0.03319482 | 42.3577 | 4.23577e-05 | 0.0005082924 | 508.2924 | 0.847154 | 10.16585 | 0.1394811 | 17.50789 | -0.09623364 | 0.1394811 | -0.02028537 | -12.69689 | 0.3744054 | -0.06433082 | 0.148454 | -0.01131244 | -6.933273
132 | LDN0T4 | LDPE | N0 | 2023-03-05 12:45 | 2023-06-05 11:50 | 2023-06-08 12:46 | 72.93333 | 2037 | -31.88 | -25.88 | 2037 | -28.37677 | 95.00069 | 1339.033 | -119 | 906 | 22 | 296.15 | 98 | 0.906 | 0.062 | 50 | 0.834 | 8.314 | 0.03319482 | 44.44898 | 4.444898e-05 | 0.0005333877 | 533.3877 | 0.8889795 | 10.66775 | 0.1462672 | 18.35969 | -0.0006788853 | 0.1462672 | -0.01349929 | -8.449387 | 0.002641262 | -0.0004538252 | 0.1463336 | -0.01343291 | -8.330556
137 | LDN0T4 | LDPE | N0 | 2023-03-05 12:45 | 2023-06-05 11:50 | 2023-06-08 12:49 | 72.98333 | 2067 | -31.83 | -25.83 | 2067 | -28.24657 | 95.00278 | 1369.033 | -89 | 906 | 22 | 296.15 | 98 | 0.906 | 0.062 | 50 | 0.834 | 8.314 | 0.03319482 | 45.44482 | 4.544482e-05 | 0.0005453378 | 545.3378 | 0.9088964 | 10.90676 | 0.1494417 | 18.75816 | -0.03414521 | 0.1494417 | -0.01032474 | -6.462392 | 0.1328449 | -0.02282559 | 0.1528528 | -0.006913641 | -4.587228
123 | BSN0T4 | PBS | N0 | 2023-03-05 12:45 | 2023-06-05 11:50 | 2023-06-08 12:52 | 73.03333 | 2202 | -31.62 | -25.62 | 2202 | -27.72221 | 95.00486 | 1504.033 | 46 | 906 | 22 | 296.15 | 98 | 0.906 | 0.062 | 50 | 0.834 | 8.314 | 0.03319482 | 49.92612 | 4.992612e-05 | 0.0005991135 | 599.1135 | 0.9985224 | 11.98227 | 0.1640658 | 20.59379 | 0.05725084 | 0.1546729 | -0.00509363 | -3.188172 |  | #VALUE! | #VALUE! | #VALUE! | #VALUE!
128 | BSN0T4 | PBS | N0 | 2023-03-05 12:45 | 2023-06-05 11:50 | 2023-06-08 12:55 | 73.08333 | 2109 | -31.46 | -25.46 | 2109 | -27.62162 | 95.00694 | 1411.033 | -47 | 906 | 22 | 296.15 | 98 | 0.906 | 0.062 | 50 | 0.834 | 8.314 | 0.03319482 | 46.839 | 4.6839e-05 | 0.000562068 | 562.068 | 0.9367801 | 11.24136 | 0.1538157 | 19.30718 | 0.06601342 | 0.1436618 | -0.01610473 | -10.08017 |  | #VALUE! | #VALUE! | #VALUE! | #VALUE!
133 | BSN0T4 | PBS | N0 | 2023-03-05 12:45 | 2023-06-05 11:50 | 2023-06-08 12:59 | 73.15 | 2305 | -31.69 | -25.69 | 2305 | -27.68787 | 95.00972 | 1607.033 | 149 | 906 | 22 | 296.15 | 98 | 0.906 | 0.062 | 50 | 0.834 | 8.314 | 0.03319482 | 53.34519 | 5.334519e-05 | 0.0006401423 | 640.1423 | 1.066904 | 12.80285 | 0.1750218 | 21.96901 | 0.06024184 | 0.1644782 | 0.004711687 | 2.949109 |  | #VALUE! | #VALUE! | #VALUE! | #VALUE!
138 | BSN0T4 | PBS | N0 | 2023-03-05 12:45 | 2023-06-05 11:50 | 2023-06-08 13:02 | 73.2 | 2139 | -31.54 | -25.54 | 2139 | -27.69536 | 95.01181 | 1441.033 | -17 | 906 | 22 | 296.15 | 98 | 0.906 | 0.062 | 50 | 0.834 | 8.314 | 0.03319482 | 47.83485 | 4.783485e-05 | 0.0005740182 | 574.0182 | 0.956697 | 11.48036 | 0.1568356 | 19.68625 | 0.05958916 | 0.1474899 | -0.01227662 | -7.684101
124 | HAN0T4 | PLA/PHA | N0 | 2023-03-05 12:45 | 2023-06-05 11:50 | 2023-06-08 13:06 | 73.26667 | 7960 | -24.35 | -18.35 | 7960 | -18.08665 | 95.01458 | 7262.033 | 5804 | 906 | 22 | 296.15 | 98 | 0.906 | 0.062 | 50 | 0.834 | 8.314 | 0.03319482 | 241.0619 | 0.0002410619 | 0.002892743 | 2892.743 | 4.821238 | 57.85486 | 0.7896478 | 99.11783 | 0.6437234 | 0.281333 | 0.1215665 | 76.09014
129 | HAN0T4 | PLA/PHA | N0 | 2023-03-05 12:45 | 2023-06-05 11:50 | 2023-06-08 13:08 | 73.3 | 7994 | -24.28 | -18.28 | 7994 | -18.01118 | 95.01597 | 7296.033 | 5838 | 906 | 22 | 296.15 | 98 | 0.906 | 0.062 | 50 | 0.834 | 8.314 | 0.03319482 | 242.1905 | 0.0002421905 | 0.002906287 | 2906.287 | 4.843811 | 58.12573 | 0.792984 | 99.53661 | 0.6484433 | 0.2787788 | 0.1190123 | 74.49143
134 | HAN0T4 | PLA/PHA | N0 | 2023-03-05 12:45 | 2023-06-05 11:50 | 2023-06-08 13:12 | 73.36667 | 8001 | -24.42 | -18.42 | 8001 | -18.16482 | 95.01875 | 7303.033 | 5845 | 906 | 22 | 296.15 | 98 | 0.906 | 0.062 | 50 | 0.834 | 8.314 | 0.03319482 | 242.4229 | 0.0002424229 | 0.002909075 | 2909.075 | 4.848458 | 58.1815 | 0.7930236 | 99.54157 | 0.6388346 | 0.2864127 | 0.1266462 | 79.26955
139 | HAN0T4 | PLA/PHA | N0 | 2023-03-05 12:45 | 2023-06-05 11:50 | 2023-06-08 13:15 | 73.41667 | 6874 | -24.49 | -18.49 | 6874 | -18.19617 | 95.02083 | 6176.033 | 4718 | 906 | 22 | 296.15 | 98 | 0.906 | 0.062 | 50 | 0.834 | 8.314 | 0.03319482 | 205.0123 | 0.0002050123 | 0.002460148 | 2460.148 | 4.100247 | 49.20296 | 0.6701879 | 84.12304 | 0.6368742 | 0.2433625 | 0.08359604 | 52.32389 |  | AG11*(L11+$AJ$1)/(AVERAGE(L8:L10)+$AJ$1)
125 | PLN0T4 | PLA | N0 | 2023-03-05 12:45 | 2023-06-05 11:50 | 2023-06-08 13:18 | 73.46667 | 2083 | -31.05 | -25.05 | 2083 | -27.04558 | 95.02292 | 1385.033 | -73 | 906 | 22 | 296.15 | 98 | 0.906 | 0.062 | 50 | 0.834 | 8.314 | 0.03319482 | 45.97594 | 4.597594e-05 | 0.0005517113 | 551.7113 | 0.9195188 | 11.03423 | 0.1501936 | 18.85254 | 0.07523264 | 0.1388942 | -0.02087232 | -13.06427
130 | PLN0T4 | PLA | N0 | 2023-03-05 12:45 | 2023-06-05 11:50 | 2023-06-08 13:21 | 73.51667 | 2185 | -31.93 | -25.93 | 2185 | -28.20174 | 95.025 | 1487.033 | 29 | 906 | 22 | 296.15 | 98 | 0.906 | 0.062 | 50 | 0.834 | 8.314 | 0.03319482 | 49.36181 | 4.936181e-05 | 0.0005923417 | 592.3417 | 0.9872362 | 11.84683 | 0.1611449 | 20.22716 | 0.01002115 | 0.15953 | -0.000236463 | -0.1480054 |  | #VALUE!
135 | PLN0T4 | PLA | N0 | 2023-03-05 12:45 | 2023-06-05 11:50 | 2023-06-08 13:24 | 73.56667 | 2110 | -31.98 | -25.98 | 2110 | -28.39712 | 95.02708 | 1412.033 | -46 | 906 | 22 | 296.15 | 98 | 0.906 | 0.062 | 50 | 0.834 | 8.314 | 0.03319482 | 46.8722 | 4.68722e-05 | 0.0005624664 | 562.4664 | 0.937444 | 11.24933 | 0.1529134 | 19.19393 | -0.0009988657 | 0.1529134 | -0.006853107 | -4.289452
140 | PLN0T4 | PLA | N0 | 2023-03-05 12:45 | 2023-06-05 11:50 | 2023-06-08 13:27 | 73.61667 | 2134 | -31.81 | -25.81 | 2134 | -28.1041 | 95.02917 | 1436.033 | -22 | 906 | 22 | 296.15 | 98 | 0.906 | 0.062 | 50 | 0.834 | 8.314 | 0.03319482 | 47.66887 | 4.766887e-05 | 0.0005720265 | 572.0265 | 0.9533775 | 11.44053 | 0.1554068 | 19.5069 | 0.01552865 | 0.1529935 | -0.006772954 | -4.239284 |  | AG11*(L11+$AJ$1)/(AVERAGE(L8:L10)+$AJ$1)
141 | CON1T4 | NONE | N1 | 2023-03-05 12:45 | 2023-06-05 11:50 | 2023-06-08 13:30 | 73.66667 | 1564 | -30.33 | -24.33 | 1564 | -26.94123 | 95.03125 | 866.0333 |  | 906 | 22 | 296.15 | 98 | 0.906 | 0.062 | 50 | 0.834 | 8.314 | 0.03319482 | 28.74782 | 2.874782e-05 | 0.0003449739 | 344.9739 | 0.5749565 | 6.899478 | 0.09365807 | 11.75611
146 | CON1T4 | NONE | N1 | 2023-03-05 12:45 | 2023-06-05 11:50 | 2023-06-08 13:33 | 73.71667 | 1583 | -30.53 | -24.53 | 1583 | -27.2429 | 95.03333 | 885.0333 |  | 906 | 22 | 296.15 | 98 | 0.906 | 0.062 | 50 | 0.834 | 8.314 | 0.03319482 | 29.37853 | 2.937853e-05 | 0.0003525423 | 352.5423 | 0.5875705 | 7.050846 | 0.09564792 | 12.00588
151 | CON1T4 | NONE | N1 | 2023-03-05 12:45 | 2023-06-05 11:50 | 2023-06-08 13:37 | 73.78333 | 1583 | -30.44 | -24.44 | 1583 | -27.08192 | 95.03611 | 885.0333 |  | 906 | 22 | 296.15 | 98 | 0.906 | 0.062 | 50 | 0.834 | 8.314 | 0.03319482 | 29.37853 | 2.937853e-05 | 0.0003525423 | 352.5423 | 0.5875705 | 7.050846 | 0.0955615 | 11.99503
156 | CON1T4 | NONE | N1 | 2023-03-05 12:45 | 2023-06-05 11:50 | 2023-06-08 13:40 | 73.83333 | 1630 | -30.7 | -24.7 | 1630 | -27.4034 | 95.03819 | 932.0333 |  | 906 | 22 | 296.15 | 98 | 0.906 | 0.062 | 50 | 0.834 | 8.314 | 0.03319482 | 30.93868 | 3.093868e-05 | 0.0003712642 | 371.2642 | 0.6187736 | 7.425284 | 0.1005682 | 12.62348
142 | LDN1T4 | LDPE | N1 | 2023-03-05 12:45 | 2023-06-05 11:50 | 2023-06-08 13:43 | 73.88334 | 1671 | -31.25 | -25.25 | 1671 | -28.23401 | 95.04028 | 973.0333 | 81 | 906 | 22 | 296.15 | 98 | 0.906 | 0.062 | 50 | 0.834 | 8.314 | 0.03319482 | 32.29967 | 3.229967e-05 | 0.000387596 | 387.596 | 0.6459934 | 7.751921 | 0.1049211 | 13.16986 | 0.2090385 | 0.08298855 | -0.01337037 | -8.368693
147 | LDN1T4 | LDPE | N1 | 2023-03-05 12:45 | 2023-06-05 11:50 | 2023-06-08 13:47 | 73.95 | 1993 | -31.18 | -25.18 | 1993 | -27.38433 | 95.04306 | 1295.033 | 403 | 906 | 22 | 296.15 | 98 | 0.906 | 0.062 | 50 | 0.834 | 8.314 | 0.03319482 | 42.9884 | 4.29884e-05 | 0.0005158608 | 515.8608 | 0.8597681 | 10.31722 | 0.1395161 | 17.51228 | 0.04252109 | 0.1335837 | 0.03722482 | 23.29952
152 | LDN1T4 | LDPE | N1 | 2023-03-05 12:45 | 2023-06-05 11:50 | 2023-06-08 13:50 | 74 | 2137 | -31.58 | -25.58 | 2137 | -27.75776 | 95.04514 | 1439.033 | 547 | 906 | 22 | 296.15 | 98 | 0.906 | 0.062 | 50 | 0.834 | 8.314 | 0.03319482 | 47.76846 | 4.776846e-05 | 0.0005732215 | 573.2215 | 0.9553692 | 11.46443 | 0.1549247 | 19.4464 | 0.1157045 | 0.1369992 | 0.04064031 | 25.43732
157 | LDN1T4 | LDPE | N1 | 2023-03-05 12:45 | 2023-06-05 11:50 | 2023-06-08 13:53 | 74.05 | 1940 | -30.83 | -24.83 | 1940 | -26.93171 | 95.04722 | 1242.033 | 350 | 906 | 22 | 296.15 | 98 | 0.906 | 0.062 | 50 | 0.834 | 8.314 | 0.03319482 | 41.22908 | 4.122908e-05 | 0.0004947489 | 494.7489 | 0.8245816 | 9.894979 | 0.1336256 | 16.7729 | -0.04618226 | 0.1336256 | 0.03726672 | 23.32574
143 | BSN1T4 | PBS | N1 | 2023-03-05 12:45 | 2023-06-05 11:50 | 2023-06-08 13:56 | 74.1 | 1939 | -30.62 | -24.62 | 1939 | -26.6053 | 95.04931 | 1241.033 | 349 | 906 | 22 | 296.15 | 98 | 0.906 | 0.062 | 50 | 0.834 | 8.314 | 0.03319482 | 41.19588 | 4.119588e-05 | 0.0004943506 | 494.3506 | 0.8239177 | 9.887012 | 0.133428 | 16.74809 | 0.05474273 | 0.1261237 | 0.02976483 | 18.63021
148 | BSN1T4 | PBS | N1 | 2023-03-05 12:45 | 2023-06-05 11:50 | 2023-06-08 13:59 | 74.15 | 1994 | -30.74 | -24.74 | 1994 | -26.70567 | 95.05139 | 1296.033 | 404 | 906 | 22 | 296.15 | 98 | 0.906 | 0.062 | 50 | 0.834 | 8.314 | 0.03319482 | 43.0216 | 4.30216e-05 | 0.0005162592 | 516.2592 | 0.860432 | 10.32518 | 0.1392472 | 17.47853 | 0.04496666 | 0.1329858 | 0.03662684 | 22.92524
153 | BSN1T4 | PBS | N1 | 2023-03-05 12:45 | 2023-06-05 11:50 | 2023-06-08 14:03 | 74.21667 | 1763 | -30.59 | -24.59 | 1763 | -26.88372 | 95.05417 | 1065.033 | 173 | 906 | 22 | 296.15 | 98 | 0.906 | 0.062 | 50 | 0.834 | 8.314 | 0.03319482 | 35.35359 | 3.535359e-05 | 0.0004242431 | 424.2431 | 0.7070719 | 8.484863 | 0.1143256 | 14.35033 | 0.02762609 | 0.1111672 | 0.01480828 | 9.268702
158 | BSN1T4 | PBS | N1 | 2023-03-05 12:45 | 2023-06-05 11:50 | 2023-06-08 14:07 | 74.28334 | 1842 | -30.56 | -24.56 | 1842 | -26.67702 | 95.05694 | 1144.033 | 252 | 906 | 22 | 296.15 | 98 | 0.906 | 0.062 | 50 | 0.834 | 8.314 | 0.03319482 | 37.97599 | 3.797599e-05 | 0.0004557118 | 455.7118 | 0.7595197 | 9.114236 | 0.1226956 | 15.40094 | 0.04775715 | 0.116836 | 0.02047706 | 12.81687
144 | HAN1T4 | PLA/PHA | N1 | 2023-03-05 12:45 | 2023-06-05 11:50 | 2023-06-08 14:10 | 74.33334 | 4880 | -24.59 | -18.59 | 4880 | -18.17276 | 95.05903 | 4182.033 | 3290 | 906 | 22 | 296.15 | 98 | 0.906 | 0.062 | 50 | 0.834 | 8.314 | 0.03319482 | 138.8219 | 0.0001388219 | 0.001665862 | 1665.862 | 2.776437 | 33.31725 | 0.4482141 | 56.26054 | 0.6086745 | 0.1753976 | 0.07903868 | 49.47138
149 | HAN1T4 | PLA/PHA | N1 | 2023-03-05 12:45 | 2023-06-05 11:50 | 2023-06-08 14:13 | 74.38334 | 3964 | -24.5 | -18.5 | 3964 | -17.9465 | 95.06111 | 3266.033 | 2374 | 906 | 22 | 296.15 | 98 | 0.906 | 0.062 | 50 | 0.834 | 8.314 | 0.03319482 | 108.4154 | 0.0001084154 | 0.001300985 | 1300.985 | 2.168308 | 26.0197 | 0.3498054 | 43.90813 | 0.6239853 | 0.131532 | 0.03517306 | 22.01529
154 | HAN1T4 | PLA/PHA | N1 | 2023-03-05 12:45 | 2023-06-05 11:50 | 2023-06-08 14:23 | 74.55 | 4268 | -24.63 | -18.63 | 4268 | -18.14905 | 95.06806 | 3570.033 | 2678 | 906 | 22 | 296.15 | 98 | 0.906 | 0.062 | 50 | 0.834 | 8.314 | 0.03319482 | 118.5066 | 0.0001185066 | 0.00142208 | 1422.08 | 2.370133 | 28.44159 | 0.3815103 | 47.88777 | 0.6102787 | 0.1486827 | 0.05232375 | 32.75014
159 | HAN1T4 | PLA/PHA | N1 | 2023-03-05 12:45 | 2023-06-05 11:50 | 2023-06-08 14:26 | 74.6 | 4313 | -24.57 | -18.57 | 4313 | -18.08346 | 95.07014 | 3615.033 | 2723 | 906 | 22 | 296.15 | 98 | 0.906 | 0.062 | 50 | 0.834 | 8.314 | 0.03319482 | 120.0004 | 0.0001200004 | 0.001440005 | 1440.005 | 2.400008 | 28.80009 | 0.3860602 | 48.45889 | 0.6147178 | 0.1487421 | 0.05238323 | 32.78737
145 | PLN1T4 | PLA | N1 | 2023-03-05 12:45 | 2023-06-05 11:50 | 2023-06-08 14:30 | 74.66667 | 1870 | -30.88 | -24.88 | 1870 | -27.13701 | 95.07292 | 1172.033 | 280 | 906 | 22 | 296.15 | 98 | 0.906 | 0.062 | 50 | 0.834 | 8.314 | 0.03319482 | 38.90544 | 3.890544e-05 | 0.0004668653 | 466.8653 | 0.7781088 | 9.337306 | 0.1250532 | 15.69687 | 0.001837471 | 0.1248234 | 0.0284645 | 17.81631
150 | PLN1T4 | PLA | N1 | 2023-03-05 12:45 | 2023-06-05 11:50 | 2023-06-08 14:34 | 74.73334 | 1752 | -30.85 | -24.85 | 1752 | -27.33982 | 95.07569 | 1054.033 | 162 | 906 | 22 | 296.15 | 98 | 0.906 | 0.062 | 50 | 0.834 | 8.314 | 0.03319482 | 34.98845 | 3.498845e-05 | 0.0004198614 | 419.8614 | 0.699769 | 8.397228 | 0.1123625 | 14.10392 | -0.01044106 | 0.1123625 | 0.01600363 | 10.01689
155 | PLN1T4 | PLA | N1 | 2023-03-05 12:45 | 2023-06-05 11:50 | 2023-06-08 14:37 | 74.78334 | 1680 | -30.76 | -24.76 | 1680 | -27.3684 | 95.07778 | 982.0333 | 90 | 906 | 22 | 296.15 | 98 | 0.906 | 0.062 | 50 | 0.834 | 8.314 | 0.03319482 | 32.59842 | 3.259842e-05 | 0.0003911811 | 391.1811 | 0.6519685 | 7.823622 | 0.1046172 | 13.13171 | -0.0121714 | 0.1046172 | 0.008258263 | 5.168958
160 | PLN1T4 | PLA | N1 | 2023-03-05 12:45 | 2023-06-05 11:50 | 2023-06-08 14:41 | 74.85 | 1942 | -31.69 | -25.69 | 1942 | -28.27084 | 95.08056 | 1244.033 | 352 | 906 | 22 | 296.15 | 98 | 0.906 | 0.062 | 50 | 0.834 | 8.314 | 0.03319482 | 41.29547 | 4.129547e-05 | 0.0004955456 | 495.5456 | 0.8259093 | 9.910912 | 0.1324103 | 16.62035 | -0.06680692 | 0.1324103 | 0.0360514 | 22.56506
[12 empty] | mean | SD
41 | [10 empty] | CON-N0 | -28.37941 | 0.2421461 | [17 empty] | CON-N0 | 0.1597665 | 0.02098967
46 | [10 empty] | LDPE-N0 | -28.28409 | 0.2144913 | [17 empty] | LDPE-N0 | 0.1475475 | 0.006476434
51 | [10 empty] | PBS-N0 | -27.68177 | 0.04272193 | [17 empty] | PBS-N0 | 0.1624347 | 0.009429278
56 | [10 empty] | PL/H-N0 | -18.11471 | 0.08296865 | [17 empty] | PL/H-N0 | 0.7614608 | 0.06086918
42 | [10 empty] | PLA-N0 | -27.93714 | 0.606726 | [17 empty] | PLA-N0 | 0.1549147 | 0.004667301
47 | [10 empty] | CON-N1 | -27.16736 | 0.1998799 | [17 empty] | CON-N1 | 0.09635892 | 0.002952617
52 | [10 empty] | LDPE-N1 | -27.57695 | 0.5531291 | [17 empty] | LDPE-N1 | 0.1332469 | 0.02091033
57 | [10 empty] | PBS-N1 | -26.71793 | 0.1183134 | [17 empty] | PBS-N1 | 0.1274241 | 0.01110201
43 | [10 empty] | PL/H-N1 | -18.08794 | 0.1015759 | [17 empty] | PL/H-N1 | 0.3913975 | 0.0411674
48 | [10 empty] | PLA-N1 | -27.52902 | 0.5051587 | [17 empty] | PLA-N1 | 0.1186108 | 0.01247388
53
58
44
49
54
59
45
50
55
60
61
66
71
76
62
67 | [35 empty] | Soil | -26.45 | Soil | LDPE | PBS | PLA | PHA/PLA
72 | [35 empty] | LDPE | -32.27 | -26.45 | -32.27 | -16.9 | -10.65 | -12.39
77 | [35 empty] | PBS | -16.9
63 | [35 empty] | PLA | -10.65
68 | [35 empty] | PHA/PLA | -12.39
73 | [19 empty] | 15 | 45 |  |  | 3000
78 | [19 empty] | 10 | 30
64
69 | [19 empty] | 1000
74
79
65
70
75
80

## 5-25-2023
[33 empty] | Soil | LDPE | PBS | PHA/PLA | PLA
[12 empty] | δrs | [20 empty] | -26.45 | -32.27 | -16.9 | -12.39 | -10.65
jar no | sample | MP treatment | Nitrogen | soil addition | closing jar time | analysis start | hours closed | CO2ppm | d13C Record | d13C Corrected | CO2ppm Corrected | d13Cproduced gas | days since addition | Net CO2 produced ppm | Net CO2 from microplastic | chamber volume | Temp ( C)-Sample Storage | Temp (K) | Site Pressure (kPa) | *Headspace empty jar (L) | Volume of Soil (L) | Dry soil (g) | *Headspace (gas headspace -soil volume) (L) | R-gas constant (L-kPa/mol-K) | Moles in Chamber Headspace (n=PV/RT) | umol CO2 | mol CO2 | g-C | μg-C | μmol-CO2 / g-Dry soil | µg-C / g-Dry soil | µg-C / g-Dry soil hr-1 | concentration CO2 produced/hr | The proportion of residue derived CO2-C (Fr) in the total CO2-C (Fr) | C som-plastic | Priming | relative priming | Produced CO2 | Fraction of plastic derived litter (Fplastic) | SOC derived CO2 | Primed CO2 | Rel priming
E1 | empty 1 | [6 empty] | 536 | -20.75 | -20.59 | 536 |  |  |  |  | 906 | 22 | 296.15 | 98 | 0.906 | 0.062 | 50 | 0.834 | 8.314 | 0.03319482 | 0 | 0 | 0 | 0 | 0 | 0
E2 | empty 2 | [6 empty] | 544.7 | -21.04 | -19.88 | 544.7 |  |  |  |  | 906 | 22 | 296.15 | 98 | 0.906 | 0.062 | 50 | 0.834 | 8.314 | 0.03319482 | 0 | 0 | 0 | 0 | 0 | 0
E3 | empty 3 | [6 empty] | 529.6 | -20.76 | -22.8 | 529.6
| 1000ppm CO2 | [9 empty] | 0
| 1500ppm CO2 | [9 empty] | 0 | [31 empty] | https://onlinelibrary.wiley.com/doi/epdf/10.1111/j.1365-2486.2011.02603.x
| 5000ppm CO2 | [9 empty] | 0
121 | CON0T4 | NONE | N0 | 2023-03-05 12:45 | 2023-05-22 13:00 | 2023-05-25 09:16 | 68.26667 | 2334 | -32.18 | -26.18 | 2334 | -27.70019 | 80.85486 | 1797.233 |  | 906 | 22 | 296.15 | 98 | 0.906 | 0.062 | 50 | 0.834 | 8.314 | 0.03319482 | 59.65884 | 5.965884e-05 | 0.0007159061 | 715.9061 | 1.193177 | 14.31812 | 0.2097381 | 26.32666 |  |  |  |  | -27.84643
126 | CON0T4 | NONE | N0 | 2023-03-05 12:45 | 2023-05-22 13:00 | 2023-05-25 09:20 | 68.33333 | 2185 | -31.97 | -25.97 | 2185 | -27.55923 | 80.85764 | 1648.233 |  | 906 | 22 | 296.15 | 98 | 0.906 | 0.062 | 50 | 0.834 | 8.314 | 0.03319482 | 54.71282 | 5.471282e-05 | 0.0006565538 | 656.5538 | 1.094256 | 13.13108 | 0.1921621 | 24.12049
131 | CON0T4 | NONE | N0 | 2023-03-05 12:45 | 2023-05-22 13:00 | 2023-05-25 09:24 | 68.4 | 2259 | -32.24 | -26.24 | 2259 | -27.8451 | 80.86042 | 1722.233 |  | 906 | 22 | 296.15 | 98 | 0.906 | 0.062 | 50 | 0.834 | 8.314 | 0.03319482 | 57.16923 | 5.716923e-05 | 0.0006860308 | 686.0308 | 1.143385 | 13.72062 | 0.2005938 | 25.17885
136 | CON0T4 | NONE | N0 | 2023-03-05 12:45 | 2023-05-22 13:00 | 2023-05-25 09:27 | 68.45 | 2219 | -33.67 | -27.67 | 2219 | -29.76955 | 80.8625 | 1682.233 |  | 906 | 22 | 296.15 | 98 | 0.906 | 0.062 | 50 | 0.834 | 8.314 | 0.03319482 | 55.84144 | 5.584144e-05 | 0.0006700973 | 670.0973 | 1.116829 | 13.40195 | 0.1957917 | 24.57609
122 | LDN0T4 | LDPE | N0 | 2023-03-05 12:45 | 2023-05-22 13:00 | 2023-05-25 09:31 | 68.51667 | 2281 | -32.36 | -26.36 | 2281 | -27.98178 | 80.86528 | 1744.233 | 31.75 | 906 | 22 | 296.15 | 98 | 0.906 | 0.062 | 50 | 0.834 | 8.314 | 0.03319482 | 57.89952 | 5.789952e-05 | 0.0006947942 | 694.7942 | 1.15799 | 13.89588 | 0.2028103 | 25.45707 | -0.05843222 | 0.2028103 | 0.003238841 | 1.622898 | 0.2367372 | -0.0406765 | 0.2110599 | 0.01148845 | 5.756561
127 | LDN0T4 | LDPE | N0 | 2023-03-05 12:45 | 2023-05-22 13:00 | 2023-05-25 09:35 | 68.58333 | 2309 | -32.48 | -26.48 | 2309 | -28.1125 | 80.86806 | 1772.233 | 59.75 | 906 | 22 | 296.15 | 98 | 0.906 | 0.062 | 50 | 0.834 | 8.314 | 0.03319482 | 58.82897 | 5.882897e-05 | 0.0007059477 | 705.9477 | 1.176579 | 14.11895 | 0.2058657 | 25.84058 | -0.02616696 | 0.2058657 | 0.006294226 | 3.153871 | 0.106015 | -0.01821564 | 0.2096156 | 0.0100442 | 5.076945
132 | LDN0T4 | LDPE | N0 | 2023-03-05 12:45 | 2023-05-22 13:00 | 2023-05-25 09:38 | 68.63333 | 2164 | -32.25 | -26.25 | 2164 | -27.9521 | 80.87014 | 1627.233 | -85.25 | 906 | 22 | 296.15 | 98 | 0.906 | 0.062 | 50 | 0.834 | 8.314 | 0.03319482 | 54.01572 | 5.401572e-05 | 0.0006481887 | 648.1887 | 1.080314 | 12.96377 | 0.1888845 | 23.70908 | -0.06575726 | 0.1888845 | -0.01068693 | -5.354938 | 0.2664145 | -0.04577569 | 0.1975308 | -0.002040608 | -1.013889
137 | LDN0T4 | LDPE | N0 | 2023-03-05 12:45 | 2023-05-22 13:00 | 2023-05-25 09:41 | 68.68333 | 2217 | -32.21 | -26.21 | 2217 | -27.84563 | 80.87222 | 1680.233 | -32.25 | 906 | 22 | 296.15 | 98 | 0.906 | 0.062 | 50 | 0.834 | 8.314 | 0.03319482 | 55.77505 | 5.577505e-05 | 0.0006693006 | 669.3006 | 1.115501 | 13.38601 | 0.1948946 | 24.46348 | -0.09203607 | 0.1948946 | -0.004676823 | -2.343433 | 0.3728827 | -0.06406919 | 0.2073814 | 0.007809916 | 3.937679
123 | BSN0T4 | PBS | N0 | 2023-03-05 12:45 | 2023-05-22 13:00 | 2023-05-25 09:45 | 68.75 | 2461 | -32.2 | -26.2 | 2461 | -27.62544 | 80.875 | 1924.233 | 211.75 | 906 | 22 | 296.15 | 98 | 0.906 | 0.062 | 50 | 0.834 | 8.314 | 0.03319482 | 63.87459 | 6.387459e-05 | 0.000766495 | 766.495 | 1.277492 | 15.3299 | 0.2229804 | 27.98885 | 0.0523988 | 0.2112965 | 0.01172503 | 5.875105 |  | #VALUE! | #VALUE! | #VALUE! | #VALUE!
128 | BSN0T4 | PBS | N0 | 2023-03-05 12:45 | 2023-05-22 13:00 | 2023-05-25 09:49 | 68.81667 | 2349 | -31.75 | -25.75 | 2349 | -27.13025 | 80.87778 | 1812.233 | 99.75 | 906 | 22 | 296.15 | 98 | 0.906 | 0.062 | 50 | 0.834 | 8.314 | 0.03319482 | 60.15677 | 6.015677e-05 | 0.0007218812 | 721.8812 | 1.203135 | 14.43762 | 0.2097984 | 26.33422 | 0.09614928 | 0.1896264 | -0.009945039 | -4.983198 |  | #VALUE! | #VALUE! | #VALUE! | #VALUE!
133 | BSN0T4 | PBS | N0 | 2023-03-05 12:45 | 2023-05-22 13:00 | 2023-05-25 09:53 | 68.88333 | 2396 | -31.81 | -25.81 | 2396 | -27.17268 | 80.88056 | 1859.233 | 146.75 | 906 | 22 | 296.15 | 98 | 0.906 | 0.062 | 50 | 0.834 | 8.314 | 0.03319482 | 61.71692 | 6.171692e-05 | 0.0007406031 | 740.6031 | 1.234338 | 14.81206 | 0.2150311 | 26.99105 | 0.09240051 | 0.1951621 | -0.004409288 | -2.209378 |  | #VALUE! | #VALUE! | #VALUE! | #VALUE!
138 | BSN0T4 | PBS | N0 | 2023-03-05 12:45 | 2023-05-22 13:00 | 2023-05-25 09:57 | 68.95 | 2324 | -32.86 | -26.86 | 2324 | -28.59293 | 80.88333 | 1787.233 | 74.75 | 906 | 22 | 296.15 | 98 | 0.906 | 0.062 | 50 | 0.834 | 8.314 | 0.03319482 | 59.3269 | 5.93269e-05 | 0.0007119227 | 711.9227 | 1.186538 | 14.23845 | 0.2065041 | 25.92071 | -0.03307947 | 0.2065041 | 0.006932621 | 3.473754
124 | HAN0T4 | PLA/PHA | N0 | 2023-03-05 12:45 | 2023-05-22 13:00 | 2023-05-25 10:00 | 69 | 6665 | -24.22 | -18.22 | 6665 | -17.96862 | 80.88542 | 6128.233 | 4415.75 | 906 | 22 | 296.15 | 98 | 0.906 | 0.062 | 50 | 0.834 | 8.314 | 0.03319482 | 203.4256 | 0.0002034256 | 0.002441108 | 2441.108 | 4.068513 | 48.82215 | 0.7075674 | 88.81497 | 0.6475589 | 0.2493758 | 0.04980437 | 24.95566
129 | HAN0T4 | PLA/PHA | N0 | 2023-03-05 12:45 | 2023-05-22 13:00 | 2023-05-25 10:04 | 69.06667 | 5911 | -26.17 | -20.17 | 5911 | -20.07811 | 80.88819 | 5374.233 | 3661.75 | 906 | 22 | 296.15 | 98 | 0.906 | 0.062 | 50 | 0.834 | 8.314 | 0.03319482 | 178.3967 | 0.0001783967 | 0.002140761 | 2140.761 | 3.567935 | 42.81521 | 0.6199114 | 77.81226 | 0.5142872 | 0.3010989 | 0.1015275 | 50.87274
134 | HAN0T4 | PLA/PHA | N0 | 2023-03-05 12:45 | 2023-05-22 13:00 | 2023-05-25 10:07 | 69.11667 | 6599 | -24.48 | -18.48 | 6599 | -18.2489 | 80.89028 | 6062.233 | 4349.75 | 906 | 22 | 296.15 | 98 | 0.906 | 0.062 | 50 | 0.834 | 8.314 | 0.03319482 | 201.2348 | 0.0002012348 | 0.002414817 | 2414.817 | 4.024695 | 48.29634 | 0.6987655 | 87.71015 | 0.6298514 | 0.2586471 | 0.05907566 | 29.60126
139 | HAN0T4 | PLA/PHA | N0 | 2023-03-05 12:45 | 2023-05-22 13:00 | 2023-05-25 10:11 | 69.18333 | 6413 | -24.37 | -18.37 | 6413 | -18.12154 | 80.89306 | 5876.233 | 4163.75 | 906 | 22 | 296.15 | 98 | 0.906 | 0.062 | 50 | 0.834 | 8.314 | 0.03319482 | 195.0605 | 0.0001950605 | 0.002340726 | 2340.726 | 3.901211 | 46.81453 | 0.6766735 | 84.93712 | 0.6378978 | 0.245025 | 0.04545353 | 22.77557 |  | AG11*(L11+$AJ$1)/(AVERAGE(L8:L10)+$AJ$1)
125 | PLN0T4 | PLA | N0 | 2023-03-05 12:45 | 2023-05-22 13:00 | 2023-05-25 10:15 | 69.25 | 2166 | -31.68 | -25.68 | 2166 | -27.19222 | 80.89583 | 1629.233 | -83.25 | 906 | 22 | 296.15 | 98 | 0.906 | 0.062 | 50 | 0.834 | 8.314 | 0.03319482 | 54.08211 | 5.408211e-05 | 0.0006489854 | 648.9854 | 1.081642 | 12.97971 | 0.1874326 | 23.52683 | 0.05841677 | 0.1764834 | -0.02308805 | -11.56882
130 | PLN0T4 | PLA | N0 | 2023-03-05 12:45 | 2023-05-22 13:00 | 2023-05-25 10:18 | 69.3 | 2193 | -32.28 | -26.28 | 2193 | -27.96202 | 80.89792 | 1656.233 | -56.25 | 906 | 22 | 296.15 | 98 | 0.906 | 0.062 | 50 | 0.834 | 8.314 | 0.03319482 | 54.97837 | 5.497837e-05 | 0.0006597405 | 659.7405 | 1.099567 | 13.19481 | 0.1904013 | 23.89947 | 0.0145997 | 0.1876215 | -0.01194995 | -5.987804 |  | #VALUE!
135 | PLN0T4 | PLA | N0 | 2023-03-05 12:45 | 2023-05-22 13:00 | 2023-05-25 10:22 | 69.36667 | 2132 | -31.99 | -25.99 | 2132 | -27.63876 | 80.90069 | 1595.233 | -117.25 | 906 | 22 | 296.15 | 98 | 0.906 | 0.062 | 50 | 0.834 | 8.314 | 0.03319482 | 52.95349 | 5.295349e-05 | 0.0006354419 | 635.4419 | 1.05907 | 12.70884 | 0.1832125 | 22.99712 | 0.03299971 | 0.1771665 | -0.02240494 | -11.22653
140 | PLN0T4 | PLA | N0 | 2023-03-05 12:45 | 2023-05-22 13:00 | 2023-05-25 10:26 | 69.43333 | 2312 | -32.43 | -26.43 | 2312 | -28.04462 | 80.90347 | 1775.233 | 62.75 | 906 | 22 | 296.15 | 98 | 0.906 | 0.062 | 50 | 0.834 | 8.314 | 0.03319482 | 58.92856 | 5.892856e-05 | 0.0007071427 | 707.1427 | 1.178571 | 14.14285 | 0.2036897 | 25.56745 | 0.009897935 | 0.2016736 | 0.002102147 | 1.053331 |  | AG11*(L11+$AJ$1)/(AVERAGE(L8:L10)+$AJ$1)
141 | CON1T4 | NONE | N1 | 2023-03-05 12:45 | 2023-05-22 13:00 | 2023-05-25 10:29 | 69.48333 | 1615 | -30.73 | -24.73 | 1615 | -26.54207 | 80.90556 | 1078.233 |  | 906 | 22 | 296.15 | 98 | 0.906 | 0.062 | 50 | 0.834 | 8.314 | 0.03319482 | 35.79177 | 3.579177e-05 | 0.0004295012 | 429.5012 | 0.7158353 | 8.590024 | 0.1236271 | 15.51787
146 | CON1T4 | NONE | N1 | 2023-03-05 12:45 | 2023-05-22 13:00 | 2023-05-25 10:33 | 69.55 | 1707 | -30.1 | -24.1 | 1707 | -25.48064 | 80.90833 | 1170.233 |  | 906 | 22 | 296.15 | 98 | 0.906 | 0.062 | 50 | 0.834 | 8.314 | 0.03319482 | 38.84569 | 3.884569e-05 | 0.0004661483 | 466.1483 | 0.7769138 | 9.322965 | 0.1340469 | 16.82578
151 | CON1T4 | NONE | N1 | 2023-03-05 12:45 | 2023-05-22 13:00 | 2023-05-25 10:37 | 69.61667 | 1666 | -30.95 | -24.95 | 1666 | -26.7848 | 80.91111 | 1129.233 |  | 906 | 22 | 296.15 | 98 | 0.906 | 0.062 | 50 | 0.834 | 8.314 | 0.03319482 | 37.4847 | 3.74847e-05 | 0.0004498164 | 449.8164 | 0.749694 | 8.996328 | 0.1292266 | 16.22073
156 | CON1T4 | NONE | N1 | 2023-03-05 12:45 | 2023-05-22 13:00 | 2023-05-25 10:41 | 69.68333 | 1703 | -30.84 | -24.84 | 1703 | -26.56596 | 80.91389 | 1166.233 |  | 906 | 22 | 296.15 | 98 | 0.906 | 0.062 | 50 | 0.834 | 8.314 | 0.03319482 | 38.71291 | 3.871291e-05 | 0.0004645549 | 464.5549 | 0.7742582 | 9.291098 | 0.1333331 | 16.73619
142 | LDN1T4 | LDPE | N1 | 2023-03-05 12:45 | 2023-05-22 13:00 | 2023-05-25 10:45 | 69.75 | 1762 | -31.16 | -25.16 | 1762 | -26.94304 | 80.91667 | 1225.233 | 89.25 | 906 | 22 | 296.15 | 98 | 0.906 | 0.062 | 50 | 0.834 | 8.314 | 0.03319482 | 40.6714 | 4.06714e-05 | 0.0004880569 | 488.0569 | 0.8134281 | 9.761137 | 0.1399446 | 17.56607 | 0.1011828 | 0.1257846 | -0.004273832 | -2.141505
147 | LDN1T4 | LDPE | N1 | 2023-03-05 12:45 | 2023-05-22 13:00 | 2023-05-25 10:48 | 69.8 | 1729 | -31.09 | -25.09 | 1729 | -26.89088 | 80.91875 | 1192.233 | 56.25 | 906 | 22 | 296.15 | 98 | 0.906 | 0.062 | 50 | 0.834 | 8.314 | 0.03319482 | 39.57598 | 3.957598e-05 | 0.0004749117 | 474.9117 | 0.7915195 | 9.498234 | 0.1360779 | 17.08071 | 0.09238144 | 0.1235068 | -0.00655168 | -3.282874
152 | LDN1T4 | LDPE | N1 | 2023-03-05 12:45 | 2023-05-22 13:00 | 2023-05-25 10:51 | 69.85 | 1736 | -30.95 | -24.95 | 1736 | -26.6777 | 80.92083 | 1199.233 | 63.25 | 906 | 22 | 296.15 | 98 | 0.906 | 0.062 | 50 | 0.834 | 8.314 | 0.03319482 | 39.80834 | 3.980834e-05 | 0.0004777001 | 477.7001 | 0.7961668 | 9.554001 | 0.1367788 | 17.16869 | 0.05641251 | 0.1290628 | -0.000995667 | -0.4989025
157 | LDN1T4 | LDPE | N1 | 2023-03-05 12:45 | 2023-05-22 13:00 | 2023-05-25 10:54 | 69.9 | 1717 | -30.61 | -24.61 | 1717 | -26.21089 | 80.92292 | 1180.233 | 44.25 | 906 | 22 | 296.15 | 98 | 0.906 | 0.062 | 50 | 0.834 | 8.314 | 0.03319482 | 39.17764 | 3.917764e-05 | 0.0004701317 | 470.1317 | 0.7835528 | 9.402633 | 0.1345155 | 16.8846 | -0.02235356 | 0.1345155 | 0.004457032 | 2.233301
143 | BSN1T4 | PBS | N1 | 2023-03-05 12:45 | 2023-05-22 13:00 | 2023-05-25 10:59 | 69.98333 | 1885 | -30.9 | -24.9 | 1885 | -26.41686 | 80.92639 | 1348.233 | 212.25 | 906 | 22 | 296.15 | 98 | 0.906 | 0.062 | 50 | 0.834 | 8.314 | 0.03319482 | 44.75437 | 4.475437e-05 | 0.0005370524 | 537.0524 | 0.8950874 | 10.74105 | 0.1534801 | 19.26506 | -0.007782479 | 0.1534801 | 0.02342163 | 11.73596
148 | BSN1T4 | PBS | N1 | 2023-03-05 12:45 | 2023-05-22 13:00 | 2023-05-25 11:02 | 70.03333 | 1845 | -30.36 | -24.36 | 1845 | -25.70168 | 80.92847 | 1308.233 | 172.25 | 906 | 22 | 296.15 | 98 | 0.906 | 0.062 | 50 | 0.834 | 8.314 | 0.03319482 | 43.42658 | 4.342658e-05 | 0.0005211189 | 521.1189 | 0.8685315 | 10.42238 | 0.1488202 | 18.68015 | 0.06795137 | 0.1387077 | 0.008649243 | 4.333908
153 | BSN1T4 | PBS | N1 | 2023-03-05 12:45 | 2023-05-22 13:00 | 2023-05-25 11:05 | 70.08333 | 1817 | -30.51 | -24.51 | 1817 | -25.94391 | 80.93056 | 1280.233 | 144.25 | 906 | 22 | 296.15 | 98 | 0.906 | 0.062 | 50 | 0.834 | 8.314 | 0.03319482 | 42.49712 | 4.249712e-05 | 0.0005099654 | 509.9654 | 0.8499424 | 10.19931 | 0.1455312 | 18.2673 | 0.04230006 | 0.1393752 | 0.009316718 | 4.668363
158 | BSN1T4 | PBS | N1 | 2023-03-05 12:45 | 2023-05-22 13:00 | 2023-05-25 11:08 | 70.13333 | 1880 | -30.61 | -24.61 | 1880 | -26.01662 | 80.93264 | 1343.233 | 207.25 | 906 | 22 | 296.15 | 98 | 0.906 | 0.062 | 50 | 0.834 | 8.314 | 0.03319482 | 44.58839 | 4.458839e-05 | 0.0005350607 | 535.0607 | 0.8917679 | 10.70121 | 0.1525839 | 19.15257 | 0.03460071 | 0.1473043 | 0.01724589 | 8.64146
144 | HAN1T4 | PLA/PHA | N1 | 2023-03-05 12:45 | 2023-05-22 13:00 | 2023-05-25 11:11 | 70.18333 | 5289 | -24.4 | -18.4 | 5289 | -18.09616 | 80.93472 | 4752.233 | 3616.25 | 906 | 22 | 296.15 | 98 | 0.906 | 0.062 | 50 | 0.834 | 8.314 | 0.03319482 | 157.7495 | 0.0001577495 | 0.001892995 | 1892.995 | 3.154991 | 37.85989 | 0.5394428 | 67.71171 | 0.5910547 | 0.2206026 | 0.09054411 | 45.36927
149 | HAN1T4 | PLA/PHA | N1 | 2023-03-05 12:45 | 2023-05-22 13:00 | 2023-05-25 11:16 | 70.26667 | 5176 | -24.72 | -18.72 | 5176 | -18.44579 | 80.93819 | 4639.233 | 3503.25 | 906 | 22 | 296.15 | 98 | 0.906 | 0.062 | 50 | 0.834 | 8.314 | 0.03319482 | 153.9985 | 0.0001539985 | 0.001847982 | 1847.982 | 3.079971 | 36.95965 | 0.5259912 | 66.02324 | 0.5659981 | 0.2282812 | 0.09822269 | 49.21681
154 | HAN1T4 | PLA/PHA | N1 | 2023-03-05 12:45 | 2023-05-22 13:00 | 2023-05-25 11:19 | 70.31667 | 5238 | -24.31 | -18.31 | 5238 | -17.99259 | 80.94028 | 4701.233 | 3565.25 | 906 | 22 | 296.15 | 98 | 0.906 | 0.062 | 50 | 0.834 | 8.314 | 0.03319482 | 156.0566 | 0.0001560566 | 0.001872679 | 1872.679 | 3.121132 | 37.45359 | 0.5326417 | 66.85802 | 0.5984774 | 0.2138676 | 0.08380918 | 41.99458
159 | HAN1T4 | PLA/PHA | N1 | 2023-03-05 12:45 | 2023-05-22 13:00 | 2023-05-25 11:22 | 70.36667 | 5176 | -24.54 | -18.54 | 5176 | -18.24496 | 80.94236 | 4639.233 | 3503.25 | 906 | 22 | 296.15 | 98 | 0.906 | 0.062 | 50 | 0.834 | 8.314 | 0.03319482 | 153.9985 | 0.0001539985 | 0.001847982 | 1847.982 | 3.079971 | 36.95965 | 0.5252437 | 65.92942 | 0.5803908 | 0.2203971 | 0.09033861 | 45.2663
145 | PLN1T4 | PLA | N1 | 2023-03-05 12:45 | 2023-05-22 13:00 | 2023-05-25 11:25 | 70.41667 | 1919 | -31.34 | -25.34 | 1919 | -26.99041 | 80.94444 | 1382.233 | 246.25 | 906 | 22 | 296.15 | 98 | 0.906 | 0.062 | 50 | 0.834 | 8.314 | 0.03319482 | 45.88299 | 4.588299e-05 | 0.0005505959 | 550.5959 | 0.9176598 | 11.01192 | 0.1563823 | 19.62935 | -0.04123065 | 0.1563823 | 0.0263238 | 13.19017
150 | PLN1T4 | PLA | N1 | 2023-03-05 12:45 | 2023-05-22 13:00 | 2023-05-25 11:28 | 70.46667 | 1625 | -30.74 | -24.74 | 1625 | -26.54035 | 80.94653 | 1088.233 | -47.75 | 906 | 22 | 296.15 | 98 | 0.906 | 0.062 | 50 | 0.834 | 8.314 | 0.03319482 | 36.12371 | 3.612371e-05 | 0.0004334846 | 433.4846 | 0.7224743 | 8.669691 | 0.1230325 | 15.44324 | -0.01255184 | 0.1230325 | -0.007025948 | -3.520518
155 | PLN1T4 | PLA | N1 | 2023-03-05 12:45 | 2023-05-22 13:00 | 2023-05-25 11:31 | 70.51667 | 1637 | -30.68 | -24.68 | 1637 | -26.43144 | 80.94861 | 1100.233 | -35.75 | 906 | 22 | 296.15 | 98 | 0.906 | 0.062 | 50 | 0.834 | 8.314 | 0.03319482 | 36.52205 | 3.652205e-05 | 0.0004382646 | 438.2646 | 0.730441 | 8.765292 | 0.124301 | 15.60246 | -0.005612095 | 0.124301 | -0.005757462 | -2.884913
160 | PLN1T4 | PLA | N1 | 2023-03-05 12:45 | 2023-05-22 13:00 | 2023-05-25 11:34 | 70.56667 | 1725 | -30.95 | -24.95 | 1725 | -26.6937 | 80.95069 | 1188.233 | 52.25 | 906 | 22 | 296.15 | 98 | 0.906 | 0.062 | 50 | 0.834 | 8.314 | 0.03319482 | 39.4432 | 3.94432e-05 | 0.0004733184 | 473.3184 | 0.7888639 | 9.466367 | 0.1341479 | 16.83845 | -0.02232347 | 0.1341479 | 0.004089392 | 2.049087
[12 empty] | mean | SD
41 | [10 empty] | CON-N0 | -28.21852 | 1.040585 | [17 empty] | CON-N0 | 0.1995714 | 0.007606824
46 | [10 empty] | LDPE-N0 | -27.973 | 0.1098432 | [17 empty] | LDPE-N0 | 0.1981138 | 0.00769613
51 | [5 empty] | 3900 |  |  |  |  | PBS-N0 | -27.63032 | 0.6797404 | [17 empty] | PBS-N0 | 0.2135785 | 0.007184301
56 | [10 empty] | PL/H-N0 | -18.60429 | 0.9892045 | [17 empty] | PL/H-N0 | 0.6757294 | 0.03941599
42 | [10 empty] | PLA-N0 | -27.70941 | 0.3867202 | [17 empty] | PLA-N0 | 0.191184 | 0.00884352
47 | [10 empty] | CON-N1 | -26.34337 | 0.5854337 | [17 empty] | CON-N1 | 0.1300585 | 0.004784901
52 | [10 empty] | LDPE-N1 | -26.68063 | 0.3335324 | [17 empty] | LDPE-N1 | 0.1368292 | 0.002282259
57 | [10 empty] | PBS-N1 | -26.01977 | 0.2970004 | [17 empty] | PBS-N1 | 0.1501038 | 0.003656345
43 | [10 empty] | PL/H-N1 | -18.19488 | 0.196747 | [17 empty] | PL/H-N1 | 0.5308298 | 0.006635333
48 | [10 empty] | PLA-N1 | -26.66397 | 0.2427638 | [17 empty] | PLA-N1 | 0.1344659 | 0.01543239
53
58
44
49
54
59
45
50
55
60
61
66
71
76
62
67 | [35 empty] | Soil | -26.45 | Soil | LDPE | PBS | PLA | PHA/PLA
72 | [35 empty] | LDPE | -32.27 | -26.45 | -32.27 | -16.9 | -10.65 | -12.39
77 | [35 empty] | PBS | -16.9
63 | [35 empty] | PLA | -10.65
68 | [35 empty] | PHA/PLA | -12.39
73 | [19 empty] | 15 | 45 |  |  | 3000
78 | [19 empty] | 10 | 30
64
69 | [19 empty] | 1000
74
79
65
70
75
80

## 5-11-2023
[33 empty] | Soil | LDPE | PBS | PHA/PLA | PLA
[12 empty] | δrs | [20 empty] | -26.45 | -32.27 | -16.9 | -12.39 | -10.65
jar no | sample | MP treatment | Nitrogen | soil addition | closing jar time | analysis start | hours closed | CO2ppm | d13C Record | d13C Corrected | CO2ppm Corrected | d13Cproduced gas | days since addition | Net CO2 produced ppm | Net CO2 from microplastic | chamber volume | Temp ( C)-Sample Storage | Temp (K) | Site Pressure (kPa) | *Headspace empty jar (L) | Volume of Soil (L) | Dry soil (g) | *Headspace (gas headspace -soil volume) (L) | R-gas constant (L-kPa/mol-K) | Moles in Chamber Headspace (n=PV/RT) | umol CO2 | mol CO2 | g-C | μg-C | μmol-CO2 / g-Dry soil | µg-C / g-Dry soil | µg-C / g-Dry soil hr-1 | concentration CO2 produced/hr | The proportion of residue derived CO2-C (Fr) in the total CO2-C (Fr) | C som-plastic | Priming | relative priming | Produced CO2 | Fraction of plastic derived litter (Fplastic) | SOC derived CO2 | Primed CO2 | Rel priming
E1 | empty 1 | [6 empty] | 440.9 | -17.52 | -20.59 | 440.9 |  |  |  |  | 906 | 22 | 296.15 | 98 | 0.906 | 0.062 | 50 | 0.834 | 8.314 | 0.03319482 | 0 | 0 | 0 | 0 | 0 | 0
E2 | empty 2 | [6 empty] | 453.3 | -18.28 | -19.88 | 453.3 |  |  |  |  | 906 | 22 | 296.15 | 98 | 0.906 | 0.062 | 50 | 0.834 | 8.314 | 0.03319482 | 0 | 0 | 0 | 0 | 0 | 0
E3 | empty 3 | [6 empty] | 431.8 | -17.95 | -22.8 | 431.8
| 1000ppm CO2 | [9 empty] | 0
| 1500ppm CO2 | [9 empty] | 0 | [31 empty] | https://onlinelibrary.wiley.com/doi/epdf/10.1111/j.1365-2486.2011.02603.x
| 5000ppm CO2 | [9 empty] | 0
121 | CON0T4 | NONE | N0 | 2023-03-05 12:45 | 2023-05-08 12:45 | 2023-05-11 10:51 | 70.1 | 2486 | -32.54 | -26.54 | 2486 | -27.71852 | 66.92083 | 2044 |  | 906 | 22 | 296.15 | 98 | 0.906 | 0.062 | 50 | 0.834 | 8.314 | 0.03319482 | 67.85022 | 6.785022e-05 | 0.0008142026 | 814.2026 | 1.357004 | 16.28405 | 0.2322975 | 29.15835 |  |  |  |  | -27.82275
126 | CON0T4 | NONE | N0 | 2023-03-05 12:45 | 2023-05-08 12:45 | 2023-05-11 10:55 | 70.16666 | 2343 | -32.21 | -26.21 | 2343 | -27.40045 | 66.92361 | 1901 |  | 906 | 22 | 296.15 | 98 | 0.906 | 0.062 | 50 | 0.834 | 8.314 | 0.03319482 | 63.10336 | 6.310336e-05 | 0.0007572403 | 757.2403 | 1.262067 | 15.14481 | 0.2158405 | 27.09264
131 | CON0T4 | NONE | N0 | 2023-03-05 12:45 | 2023-05-08 12:45 | 2023-05-11 10:59 | 70.23332 | 2402 | -32.33 | -26.33 | 2402 | -27.51167 | 66.92639 | 1960 |  | 906 | 22 | 296.15 | 98 | 0.906 | 0.062 | 50 | 0.834 | 8.314 | 0.03319482 | 65.06185 | 6.506185e-05 | 0.0007807423 | 780.7423 | 1.301237 | 15.61485 | 0.2223282 | 27.90698
136 | CON0T4 | NONE | N0 | 2023-03-05 12:45 | 2023-05-08 12:45 | 2023-05-11 11:03 | 70.29999 | 2512 | -32.41 | -26.41 | 2512 | -27.54596 | 66.92917 | 2070 |  | 906 | 22 | 296.15 | 98 | 0.906 | 0.062 | 50 | 0.834 | 8.314 | 0.03319482 | 68.71329 | 6.871329e-05 | 0.0008245594 | 824.5594 | 1.374266 | 16.49119 | 0.2345831 | 29.44524
122 | LDN0T4 | LDPE | N0 | 2023-03-05 12:45 | 2023-05-08 12:45 | 2023-05-11 11:07 | 70.36665 | 2499 | -32.59 | -26.59 | 2499 | -27.77182 | 66.93194 | 2057 | 63.25 | 906 | 22 | 296.15 | 98 | 0.906 | 0.062 | 50 | 0.834 | 8.314 | 0.03319482 | 68.28175 | 6.828175e-05 | 0.000819381 | 819.381 | 1.365635 | 16.38762 | 0.232889 | 29.2326 | 0.04817485 | 0.2216696 | -0.004592666 | -2.029797 | -0.2276671 | 0.03911805 | 0.2237789 | -0.002483437 | -1.097592
127 | LDN0T4 | LDPE | N0 | 2023-03-05 12:45 | 2023-05-08 12:45 | 2023-05-11 11:11 | 70.43331 | 2458 | -32.63 | -26.63 | 2458 | -27.84462 | 66.93472 | 2016 | 22.25 | 906 | 22 | 296.15 | 98 | 0.906 | 0.062 | 50 | 0.834 | 8.314 | 0.03319482 | 66.92077 | 6.692077e-05 | 0.0008030492 | 803.0492 | 1.338415 | 16.06098 | 0.2280311 | 28.62282 | 0.06358051 | 0.2135327 | -0.01272956 | -5.62602 | -0.3004719 | 0.05162747 | 0.2162584 | -0.0100039 | -4.418484
132 | LDN0T4 | LDPE | N0 | 2023-03-05 12:45 | 2023-05-08 12:45 | 2023-05-11 11:15 | 70.49997 | 2342 | -32.36 | -26.36 | 2342 | -27.58597 | 66.9375 | 1900 | -93.75 | 906 | 22 | 296.15 | 98 | 0.906 | 0.062 | 50 | 0.834 | 8.314 | 0.03319482 | 63.07017 | 6.307017e-05 | 0.000756842 | 756.842 | 1.261403 | 15.13684 | 0.214707 | 26.95036 | 0.008848634 | 0.2128072 | -0.01345514 | -5.9467 | -0.04181731 | 0.007185104 | 0.2131643 | -0.01309797 | -5.708225
137 | LDN0T4 | LDPE | N0 | 2023-03-05 12:45 | 2023-05-08 12:45 | 2023-05-11 11:19 | 70.56664 | 2542 | -32.81 | -26.81 | 2542 | -28.01392 | 66.94028 | 2100 | 106.25 | 906 | 22 | 296.15 | 98 | 0.906 | 0.062 | 50 | 0.834 | 8.314 | 0.03319482 | 69.70913 | 6.970913e-05 | 0.0008365096 | 836.5096 | 1.394183 | 16.73019 | 0.2370836 | 29.75911 | 0.09940493 | 0.2135163 | -0.01274599 | -5.633282 | -0.4697727 | 0.08071696 | 0.2179469 | -0.008315382 | -3.654269
123 | BSN0T4 | PBS | N0 | 2023-03-05 12:45 | 2023-05-08 12:45 | 2023-05-11 11:23 | 70.6333 | 2696 | -32.47 | -26.47 | 2696 | -27.525 | 66.94305 | 2254 | 260.25 | 906 | 22 | 296.15 | 98 | 0.906 | 0.062 | 50 | 0.834 | 8.314 | 0.03319482 | 74.82113 | 7.482113e-05 | 0.0008978536 | 897.8536 | 1.496423 | 17.95707 | 0.2542296 | 31.91129 | 0.001799632 | 0.253772 | 0.02750973 | 12.15834 |  | #VALUE! | #VALUE! | #VALUE! | #VALUE!
128 | BSN0T4 | PBS | N0 | 2023-03-05 12:45 | 2023-05-08 12:45 | 2023-05-11 11:27 | 70.69996 | 2729 | -32.39 | -26.39 | 2729 | -27.41431 | 66.94583 | 2287 | 293.25 | 906 | 22 | 296.15 | 98 | 0.906 | 0.062 | 50 | 0.834 | 8.314 | 0.03319482 | 75.91656 | 7.591656e-05 | 0.0009109987 | 910.9987 | 1.518331 | 18.21997 | 0.2577084 | 32.34797 | 0.01219823 | 0.2545648 | 0.02830253 | 12.50872 |  | #VALUE! | #VALUE! | #VALUE! | #VALUE!
133 | BSN0T4 | PBS | N0 | 2023-03-05 12:45 | 2023-05-08 12:45 | 2023-05-11 11:31 | 70.76662 | 2660 | -32.24 | -26.24 | 2660 | -27.26628 | 66.94861 | 2218 | 224.25 | 906 | 22 | 296.15 | 98 | 0.906 | 0.062 | 50 | 0.834 | 8.314 | 0.03319482 | 73.62612 | 7.362612e-05 | 0.0008835134 | 883.5134 | 1.472522 | 17.67027 | 0.2496978 | 31.34246 | 0.02610506 | 0.2431794 | 0.0169171 | 7.476765 |  | #VALUE! | #VALUE! | #VALUE! | #VALUE!
138 | BSN0T4 | PBS | N0 | 2023-03-05 12:45 | 2023-05-08 12:45 | 2023-05-11 11:35 | 70.83329 | 2612 | -32.08 | -26.08 | 2612 | -27.0964 | 66.95139 | 2170 | 176.25 | 906 | 22 | 296.15 | 98 | 0.906 | 0.062 | 50 | 0.834 | 8.314 | 0.03319482 | 72.03277 | 7.203277e-05 | 0.0008643932 | 864.3932 | 1.440655 | 17.28786 | 0.2440641 | 30.63531 | 0.04206581 | 0.2337974 | 0.007535071 | 3.330237
124 | HAN0T4 | PLA/PHA | N0 | 2023-03-05 12:45 | 2023-05-08 12:45 | 2023-05-11 11:39 | 70.89995 | 7159 | -24.22 | -18.22 | 7159 | -18.03114 | 66.95416 | 6717 | 4723.25 | 906 | 22 | 296.15 | 98 | 0.906 | 0.062 | 50 | 0.834 | 8.314 | 0.03319482 | 222.9696 | 0.0002229696 | 0.002675636 | 2675.636 | 4.459393 | 53.51271 | 0.7547638 | 94.73914 | 0.6277492 | 0.2809614 | 0.05469911 | 24.17509
129 | HAN0T4 | PLA/PHA | N0 | 2023-03-05 12:45 | 2023-05-08 12:45 | 2023-05-11 11:43 | 70.96661 | 7138 | -24.2 | -18.2 | 7138 | -18.00923 | 66.95694 | 6696 | 4702.25 | 906 | 22 | 296.15 | 98 | 0.906 | 0.062 | 50 | 0.834 | 8.314 | 0.03319482 | 222.2725 | 0.0002222725 | 0.00266727 | 2667.27 | 4.445451 | 53.34541 | 0.7516973 | 94.35423 | 0.6291952 | 0.278733 | 0.05247068 | 23.1902
134 | HAN0T4 | PLA/PHA | N0 | 2023-03-05 12:45 | 2023-05-08 12:45 | 2023-05-11 11:47 | 71.03327 | 6840 | -24.33 | -18.33 | 6840 | -18.13933 | 66.95972 | 6398 | 4404.25 | 906 | 22 | 296.15 | 98 | 0.906 | 0.062 | 50 | 0.834 | 8.314 | 0.03319482 | 212.3805 | 0.0002123805 | 0.002548566 | 2548.566 | 4.24761 | 50.97132 | 0.7175696 | 90.07047 | 0.6206104 | 0.2722385 | 0.04597616 | 20.31985
139 | HAN0T4 | PLA/PHA | N0 | 2023-03-05 12:45 | 2023-05-08 12:45 | 2023-05-11 11:51 | 71.09994 | 6527 | -24.32 | -18.32 | 6527 | -18.11879 | 66.9625 | 6085 | 4091.25 | 906 | 22 | 296.15 | 98 | 0.906 | 0.062 | 50 | 0.834 | 8.314 | 0.03319482 | 201.9905 | 0.0002019905 | 0.002423886 | 2423.886 | 4.03981 | 48.47772 | 0.6818251 | 85.58376 | 0.6219654 | 0.2577535 | 0.03149119 | 13.918 |  | AG11*(L11+$AJ$1)/(AVERAGE(L8:L10)+$AJ$1)
125 | PLN0T4 | PLA | N0 | 2023-03-05 12:45 | 2023-05-08 12:45 | 2023-05-11 11:55 | 71.1666 | 2339 | -32.11 | -26.11 | 2339 | -27.27966 | 66.96527 | 1897 | -96.75 | 906 | 22 | 296.15 | 98 | 0.906 | 0.062 | 50 | 0.834 | 8.314 | 0.03319482 | 62.97058 | 6.297058e-05 | 0.000755647 | 755.647 | 1.259412 | 15.11294 | 0.21236 | 26.65576 | 0.01565594 | 0.2090353 | -0.01722699 | -7.613725
130 | PLN0T4 | PLA | N0 | 2023-03-05 12:45 | 2023-05-08 12:45 | 2023-05-11 11:59 | 71.23326 | 2206 | -32.2 | -26.2 | 2206 | -27.4804 | 66.96805 | 1764 | -229.75 | 906 | 22 | 296.15 | 98 | 0.906 | 0.062 | 50 | 0.834 | 8.314 | 0.03319482 | 58.55567 | 5.855567e-05 | 0.000702668 | 702.668 | 1.171113 | 14.05336 | 0.1972865 | 24.76371 | 0.003773749 | 0.196542 | -0.02972031 | -13.13534 |  | #VALUE!
135 | PLN0T4 | PLA | N0 | 2023-03-05 12:45 | 2023-05-08 12:45 | 2023-05-11 12:03 | 71.29992 | 2331 | -32.33 | -26.33 | 2331 | -27.55609 | 66.97083 | 1889 | -104.75 | 906 | 22 | 296.15 | 98 | 0.906 | 0.062 | 50 | 0.834 | 8.314 | 0.03319482 | 62.70502 | 6.270502e-05 | 0.0007524603 | 752.4603 | 1.2541 | 15.04921 | 0.211069 | 26.49372 | -0.0007065618 | 0.211069 | -0.01519328 | -6.714896
140 | PLN0T4 | PLA | N0 | 2023-03-05 12:45 | 2023-05-08 12:45 | 2023-05-11 12:07 | 71.36659 | 2354 | -32.36 | -26.36 | 2354 | -27.57827 | 66.97361 | 1912 | -81.75 | 906 | 22 | 296.15 | 98 | 0.906 | 0.062 | 50 | 0.834 | 8.314 | 0.03319482 | 63.4685 | 6.34685e-05 | 0.000761622 | 761.622 | 1.26937 | 15.23244 | 0.2134394 | 26.79125 | -0.002019808 | 0.2134394 | -0.01282291 | -5.667277 |  | AG11*(L11+$AJ$1)/(AVERAGE(L8:L10)+$AJ$1)
141 | CON1T4 | NONE | N1 | 2023-03-05 12:45 | 2023-05-08 12:45 | 2023-05-11 12:11 | 71.43325 | 1646 | -30.61 | -24.61 | 1646 | -25.90223 | 66.97639 | 1204 |  | 906 | 22 | 296.15 | 98 | 0.906 | 0.062 | 50 | 0.834 | 8.314 | 0.03319482 | 39.96657 | 3.996657e-05 | 0.0004795988 | 479.5988 | 0.7993314 | 9.591976 | 0.1342789 | 16.8549
146 | CON1T4 | NONE | N1 | 2023-03-05 12:45 | 2023-05-08 12:45 | 2023-05-11 12:15 | 71.49991 | 1644 | -30.74 | -24.74 | 1644 | -26.08218 | 66.97916 | 1202 |  | 906 | 22 | 296.15 | 98 | 0.906 | 0.062 | 50 | 0.834 | 8.314 | 0.03319482 | 39.90018 | 3.990018e-05 | 0.0004788021 | 478.8021 | 0.7980036 | 9.576043 | 0.1339308 | 16.81121
151 | CON1T4 | NONE | N1 | 2023-03-05 12:45 | 2023-05-08 12:45 | 2023-05-11 12:19 | 71.56657 | 1642 | -30.72 | -24.72 | 1642 | -26.05705 | 66.98194 | 1200 |  | 906 | 22 | 296.15 | 98 | 0.906 | 0.062 | 50 | 0.834 | 8.314 | 0.03319482 | 39.83379 | 3.983379e-05 | 0.0004780055 | 478.0055 | 0.7966758 | 9.560109 | 0.1335834 | 16.7676
156 | CON1T4 | NONE | N1 | 2023-03-05 12:45 | 2023-05-08 12:45 | 2023-05-11 12:23 | 71.63324 | 1665 | -30.86 | -24.86 | 1665 | -26.2225 | 66.98472 | 1223 |  | 906 | 22 | 296.15 | 98 | 0.906 | 0.062 | 50 | 0.834 | 8.314 | 0.03319482 | 40.59727 | 4.059727e-05 | 0.0004871672 | 487.1672 | 0.8119454 | 9.743345 | 0.1360171 | 17.07308
142 | LDN1T4 | LDPE | N1 | 2023-03-05 12:45 | 2023-05-08 12:45 | 2023-05-11 12:27 | 71.6999 | 1707 | -30.91 | -24.91 | 1707 | -26.24474 | 66.9875 | 1265 | 57.75 | 906 | 22 | 296.15 | 98 | 0.906 | 0.062 | 50 | 0.834 | 8.314 | 0.03319482 | 41.99145 | 4.199145e-05 | 0.0005038974 | 503.8974 | 0.839829 | 10.07795 | 0.1405574 | 17.64298 | 0.02881132 | 0.1365077 | 0.002055155 | 0.9083064
147 | LDN1T4 | LDPE | N1 | 2023-03-05 12:45 | 2023-05-08 12:45 | 2023-05-11 12:31 | 71.76656 | 1789 | -31.24 | -25.24 | 1789 | -26.60177 | 66.99027 | 1347 | 139.75 | 906 | 22 | 296.15 | 98 | 0.906 | 0.062 | 50 | 0.834 | 8.314 | 0.03319482 | 44.71343 | 4.471343e-05 | 0.0005365611 | 536.5611 | 0.8942686 | 10.73122 | 0.1495296 | 18.76919 | 0.08635986 | 0.1366162 | 0.002163651 | 0.9562578
152 | LDN1T4 | LDPE | N1 | 2023-03-05 12:45 | 2023-05-08 12:45 | 2023-05-11 12:35 | 71.83322 | 1745 | -31.15 | -25.15 | 1745 | -26.52722 | 66.99305 | 1303 | 95.75 | 906 | 22 | 296.15 | 98 | 0.906 | 0.062 | 50 | 0.834 | 8.314 | 0.03319482 | 43.25286 | 4.325286e-05 | 0.0005190343 | 519.0343 | 0.8650571 | 10.38069 | 0.1445109 | 18.13924 | 0.07434423 | 0.1337674 | -0.0006851938 | -0.3028316
157 | LDN1T4 | LDPE | N1 | 2023-03-05 12:45 | 2023-05-08 12:45 | 2023-05-11 12:39 | 71.89989 | 1480 | -29.61 | -23.61 | 1480 | -24.68306 | 66.99583 | 1038 | -169.25 | 906 | 22 | 296.15 | 98 | 0.906 | 0.062 | 50 | 0.834 | 8.314 | 0.03319482 | 34.45623 | 3.445623e-05 | 0.0004134747 | 413.4747 | 0.6891245 | 8.269495 | 0.115014 | 14.43674 | -0.2229084 | 0.115014 | -0.01943855 | -8.591156
143 | BSN1T4 | PBS | N1 | 2023-03-05 12:45 | 2023-05-08 12:45 | 2023-05-11 12:43 | 71.96655 | 1855 | -30.48 | -24.48 | 1855 | -25.54042 | 66.99861 | 1413 | 205.75 | 906 | 22 | 296.15 | 98 | 0.906 | 0.062 | 50 | 0.834 | 8.314 | 0.03319482 | 46.90429 | 4.690429e-05 | 0.0005628514 | 562.8514 | 0.9380857 | 11.25703 | 0.1564203 | 19.63412 | 0.05733858 | 0.1474514 | 0.01299881 | 5.74502
148 | BSN1T4 | PBS | N1 | 2023-03-05 12:45 | 2023-05-08 12:45 | 2023-05-11 12:47 | 72.03321 | 1789 | -30.23 | -24.23 | 1789 | -25.26035 | 67.00138 | 1347 | 139.75 | 906 | 22 | 296.15 | 98 | 0.906 | 0.062 | 50 | 0.834 | 8.314 | 0.03319482 | 44.71343 | 4.471343e-05 | 0.0005365611 | 536.5611 | 0.8942686 | 10.73122 | 0.148976 | 18.69971 | 0.08789455 | 0.1358819 | 0.001429298 | 0.6316995
153 | BSN1T4 | PBS | N1 | 2023-03-05 12:45 | 2023-05-08 12:45 | 2023-05-11 12:51 | 72.09987 | 1846 | -30.33 | -24.33 | 1846 | -25.35 | 67.00416 | 1404 | 196.75 | 906 | 22 | 296.15 | 98 | 0.906 | 0.062 | 50 | 0.834 | 8.314 | 0.03319482 | 46.60553 | 4.660553e-05 | 0.0005592664 | 559.2664 | 0.9321107 | 11.18533 | 0.1551366 | 19.47299 | 0.07811371 | 0.1430183 | 0.008565725 | 3.78575
158 | BSN1T4 | PBS | N1 | 2023-03-05 12:45 | 2023-05-08 12:45 | 2023-05-11 12:55 | 72.16654 | 1915 | -30.58 | -24.58 | 1915 | -25.62724 | 67.00694 | 1473 | 265.75 | 906 | 22 | 296.15 | 98 | 0.906 | 0.062 | 50 | 0.834 | 8.314 | 0.03319482 | 48.89598 | 4.889598e-05 | 0.0005867517 | 586.7517 | 0.9779195 | 11.73503 | 0.1626105 | 20.41112 | 0.04786744 | 0.1548267 | 0.02037416 | 9.004663
144 | HAN1T4 | PLA/PHA | N1 | 2023-03-05 12:45 | 2023-05-08 12:45 | 2023-05-11 12:59 | 72.2332 | 6013 | -24.36 | -18.36 | 6013 | -18.1434 | 67.00972 | 5571 | 4363.75 | 906 | 22 | 296.15 | 98 | 0.906 | 0.062 | 50 | 0.834 | 8.314 | 0.03319482 | 184.9284 | 0.0001849284 | 0.00221914 | 2219.14 | 3.698567 | 44.38281 | 0.6144378 | 77.1252 | 0.5793062 | 0.2584901 | 0.1240376 | 54.82026
149 | HAN1T4 | PLA/PHA | N1 | 2023-03-05 12:45 | 2023-05-08 12:45 | 2023-05-11 13:03 | 72.29986 | 5902 | -24.29 | -18.29 | 5902 | -18.06333 | 67.01249 | 5460 | 4252.75 | 906 | 22 | 296.15 | 98 | 0.906 | 0.062 | 50 | 0.834 | 8.314 | 0.03319482 | 181.2437 | 0.0001812437 | 0.002174925 | 2174.925 | 3.624875 | 43.4985 | 0.6016401 | 75.51882 | 0.585161 | 0.2495838 | 0.1151312 | 50.88395
154 | HAN1T4 | PLA/PHA | N1 | 2023-03-05 12:45 | 2023-05-08 12:45 | 2023-05-11 13:07 | 72.36652 | 5923 | -24.3 | -18.3 | 5923 | -18.07501 | 67.01527 | 5481 | 4273.75 | 906 | 22 | 296.15 | 98 | 0.906 | 0.062 | 50 | 0.834 | 8.314 | 0.03319482 | 181.9408 | 0.0001819408 | 0.00218329 | 2183.29 | 3.638817 | 43.6658 | 0.6033978 | 75.73944 | 0.5843074 | 0.250828 | 0.1163755 | 51.43387
159 | HAN1T4 | PLA/PHA | N1 | 2023-03-05 12:45 | 2023-05-08 12:45 | 2023-05-11 13:11 | 72.43319 | 6054 | -24.26 | -18.26 | 6054 | -18.03711 | 67.01805 | 5612 | 4404.75 | 906 | 22 | 296.15 | 98 | 0.906 | 0.062 | 50 | 0.834 | 8.314 | 0.03319482 | 186.2894 | 0.0001862894 | 0.002235472 | 2235.472 | 3.725787 | 44.70944 | 0.6172508 | 77.4783 | 0.5870785 | 0.2548761 | 0.1204236 | 53.22299
145 | PLN1T4 | PLA | N1 | 2023-03-05 12:45 | 2023-05-08 12:45 | 2023-05-11 13:15 | 72.49985 | 1928 | -31.66 | -25.66 | 1928 | -27.01931 | 67.02083 | 1486 | 278.75 | 906 | 22 | 296.15 | 98 | 0.906 | 0.062 | 50 | 0.834 | 8.314 | 0.03319482 | 49.32751 | 4.932751e-05 | 0.0005919301 | 591.9301 | 0.9865502 | 11.8386 | 0.1632914 | 20.49659 | -0.06183996 | 0.1632914 | 0.02883884 | 12.74576
150 | PLN1T4 | PLA | N1 | 2023-03-05 12:45 | 2023-05-08 12:45 | 2023-05-11 13:19 | 72.56651 | 1634 | -30.76 | -24.76 | 1634 | -26.12086 | 67.0236 | 1192 | -15.25 | 906 | 22 | 296.15 | 98 | 0.906 | 0.062 | 50 | 0.834 | 8.314 | 0.03319482 | 39.56823 | 3.956823e-05 | 0.0004748188 | 474.8188 | 0.7913646 | 9.496375 | 0.1308644 | 16.42631 | -0.003559051 | 0.1308644 | -0.003588131 | -1.585828
155 | PLN1T4 | PLA | N1 | 2023-03-05 12:45 | 2023-05-08 12:45 | 2023-05-11 13:23 | 72.63317 | 1735 | -30.78 | -24.78 | 1735 | -26.04139 | 67.02638 | 1293 | 85.75 | 906 | 22 | 296.15 | 98 | 0.906 | 0.062 | 50 | 0.834 | 8.314 | 0.03319482 | 42.92091 | 4.292091e-05 | 0.0005150509 | 515.0509 | 0.8584181 | 10.30102 | 0.1418225 | 17.80178 | 0.001595571 | 0.1415962 | 0.007143643 | 3.15724
160 | PLN1T4 | PLA | N1 | 2023-03-05 12:45 | 2023-05-08 12:45 | 2023-05-11 13:27 | 72.69984 | 1738 | -30.82 | -24.82 | 1738 | -26.09211 | 67.02916 | 1296 | 88.75 | 906 | 22 | 296.15 | 98 | 0.906 | 0.062 | 50 | 0.834 | 8.314 | 0.03319482 | 43.02049 | 4.302049e-05 | 0.0005162459 | 516.2459 | 0.8604098 | 10.32492 | 0.1420212 | 17.82673 | -0.001694655 | 0.1420212 | 0.007568639 | 3.345073
[12 empty] | mean | SD
41 | [10 empty] | CON-N0 | -27.54415 | 0.1318007 | [17 empty] | CON-N0 | 0.2262623 | 0.008751202
46 | [10 empty] | LDPE-N0 | -27.80408 | 0.1772866 | [17 empty] | LDPE-N0 | 0.2281777 | 0.009712398
51 | [5 empty] | 3900 |  |  |  |  | PBS-N0 | -27.3255 | 0.185904 | [17 empty] | PBS-N0 | 0.251425 | 0.005902331
56 | [10 empty] | PL/H-N0 | -18.07462 | 0.06404182 | [17 empty] | PL/H-N0 | 0.7264639 | 0.03420204
42 | [10 empty] | PLA-N0 | -27.4736 | 0.1359177 | [17 empty] | PLA-N0 | 0.2085387 | 0.007563812
47 | [10 empty] | CON-N1 | -26.06599 | 0.1312208 | [17 empty] | CON-N1 | 0.1344526 | 0.001080972
52 | [10 empty] | LDPE-N1 | -26.0142 | 0.9006473 | [17 empty] | LDPE-N1 | 0.137403 | 0.01537089
57 | [10 empty] | PBS-N1 | -25.4445 | 0.1687564 | [17 empty] | PBS-N1 | 0.1557858 | 0.005590854
43 | [10 empty] | PL/H-N1 | -18.07971 | 0.0453208 | [17 empty] | PL/H-N1 | 0.6091816 | 0.007811672
48 | [10 empty] | PLA-N1 | -26.31842 | 0.4684166 | [17 empty] | PLA-N1 | 0.1444999 | 0.01356907
53
58
44
49
54
59
45
50
55
60
61
66
71
76
62
67 | [35 empty] | Soil | -26.45 | Soil | LDPE | PBS | PLA | PHA/PLA
72 | [35 empty] | LDPE | -32.27 | -26.45 | -32.27 | -16.9 | -10.65 | -12.39
77 | [35 empty] | PBS | -16.9
63 | [35 empty] | PLA | -10.65
68 | [35 empty] | PHA/PLA | -12.39
73 | [19 empty] | 15 | 45 |  |  | 3000
78 | [19 empty] | 10 | 30
64
69 | [19 empty] | 1000
74
79
65
70
75
80

## 4-27-2023
[33 empty] | Soil | LDPE | PBS | PHA/PLA | PLA
[12 empty] | δrs | [20 empty] | -26.45 | -32.27 | -16.9 | -12.39 | -10.65
jar no | sample | MP treatment | Nitrogen | soil addition | closing jar time | analysis start | hours closed | CO2ppm | d13C Record | d13C Corrected | CO2ppm Corrected | d13Cproduced gas | days since addition | Net CO2 produced ppm | Net CO2 from microplastic | chamber volume | Temp ( C)-Sample Storage | Temp (K) | Site Pressure (kPa) | *Headspace empty jar (L) | Volume of Soil (L) | Dry soil (g) | *Headspace (gas headspace -soil volume) (L) | R-gas constant (L-kPa/mol-K) | Moles in Chamber Headspace (n=PV/RT) | umol CO2 | mol CO2 | g-C | μg-C | μmol-CO2 / g-Dry soil | µg-C / g-Dry soil | µg-C / g-Dry soil hr-1 | concentration CO2 produced/hr | The proportion of residue derived CO2-C (Fr) in the total CO2-C (Fr) | C som-plastic | Priming | relative priming | Produced CO2 | Fraction of plastic derived litter (Fplastic) | SOC derived CO2 | Primed CO2 | Rel priming
E1 | empty 1 | [6 empty] | 501.6 | -19.15 | -20.59 | 501.6 |  |  |  |  | 906 | 22 | 296.15 | 98 | 0.906 | 0.062 | 50 | 0.834 | 8.314 | 0.03319482 | 0 | 0 | 0 | 0 | 0 | 0
E2 | empty 2 | [6 empty] | 488.5 | -19.32 | -19.88 | 488.5 |  |  |  |  | 906 | 22 | 296.15 | 98 | 0.906 | 0.062 | 50 | 0.834 | 8.314 | 0.03319482 | 0 | 0 | 0 | 0 | 0 | 0
E3 | empty 3 | [6 empty] | 475.2 | -18.66 | -22.8 | 475.2
| 1000ppm CO2 | [9 empty] | 0
| 1500ppm CO2 | [9 empty] | 0 | [31 empty] | https://onlinelibrary.wiley.com/doi/epdf/10.1111/j.1365-2486.2011.02603.x
| 5000ppm CO2 | [9 empty] | 0
121 | CON0T4 | NONE | N0 | 2023-03-05 12:45 | 2023-04-24 11:52 | 2023-04-27 09:22 | 69.5 | 2725 | -32.94 | -26.94 | 2725 | -28.21755 | 52.85903 | 2236.567 |  | 906 | 22 | 296.15 | 98 | 0.906 | 0.062 | 50 | 0.834 | 8.314 | 0.03319482 | 74.24244 | 7.424244e-05 | 0.0008909092 | 890.9092 | 1.484849 | 17.81818 | 0.2563768 | 32.18082 |  |  |  |  | -28.37256
126 | CON0T4 | NONE | N0 | 2023-03-05 12:45 | 2023-04-24 11:52 | 2023-04-27 09:26 | 69.56667 | 2519 | -32.7 | -26.7 | 2519 | -28.04943 | 52.86181 | 2030.567 |  | 906 | 22 | 296.15 | 98 | 0.906 | 0.062 | 50 | 0.834 | 8.314 | 0.03319482 | 67.4043 | 6.74043e-05 | 0.0008088516 | 808.8516 | 1.348086 | 16.17703 | 0.23254 | 29.18879
131 | CON0T4 | NONE | N0 | 2023-03-05 12:45 | 2023-04-24 11:52 | 2023-04-27 09:30 | 69.63334 | 2494 | -32.75 | -26.75 | 2494 | -28.12843 | 52.86458 | 2005.567 |  | 906 | 22 | 296.15 | 98 | 0.906 | 0.062 | 50 | 0.834 | 8.314 | 0.03319482 | 66.57443 | 6.657443e-05 | 0.0007988932 | 798.8932 | 1.331489 | 15.97786 | 0.2294571 | 28.80182
136 | CON0T4 | NONE | N0 | 2023-03-05 12:45 | 2023-04-24 11:52 | 2023-04-27 09:33 | 69.68333 | 2654 | -33.03 | -27.03 | 2654 | -28.36974 | 52.86667 | 2165.567 |  | 906 | 22 | 296.15 | 98 | 0.906 | 0.062 | 50 | 0.834 | 8.314 | 0.03319482 | 71.8856 | 7.18856e-05 | 0.0008626273 | 862.6273 | 1.437712 | 17.25255 | 0.247585 | 31.07725
122 | LDN0T4 | LDPE | N0 | 2023-03-05 12:45 | 2023-04-24 11:52 | 2023-04-27 09:38 | 69.76667 | 2651 | -33.23 | -27.23 | 2651 | -28.61677 | 52.87014 | 2162.567 | 53 | 906 | 22 | 296.15 | 98 | 0.906 | 0.062 | 50 | 0.834 | 8.314 | 0.03319482 | 71.78602 | 7.178602e-05 | 0.0008614322 | 861.4322 | 1.43572 | 17.22864 | 0.2469466 | 30.99713 | 0.1043174 | 0.2211858 | -0.0203039 | -8.40777 | -0.4254805 | 0.07310661 | 0.2288932 | -0.0125965 | -5.216166
127 | LDN0T4 | LDPE | N0 | 2023-03-05 12:45 | 2023-04-24 11:52 | 2023-04-27 09:42 | 69.83334 | 2478 | -33.82 | -27.82 | 2478 | -29.4722 | 52.87292 | 1989.567 | -120 | 906 | 22 | 296.15 | 98 | 0.906 | 0.062 | 50 | 0.834 | 8.314 | 0.03319482 | 66.04332 | 6.604332e-05 | 0.0007925198 | 792.5198 | 1.320866 | 15.8504 | 0.2269746 | 28.49021 | 0.3140474 | 0.1556938 | -0.08579586 | -35.52775 | -1.280909 | 0.2200874 | 0.1770204 | -0.06446933 | -26.95971
132 | LDN0T4 | LDPE | N0 | 2023-03-05 12:45 | 2023-04-24 11:52 | 2023-04-27 09:46 | 69.90001 | 2475 | -32.75 | -26.75 | 2475 | -28.14161 | 52.87569 | 1986.567 | -123 | 906 | 22 | 296.15 | 98 | 0.906 | 0.062 | 50 | 0.834 | 8.314 | 0.03319482 | 65.94373 | 6.594373e-05 | 0.0007913248 | 791.3248 | 1.318875 | 15.8265 | 0.2264162 | 28.42012 | -0.01217916 | 0.2264162 | -0.01507349 | -6.241876 | 0.04967528 | -0.008535272 | 0.2283487 | -0.01314096 | -5.527433
137 | LDN0T4 | LDPE | N0 | 2023-03-05 12:45 | 2023-04-24 11:52 | 2023-04-27 09:50 | 69.96668 | 2571 | -33.06 | -27.06 | 2571 | -28.46017 | 52.87847 | 2082.567 | -27 | 906 | 22 | 296.15 | 98 | 0.906 | 0.062 | 50 | 0.834 | 8.314 | 0.03319482 | 69.13043 | 6.913043e-05 | 0.0008295652 | 829.5652 | 1.382609 | 16.5913 | 0.2371315 | 29.76512 | 0.06592308 | 0.2214991 | -0.01999063 | -8.278045 | -0.2688812 | 0.04619952 | 0.2261762 | -0.01531355 | -6.461942
123 | BSN0T4 | PBS | N0 | 2023-03-05 12:45 | 2023-04-24 11:52 | 2023-04-27 09:54 | 70.03334 | 2875 | -32.65 | -26.65 | 2875 | -27.78791 | 52.88125 | 2386.567 | 277 | 906 | 22 | 296.15 | 98 | 0.906 | 0.062 | 50 | 0.834 | 8.314 | 0.03319482 | 79.22166 | 7.922166e-05 | 0.0009506599 | 950.6599 | 1.584433 | 19.0132 | 0.2714878 | 34.07758 | 0.03572509 | 0.2617889 | 0.02029917 | 8.405811 |  | #VALUE! | #VALUE! | #VALUE! | #VALUE!
128 | BSN0T4 | PBS | N0 | 2023-03-05 12:45 | 2023-04-24 11:52 | 2023-04-27 09:58 | 70.10001 | 2945 | -32.65 | -26.65 | 2945 | -27.75548 | 52.88403 | 2456.567 | 347 | 906 | 22 | 296.15 | 98 | 0.906 | 0.062 | 50 | 0.834 | 8.314 | 0.03319482 | 81.5453 | 8.15453e-05 | 0.0009785436 | 978.5436 | 1.630906 | 19.57087 | 0.279185 | 35.04374 | 0.03859674 | 0.2684094 | 0.02691966 | 11.14733 |  | #VALUE! | #VALUE! | #VALUE! | #VALUE!
133 | BSN0T4 | PBS | N0 | 2023-03-05 12:45 | 2023-04-24 11:52 | 2023-04-27 10:02 | 70.16668 | 2903 | -32.73 | -26.73 | 2903 | -27.87089 | 52.88681 | 2414.567 | 305 | 906 | 22 | 296.15 | 98 | 0.906 | 0.062 | 50 | 0.834 | 8.314 | 0.03319482 | 80.15112 | 8.015112e-05 | 0.0009618134 | 961.8134 | 1.603022 | 19.23627 | 0.274151 | 34.41187 | 0.0283754 | 0.2663719 | 0.02488218 | 10.30362 |  | #VALUE! | #VALUE! | #VALUE! | #VALUE!
138 | BSN0T4 | PBS | N0 | 2023-03-05 12:45 | 2023-04-24 11:52 | 2023-04-27 10:06 | 70.23335 | 2868 | -32.69 | -26.69 | 2868 | -27.83946 | 52.88958 | 2379.567 | 270 | 906 | 22 | 296.15 | 98 | 0.906 | 0.062 | 50 | 0.834 | 8.314 | 0.03319482 | 78.9893 | 7.89893e-05 | 0.0009478716 | 947.8716 | 1.579786 | 18.95743 | 0.2699207 | 33.88087 | 0.03115893 | 0.2615102 | 0.02002051 | 8.290419
124 | HAN0T4 | PLA/PHA | N0 | 2023-03-05 12:45 | 2023-04-24 11:52 | 2023-04-27 10:10 | 70.30002 | 8074 | -24.24 | -18.24 | 8074 | -18.05649 | 52.89236 | 7585.567 | 5476 | 906 | 22 | 296.15 | 98 | 0.906 | 0.062 | 50 | 0.834 | 8.314 | 0.03319482 | 251.8015 | 0.0002518015 | 0.003021619 | 3021.619 | 5.036031 | 60.43237 | 0.8596352 | 107.9028 | 0.6413907 | 0.3082732 | 0.06678349 | 27.6548
129 | HAN0T4 | PLA/PHA | N0 | 2023-03-05 12:45 | 2023-04-24 11:52 | 2023-04-27 10:13 | 70.35 | 8253 | -24.63 | -18.63 | 8253 | -18.47525 | 52.89444 | 7764.567 | 5655 | 906 | 22 | 296.15 | 98 | 0.906 | 0.062 | 50 | 0.834 | 8.314 | 0.03319482 | 257.7434 | 0.0002577434 | 0.003092921 | 3092.921 | 5.154868 | 61.85842 | 0.8792952 | 110.3705 | 0.6148888 | 0.3386264 | 0.09713671 | 40.22396
134 | HAN0T4 | PLA/PHA | N0 | 2023-03-05 12:45 | 2023-04-24 11:52 | 2023-04-27 10:17 | 70.41667 | 8192 | -24.31 | -18.31 | 8192 | -18.13374 | 52.89722 | 7703.567 | 5594 | 906 | 22 | 296.15 | 98 | 0.906 | 0.062 | 50 | 0.834 | 8.314 | 0.03319482 | 255.7185 | 0.0002557185 | 0.003068622 | 3068.622 | 5.114371 | 61.37245 | 0.8715614 | 109.3998 | 0.6365019 | 0.3168109 | 0.07532119 | 31.19023
139 | HAN0T4 | PLA/PHA | N0 | 2023-03-05 12:45 | 2023-04-24 11:52 | 2023-04-27 10:20 | 70.46667 | 8111 | -24.32 | -18.32 | 8111 | -18.14251 | 52.89931 | 7622.567 | 5513 | 906 | 22 | 296.15 | 98 | 0.906 | 0.062 | 50 | 0.834 | 8.314 | 0.03319482 | 253.0298 | 0.0002530298 | 0.003036357 | 3036.357 | 5.060595 | 60.72714 | 0.8617853 | 108.1727 | 0.635947 | 0.3137355 | 0.0722458 | 29.91672 |  | AG11*(L11+$AJ$1)/(AVERAGE(L8:L10)+$AJ$1)
125 | PLN0T4 | PLA | N0 | 2023-03-05 12:45 | 2023-04-24 11:52 | 2023-04-27 10:24 | 70.53333 | 2601 | -32.96 | -26.96 | 2601 | -28.31717 | 52.90208 | 2112.567 | 3 | 906 | 22 | 296.15 | 98 | 0.906 | 0.062 | 50 | 0.834 | 8.314 | 0.03319482 | 70.12628 | 7.012628e-05 | 0.0008415153 | 841.5153 | 1.402526 | 16.83031 | 0.2386149 | 29.95132 | -0.007176063 | 0.2386149 | -0.002874773 | -1.190433
130 | PLN0T4 | PLA | N0 | 2023-03-05 12:45 | 2023-04-24 11:52 | 2023-04-27 10:27 | 70.58333 | 2496 | -32.8 | -26.8 | 2496 | -28.18922 | 52.90417 | 2007.567 | -102 | 906 | 22 | 296.15 | 98 | 0.906 | 0.062 | 50 | 0.834 | 8.314 | 0.03319482 | 66.64082 | 6.664082e-05 | 0.0007996899 | 799.6899 | 1.332816 | 15.9938 | 0.2265945 | 28.4425 | 0.0001178556 | 0.2265678 | -0.01492188 | -6.179097 |  | #VALUE!
135 | PLN0T4 | PLA | N0 | 2023-03-05 12:45 | 2023-04-24 11:52 | 2023-04-27 10:30 | 70.63333 | 2544 | -32.89 | -26.89 | 2544 | -28.26817 | 52.90625 | 2055.567 | -54 | 906 | 22 | 296.15 | 98 | 0.906 | 0.062 | 50 | 0.834 | 8.314 | 0.03319482 | 68.23417 | 6.823417e-05 | 0.0008188101 | 818.8101 | 1.364683 | 16.3762 | 0.2318481 | 29.10193 | -0.004382688 | 0.2318481 | -0.009641644 | -3.992569
140 | PLN0T4 | PLA | N0 | 2023-03-05 12:45 | 2023-04-24 11:52 | 2023-04-27 10:34 | 70.7 | 2654 | -32.96 | -26.96 | 2654 | -28.28395 | 52.90903 | 2165.567 | 56 | 906 | 22 | 296.15 | 98 | 0.906 | 0.062 | 50 | 0.834 | 8.314 | 0.03319482 | 71.8856 | 7.18856e-05 | 0.0008626273 | 862.6273 | 1.437712 | 17.25255 | 0.2440247 | 30.63036 | -0.005282517 | 0.2440247 | 0.002534973 | 1.049723 |  | AG11*(L11+$AJ$1)/(AVERAGE(L8:L10)+$AJ$1)
141 | CON1T4 | NONE | N1 | 2023-03-05 12:45 | 2023-04-24 11:52 | 2023-04-27 10:38 | 70.76667 | 1854 | -31.48 | -25.48 | 1854 | -27.05021 | 52.91181 | 1365.567 |  | 906 | 22 | 296.15 | 98 | 0.906 | 0.062 | 50 | 0.834 | 8.314 | 0.03319482 | 45.32975 | 4.532975e-05 | 0.0005439569 | 543.9569 | 0.9065949 | 10.87914 | 0.1537325 | 19.29675
146 | CON1T4 | NONE | N1 | 2023-03-05 12:45 | 2023-04-24 11:52 | 2023-04-27 10:41 | 70.81667 | 1759 | -31.13 | -25.13 | 1759 | -26.68306 | 52.91389 | 1270.567 |  | 906 | 22 | 296.15 | 98 | 0.906 | 0.062 | 50 | 0.834 | 8.314 | 0.03319482 | 42.17624 | 4.217624e-05 | 0.0005061148 | 506.1148 | 0.8435247 | 10.1223 | 0.1429366 | 17.94163
151 | CON1T4 | NONE | N1 | 2023-03-05 12:45 | 2023-04-24 11:52 | 2023-04-27 10:44 | 70.86667 | 1692 | -30.93 | -24.93 | 1692 | -26.48835 | 52.91597 | 1203.567 |  | 906 | 22 | 296.15 | 98 | 0.906 | 0.062 | 50 | 0.834 | 8.314 | 0.03319482 | 39.95218 | 3.995218e-05 | 0.0004794262 | 479.4262 | 0.7990437 | 9.588524 | 0.1353037 | 16.98354
156 | CON1T4 | NONE | N1 | 2023-03-05 12:45 | 2023-04-24 11:52 | 2023-04-27 10:47 | 70.91667 | 1774 | -31.05 | -25.05 | 1774 | -26.55455 | 52.91806 | 1285.567 |  | 906 | 22 | 296.15 | 98 | 0.906 | 0.062 | 50 | 0.834 | 8.314 | 0.03319482 | 42.67416 | 4.267416e-05 | 0.0005120899 | 512.0899 | 0.8534832 | 10.2418 | 0.1444202 | 18.12785
142 | LDN1T4 | LDPE | N1 | 2023-03-05 12:45 | 2023-04-24 11:52 | 2023-04-27 10:51 | 70.98333 | 1833 | -31.53 | -25.53 | 1833 | -27.14289 | 52.92083 | 1344.567 | 63.25 | 906 | 22 | 296.15 | 98 | 0.906 | 0.062 | 50 | 0.834 | 8.314 | 0.03319482 | 44.63265 | 4.463265e-05 | 0.0005355918 | 535.5918 | 0.8926531 | 10.71184 | 0.1509064 | 18.942 | 0.08049761 | 0.1387588 | -0.005339507 | -2.21107
147 | LDN1T4 | LDPE | N1 | 2023-03-05 12:45 | 2023-04-24 11:52 | 2023-04-27 10:54 | 71.03333 | 1778 | -31.2 | -25.2 | 1778 | -26.75669 | 52.92292 | 1289.567 | 8.25 | 906 | 22 | 296.15 | 98 | 0.906 | 0.062 | 50 | 0.834 | 8.314 | 0.03319482 | 42.80694 | 4.280694e-05 | 0.0005136833 | 513.6833 | 0.8561388 | 10.27367 | 0.1446316 | 18.15439 | 0.01123593 | 0.1430065 | -0.001091735 | -0.4520833
152 | LDN1T4 | LDPE | N1 | 2023-03-05 12:45 | 2023-04-24 11:52 | 2023-04-27 10:58 | 71.1 | 1787 | -31.23 | -25.23 | 1787 | -26.78719 | 52.92569 | 1298.567 | 17.25 | 906 | 22 | 296.15 | 98 | 0.906 | 0.062 | 50 | 0.834 | 8.314 | 0.03319482 | 43.10569 | 4.310569e-05 | 0.0005172683 | 517.2683 | 0.8621138 | 10.34537 | 0.1455044 | 18.26395 | 0.01670494 | 0.1430738 | -0.00102447 | -0.4242294
157 | LDN1T4 | LDPE | N1 | 2023-03-05 12:45 | 2023-04-24 11:52 | 2023-04-27 11:01 | 71.15 | 1817 | -31.14 | -25.14 | 1817 | -26.62894 | 52.92778 | 1328.567 | 47.25 | 906 | 22 | 296.15 | 98 | 0.906 | 0.062 | 50 | 0.834 | 8.314 | 0.03319482 | 44.10154 | 4.410154e-05 | 0.0005292184 | 529.2184 | 0.8820307 | 10.58437 | 0.1487613 | 18.67276 | -0.01167584 | 0.1487613 | 0.00466306 | 1.930956
143 | BSN1T4 | PBS | N1 | 2023-03-05 12:45 | 2023-04-24 11:52 | 2023-04-27 11:04 | 71.2 | 1994 | -30.69 | -24.69 | 1994 | -25.85791 | 52.92986 | 1505.567 | 224.25 | 906 | 22 | 296.15 | 98 | 0.906 | 0.062 | 50 | 0.834 | 8.314 | 0.03319482 | 49.97702 | 4.997702e-05 | 0.0005997242 | 599.7242 | 0.9995404 | 11.99448 | 0.1684619 | 21.1456 | 0.08537204 | 0.1540799 | 0.009981664 | 4.13337
148 | BSN1T4 | PBS | N1 | 2023-03-05 12:45 | 2023-04-24 11:52 | 2023-04-27 11:07 | 71.25 | 1992 | -30.74 | -24.74 | 1992 | -25.9257 | 52.93194 | 1503.567 | 222.25 | 906 | 22 | 296.15 | 98 | 0.906 | 0.062 | 50 | 0.834 | 8.314 | 0.03319482 | 49.91063 | 4.991063e-05 | 0.0005989276 | 598.9276 | 0.9982126 | 11.97855 | 0.16812 | 21.10269 | 0.07844987 | 0.154931 | 0.01083276 | 4.485805
153 | BSN1T4 | PBS | N1 | 2023-03-05 12:45 | 2023-04-24 11:52 | 2023-04-27 11:11 | 71.31667 | 2006 | -30.89 | -24.89 | 2006 | -26.11304 | 52.93472 | 1517.567 | 236.25 | 906 | 22 | 296.15 | 98 | 0.906 | 0.062 | 50 | 0.834 | 8.314 | 0.03319482 | 50.37536 | 5.037536e-05 | 0.0006045043 | 604.5043 | 1.007507 | 12.09009 | 0.1695268 | 21.27927 | 0.05932197 | 0.1594701 | 0.01537186 | 6.365431
158 | BSN1T4 | PBS | N1 | 2023-03-05 12:45 | 2023-04-24 11:52 | 2023-04-27 11:14 | 71.36667 | 2094 | -31.25 | -25.25 | 2094 | -26.51552 | 52.93681 | 1605.567 | 324.25 | 906 | 22 | 296.15 | 98 | 0.906 | 0.062 | 50 | 0.834 | 8.314 | 0.03319482 | 53.2965 | 5.32965e-05 | 0.000639558 | 639.558 | 1.06593 | 12.79116 | 0.1792316 | 22.49743 | 0.01822735 | 0.1759647 | 0.03186639 | 13.19576
144 | HAN1T4 | PLA/PHA | N1 | 2023-03-05 12:45 | 2023-04-24 11:52 | 2023-04-27 11:18 | 71.43333 | 6421 | -24.49 | -18.49 | 6421 | -18.27594 | 52.93958 | 5932.567 | 4651.25 | 906 | 22 | 296.15 | 98 | 0.906 | 0.062 | 50 | 0.834 | 8.314 | 0.03319482 | 196.9305 | 0.0001969305 | 0.002363166 | 2363.166 | 3.93861 | 47.26332 | 0.6616424 | 83.0504 | 0.5885122 | 0.2722578 | 0.1281595 | 53.07039
149 | HAN1T4 | PLA/PHA | N1 | 2023-03-05 12:45 | 2023-04-24 11:52 | 2023-04-27 11:21 | 71.48333 | 7159 | -24.3 | -18.3 | 7159 | -18.09571 | 52.94167 | 6670.567 | 5389.25 | 906 | 22 | 296.15 | 98 | 0.906 | 0.062 | 50 | 0.834 | 8.314 | 0.03319482 | 221.4283 | 0.0002214283 | 0.002657139 | 2657.139 | 4.428566 | 53.14279 | 0.7434291 | 93.31639 | 0.6011121 | 0.2965449 | 0.1524466 | 63.12758
154 | HAN1T4 | PLA/PHA | N1 | 2023-03-05 12:45 | 2023-04-24 11:52 | 2023-04-27 11:25 | 71.55 | 6771 | -24.4 | -18.4 | 6771 | -18.19087 | 52.94444 | 6282.567 | 5001.25 | 906 | 22 | 296.15 | 98 | 0.906 | 0.062 | 50 | 0.834 | 8.314 | 0.03319482 | 208.5487 | 0.0002085487 | 0.002502584 | 2502.584 | 4.170974 | 50.05169 | 0.6995344 | 87.80666 | 0.5944596 | 0.2836895 | 0.1395912 | 57.80421
159 | HAN1T4 | PLA/PHA | N1 | 2023-03-05 12:45 | 2023-04-24 11:52 | 2023-04-27 11:29 | 71.61667 | 6991 | -24.36 | -18.36 | 6991 | -18.15494 | 52.94722 | 6502.567 | 5221.25 | 906 | 22 | 296.15 | 98 | 0.906 | 0.062 | 50 | 0.834 | 8.314 | 0.03319482 | 215.8516 | 0.0002158516 | 0.002590219 | 2590.219 | 4.317031 | 51.80437 | 0.7233564 | 90.79683 | 0.5969714 | 0.2915333 | 0.1474351 | 61.05232
145 | PLN1T4 | PLA | N1 | 2023-03-05 12:45 | 2023-04-24 11:52 | 2023-04-27 11:33 | 71.68334 | 1823 | -31.16 | -25.16 | 1823 | -26.64956 | 52.95 | 1334.567 | 53.25 | 906 | 22 | 296.15 | 98 | 0.906 | 0.062 | 50 | 0.834 | 8.314 | 0.03319482 | 44.30071 | 4.430071e-05 | 0.0005316085 | 531.6085 | 0.8860141 | 10.63217 | 0.1483213 | 18.61753 | 0.002772262 | 0.1479102 | 0.003811894 | 1.578491
150 | PLN1T4 | PLA | N1 | 2023-03-05 12:45 | 2023-04-24 11:52 | 2023-04-27 11:37 | 71.75001 | 1793 | -31.18 | -25.18 | 1793 | -26.71131 | 52.95278 | 1304.567 | 23.25 | 906 | 22 | 296.15 | 98 | 0.906 | 0.062 | 50 | 0.834 | 8.314 | 0.03319482 | 43.30486 | 4.330486e-05 | 0.0005196583 | 519.6583 | 0.8660972 | 10.39317 | 0.1448525 | 18.18211 | -0.001076039 | 0.1448525 | 0.0007542152 | 0.3123177
155 | PLN1T4 | PLA | N1 | 2023-03-05 12:45 | 2023-04-24 11:52 | 2023-04-27 11:40 | 71.8 | 1966 | -31.71 | -25.71 | 1966 | -27.23722 | 52.95486 | 1477.567 | 196.25 | 906 | 22 | 296.15 | 98 | 0.906 | 0.062 | 50 | 0.834 | 8.314 | 0.03319482 | 49.04757 | 4.904757e-05 | 0.0005885708 | 588.5708 | 0.9809513 | 11.77142 | 0.1639473 | 20.57892 | -0.03385505 | 0.1639473 | 0.01984902 | 8.219407
160 | PLN1T4 | PLA | N1 | 2023-03-05 12:45 | 2023-04-24 11:52 | 2023-04-27 11:44 | 71.86667 | 1955 | -31.39 | -25.39 | 1955 | -26.8221 | 52.95764 | 1466.567 | 185.25 | 906 | 22 | 296.15 | 98 | 0.906 | 0.062 | 50 | 0.834 | 8.314 | 0.03319482 | 48.68242 | 4.868242e-05 | 0.0005841891 | 584.1891 | 0.9736484 | 11.68378 | 0.1625758 | 20.40677 | -0.007981291 | 0.1625758 | 0.01847753 | 7.651479
[12 empty] | mean | SD
41 | [10 empty] | CON-N0 | -28.19129 | 0.1373669 | [17 empty] | CON-N0 | 0.2414897 | 0.01269721
46 | [10 empty] | LDPE-N0 | -28.67269 | 0.568491 | [17 empty] | LDPE-N0 | 0.2343672 | 0.009725431
51 | [5 empty] | 3900 |  |  |  |  | PBS-N0 | -27.81344 | 0.05160533 | [17 empty] | PBS-N0 | 0.2736861 | 0.004060588
56 | [10 empty] | PL/H-N0 | -18.202 | 0.1862254 | [17 empty] | PL/H-N0 | 0.8680693 | 0.009107468
42 | [10 empty] | PLA-N0 | -28.26463 | 0.05425958 | [17 empty] | PLA-N0 | 0.2352705 | 0.007633401
47 | [10 empty] | CON-N1 | -26.69404 | 0.2508253 | [17 empty] | CON-N1 | 0.1440983 | 0.007563421
52 | [10 empty] | LDPE-N1 | -26.82893 | 0.22025 | [17 empty] | LDPE-N1 | 0.1474509 | 0.002909443
57 | [10 empty] | PBS-N1 | -26.10304 | 0.2953994 | [17 empty] | PBS-N1 | 0.1713351 | 0.00529832
43 | [10 empty] | PL/H-N1 | -18.17936 | 0.07539621 | [17 empty] | PL/H-N1 | 0.7069905 | 0.03515516
48 | [10 empty] | PLA-N1 | -26.85505 | 0.2645891 | [17 empty] | PLA-N1 | 0.1549242 | 0.009746799
53
58
44
49
54
59
45
50
55
60
61
66
71
76
62
67 | [35 empty] | Soil | -26.45 | Soil | LDPE | PBS | PLA | PHA/PLA
72 | [35 empty] | LDPE | -32.27 | -26.45 | -32.27 | -16.9 | -10.65 | -12.39
77 | [35 empty] | PBS | -16.9
63 | [35 empty] | PLA | -10.65
68 | [35 empty] | PHA/PLA | -12.39
73 | [19 empty] | 15 | 45 |  |  | 3000
78 | [19 empty] | 10 | 30
64
69 | [19 empty] | 1000
74
79
65
70
75
80

## 4-22-2023
[33 empty] | Soil | LDPE | PBS | PHA/PLA | PLA
[12 empty] | δrs | [20 empty] | -26.45 | -32.27 | -16.9 | -12.39 | -10.65
jar no | sample | MP treatment | Nitrogen | soil addition | closing jar time | analysis start | hours closed | CO2ppm | d13C Record | d13C Corrected | CO2ppm Corrected | d13Cproduced gas | days since addition | Net CO2 produced ppm | Net CO2 from microplastic | chamber volume | Temp ( C)-Sample Storage | Temp (K) | Site Pressure (kPa) | *Headspace empty jar (L) | Volume of Soil (L) | Dry soil (g) | *Headspace (gas headspace -soil volume) (L) | R-gas constant (L-kPa/mol-K) | Moles in Chamber Headspace (n=PV/RT) | umol CO2 | mol CO2 | g-C | μg-C | μmol-CO2 / g-Dry soil | µg-C / g-Dry soil | µg-C / g-Dry soil hr-1 | concentration CO2 produced/hr | The proportion of residue derived CO2-C (Fr) in the total CO2-C (Fr) | C som-plastic | Priming | relative priming | Produced CO2 | Fraction of plastic derived litter (Fplastic) | SOC derived CO2 | Primed CO2 | Rel priming
E1 | empty 1 | [6 empty] | 426.1 | -16.49 | -20.59 | 426.1 |  |  |  |  | 906 | 22 | 296.15 | 98 | 0.906 | 0.062 | 50 | 0.834 | 8.314 | 0.03319482 | 0 | 0 | 0 | 0 | 0 | 0
E2 | empty 2 | [6 empty] | 437.4 | -17.14 | -19.88 | 437.4 |  |  |  |  | 906 | 22 | 296.15 | 98 | 0.906 | 0.062 | 50 | 0.834 | 8.314 | 0.03319482 | 0 | 0 | 0 | 0 | 0 | 0
E3 | empty 3 | [6 empty] | 430.4 | -17.45 | -22.8 | 430.4
| 1000ppm CO2 | [9 empty] | 0
| 1500ppm CO2 | [9 empty] | 0 | [31 empty] | https://onlinelibrary.wiley.com/doi/epdf/10.1111/j.1365-2486.2011.02603.x
| 5000ppm CO2 | [9 empty] | 0
121 | CON0T4 | NONE | N0 | 2023-03-05 12:45 | 2023-04-18 15:30 | 2023-04-22 08:36 | 89.1 | 3510 | -33.79 | -27.79 | 3510 | -28.72861 | 47.82708 | 3078.7 |  | 906 | 22 | 296.15 | 98 | 0.906 | 0.062 | 50 | 0.834 | 8.314 | 0.03319482 | 102.1969 | 0.0001021969 | 0.001226363 | 1226.363 | 2.043938 | 24.52726 | 0.2752779 | 34.55331 |  |  |  |  | -28.78482
126 | CON0T4 | NONE | N0 | 2023-03-05 12:45 | 2023-04-18 15:30 | 2023-04-22 08:39 | 89.15 | 3283 | -33.58 | -27.58 | 3283 | -28.56157 | 47.82917 | 2851.7 |  | 906 | 22 | 296.15 | 98 | 0.906 | 0.062 | 50 | 0.834 | 8.314 | 0.03319482 | 94.66168 | 9.466168e-05 | 0.00113594 | 1135.94 | 1.893234 | 22.7188 | 0.2548379 | 31.98766
131 | CON0T4 | NONE | N0 | 2023-03-05 12:45 | 2023-04-18 15:30 | 2023-04-22 08:42 | 89.2 | 3265 | -33.61 | -27.61 | 3265 | -28.60237 | 47.83125 | 2833.7 |  | 906 | 22 | 296.15 | 98 | 0.906 | 0.062 | 50 | 0.834 | 8.314 | 0.03319482 | 94.06417 | 9.406417e-05 | 0.00112877 | 1128.77 | 1.881283 | 22.5754 | 0.2530875 | 31.76794
136 | CON0T4 | NONE | N0 | 2023-03-05 12:45 | 2023-04-18 15:30 | 2023-04-22 08:45 | 89.25 | 3490 | -34 | -28 | 3490 | -28.97436 | 47.83333 | 3058.7 |  | 906 | 22 | 296.15 | 98 | 0.906 | 0.062 | 50 | 0.834 | 8.314 | 0.03319482 | 101.533 | 0.000101533 | 0.001218396 | 1218.396 | 2.03066 | 24.36792 | 0.2730299 | 34.27115
122 | LDN0T4 | LDPE | N0 | 2023-03-05 12:45 | 2023-04-18 15:30 | 2023-04-22 08:48 | 89.3 | 3468 | -33.99 | -27.99 | 3468 | -28.97 | 47.83542 | 3036.7 | 81 | 906 | 22 | 296.15 | 98 | 0.906 | 0.062 | 50 | 0.834 | 8.314 | 0.03319482 | 100.8027 | 0.0001008027 | 0.001209633 | 1209.633 | 2.016054 | 24.19265 | 0.2709144 | 34.0056 | 0.07127882 | 0.2516039 | -0.0124544 | -4.716533 | -0.253273 | 0.0435177 | 0.2591248 | -0.00493351 | -1.868341
127 | LDN0T4 | LDPE | N0 | 2023-03-05 12:45 | 2023-04-18 15:30 | 2023-04-22 08:52 | 89.36667 | 3253 | -33.74 | -27.74 | 3253 | -28.75646 | 47.83819 | 2821.7 | -134 | 906 | 22 | 296.15 | 98 | 0.906 | 0.062 | 50 | 0.834 | 8.314 | 0.03319482 | 93.66583 | 9.366583e-05 | 0.00112399 | 1123.99 | 1.873317 | 22.4798 | 0.2515457 | 31.57441 | 0.01118171 | 0.248733 | -0.01532531 | -5.803761 | -0.03973164 | 0.006826743 | 0.2498285 | -0.01422984 | -5.411256
132 | LDN0T4 | LDPE | N0 | 2023-03-05 12:45 | 2023-04-18 15:30 | 2023-04-22 08:56 | 89.43333 | 3263 | -33.7 | -27.7 | 3263 | -28.70678 | 47.84097 | 2831.7 | -124 | 906 | 22 | 296.15 | 98 | 0.906 | 0.062 | 50 | 0.834 | 8.314 | 0.03319482 | 93.99778 | 9.399778e-05 | 0.001127973 | 1127.973 | 1.879956 | 22.55947 | 0.252249 | 31.66269 | -0.002800344 | 0.252249 | -0.01180931 | -4.472235 | 0.009950383 | -0.001709688 | 0.2526803 | -0.01137804 | -4.340372
137 | LDN0T4 | LDPE | N0 | 2023-03-05 12:45 | 2023-04-18 15:30 | 2023-04-22 08:59 | 89.48333 | 3387 | -33.79 | -27.79 | 3387 | -28.76767 | 47.84306 | 2955.7 | 0 | 906 | 22 | 296.15 | 98 | 0.906 | 0.062 | 50 | 0.834 | 8.314 | 0.03319482 | 98.11394 | 9.811394e-05 | 0.001177367 | 1177.367 | 1.962279 | 23.54735 | 0.2631478 | 33.03073 | 0.01433759 | 0.2593749 | -0.004683364 | -1.77361 | -0.05094536 | 0.008753498 | 0.2608444 | -0.003213922 | -1.226993
123 | BSN0T4 | PBS | N0 | 2023-03-05 12:45 | 2023-04-18 15:30 | 2023-04-22 09:02 | 89.53333 | 3901 | -33.55 | -27.55 | 3901 | -28.35301 | 47.84514 | 3469.7 | 514 | 906 | 22 | 296.15 | 98 | 0.906 | 0.062 | 50 | 0.834 | 8.314 | 0.03319482 | 115.1761 | 0.0001151761 | 0.001382113 | 1382.113 | 2.303522 | 27.64226 | 0.3087371 | 38.75316 | 0.03078009 | 0.2992341 | 0.03517582 | 13.32123 |  | #VALUE! | #VALUE! | #VALUE! | #VALUE!
128 | BSN0T4 | PBS | N0 | 2023-03-05 12:45 | 2023-04-18 15:30 | 2023-04-22 09:05 | 89.58333 | 3936 | -33.44 | -27.44 | 3936 | -28.22145 | 47.84722 | 3504.7 | 549 | 906 | 22 | 296.15 | 98 | 0.906 | 0.062 | 50 | 0.834 | 8.314 | 0.03319482 | 116.3379 | 0.0001163379 | 0.001396055 | 1396.055 | 2.326758 | 27.9211 | 0.3116773 | 39.12223 | 0.04191314 | 0.298614 | 0.03455567 | 13.08638 |  | #VALUE! | #VALUE! | #VALUE! | #VALUE!
133 | BSN0T4 | PBS | N0 | 2023-03-05 12:45 | 2023-04-18 15:30 | 2023-04-22 09:09 | 89.65 | 4048 | -33.44 | -27.44 | 4048 | -28.19725 | 47.85 | 3616.7 | 661 | 906 | 22 | 296.15 | 98 | 0.906 | 0.062 | 50 | 0.834 | 8.314 | 0.03319482 | 120.0557 | 0.0001200557 | 0.001440669 | 1440.669 | 2.401114 | 28.81337 | 0.3213985 | 40.34244 | 0.04396105 | 0.3072695 | 0.04321116 | 16.36425 |  | #VALUE! | #VALUE! | #VALUE! | #VALUE!
138 | BSN0T4 | PBS | N0 | 2023-03-05 12:45 | 2023-04-18 15:30 | 2023-04-22 09:12 | 89.70002 | 3754 | -33.37 | -27.37 | 3754 | -28.18517 | 47.85208 | 3322.7 | 367 | 906 | 22 | 296.15 | 98 | 0.906 | 0.062 | 50 | 0.834 | 8.314 | 0.03319482 | 110.2964 | 0.0001102964 | 0.001323557 | 1323.557 | 2.205929 | 26.47115 | 0.2951075 | 37.04236 | 0.04498358 | 0.2818325 | 0.0177742 | 6.731164
124 | HAN0T4 | PLA/PHA | N0 | 2023-03-05 12:45 | 2023-04-18 15:30 | 2023-04-22 09:15 | 89.75 | 11090 | -23.96 | -17.96 | 11090 | -17.83335 | 47.85417 | 10658.7 | 7703 | 906 | 22 | 296.15 | 98 | 0.906 | 0.062 | 50 | 0.834 | 8.314 | 0.03319482 | 353.8137 | 0.0003538137 | 0.004245764 | 4245.764 | 7.076273 | 84.91528 | 0.9461313 | 118.7599 | 0.6665991 | 0.315441 | 0.05138271 | 19.45885
129 | HAN0T4 | PLA/PHA | N0 | 2023-03-05 12:45 | 2023-04-18 15:30 | 2023-04-22 09:18 | 89.8 | 11280 | -24.23 | -18.23 | 11280 | -18.1163 | 47.85625 | 10848.7 | 7893 | 906 | 22 | 296.15 | 98 | 0.906 | 0.062 | 50 | 0.834 | 8.314 | 0.03319482 | 360.1207 | 0.0003601207 | 0.004321448 | 4321.448 | 7.202414 | 86.42896 | 0.9624606 | 120.8096 | 0.6492685 | 0.3375653 | 0.07350697 | 27.8374
134 | HAN0T4 | PLA/PHA | N0 | 2023-03-05 12:45 | 2023-04-18 15:30 | 2023-04-22 09:21 | 89.85 | 11190 | -24.1 | -18.1 | 11190 | -17.98014 | 47.85833 | 10758.7 | 7803 | 906 | 22 | 296.15 | 98 | 0.906 | 0.062 | 50 | 0.834 | 8.314 | 0.03319482 | 357.1332 | 0.0003571332 | 0.004285598 | 4285.598 | 7.142663 | 85.71196 | 0.953945 | 119.7407 | 0.6576084 | 0.3266228 | 0.0625645 | 23.69344
139 | HAN0T4 | PLA/PHA | N0 | 2023-03-05 12:45 | 2023-04-18 15:30 | 2023-04-22 09:25 | 89.91667 | 12000 | -23.98 | -17.98 | 12000 | -17.86405 | 47.86111 | 11568.7 | 8613 | 906 | 22 | 296.15 | 98 | 0.906 | 0.062 | 50 | 0.834 | 8.314 | 0.03319482 | 384.021 | 0.000384021 | 0.004608252 | 4608.252 | 7.680419 | 92.16503 | 1.025005 | 128.6602 | 0.6647182 | 0.3436655 | 0.07960717 | 30.14757 |  | AG11*(L11+$AJ$1)/(AVERAGE(L8:L10)+$AJ$1)
125 | PLN0T4 | PLA | N0 | 2023-03-05 12:45 | 2023-04-18 15:30 | 2023-04-22 09:29 | 89.98333 | 3352 | -33.77 | -27.77 | 3352 | -28.75644 | 47.86389 | 2920.7 | -35 | 906 | 22 | 296.15 | 98 | 0.906 | 0.062 | 50 | 0.834 | 8.314 | 0.03319482 | 96.95212 | 9.695212e-05 | 0.001163425 | 1163.425 | 1.939042 | 23.26851 | 0.2585869 | 32.45823 | -0.002197843 | 0.2585869 | -0.005471414 | -2.072048
130 | PLN0T4 | PLA | N0 | 2023-03-05 12:45 | 2023-04-18 15:30 | 2023-04-22 09:33 | 90.05 | 3147 | -33.81 | -27.81 | 3147 | -28.87725 | 47.86667 | 2715.7 | -240 | 906 | 22 | 296.15 | 98 | 0.906 | 0.062 | 50 | 0.834 | 8.314 | 0.03319482 | 90.14718 | 9.014718e-05 | 0.001081766 | 1081.766 | 1.802944 | 21.63532 | 0.240259 | 30.15769 | -0.008885041 | 0.240259 | -0.02379928 | -9.012889 |  | #VALUE!
135 | PLN0T4 | PLA | N0 | 2023-03-05 12:45 | 2023-04-18 15:30 | 2023-04-22 09:36 | 90.1 | 3328 | -33.63 | -27.63 | 3328 | -28.60376 | 47.86875 | 2896.7 | -59 | 906 | 22 | 296.15 | 98 | 0.906 | 0.062 | 50 | 0.834 | 8.314 | 0.03319482 | 96.15545 | 9.615545e-05 | 0.001153865 | 1153.865 | 1.923109 | 23.07731 | 0.2561299 | 32.14983 | 0.006252618 | 0.2545285 | -0.009529845 | -3.608993
140 | PLN0T4 | PLA | N0 | 2023-03-05 12:45 | 2023-04-18 15:30 | 2023-04-22 09:39 | 90.15 | 3589 | -33.91 | -27.91 | 3589 | -28.84152 | 47.87083 | 3157.7 | 202 | 906 | 22 | 296.15 | 98 | 0.906 | 0.062 | 50 | 0.834 | 8.314 | 0.03319482 | 104.8193 | 0.0001048193 | 0.001257832 | 1257.832 | 2.096386 | 25.15663 | 0.279053 | 35.02718 | -0.006907359 | 0.279053 | 0.01499473 | 5.678567 |  | AG11*(L11+$AJ$1)/(AVERAGE(L8:L10)+$AJ$1)
141 | CON1T4 | NONE | N1 | 2023-03-05 12:45 | 2023-04-18 15:30 | 2023-04-22 09:42 | 90.2 | 2305 | -32.41 | -26.41 | 2305 | -27.63459 | 47.87292 | 1873.7 |  | 906 | 22 | 296.15 | 98 | 0.906 | 0.062 | 50 | 0.834 | 8.314 | 0.03319482 | 62.19714 | 6.219714e-05 | 0.0007463657 | 746.3657 | 1.243943 | 14.92731 | 0.1654913 | 20.77273
146 | CON1T4 | NONE | N1 | 2023-03-05 12:45 | 2023-04-18 15:30 | 2023-04-22 09:45 | 90.25 | 2239 | -32.12 | -26.12 | 2239 | -27.32011 | 47.875 | 1807.7 |  | 906 | 22 | 296.15 | 98 | 0.906 | 0.062 | 50 | 0.834 | 8.314 | 0.03319482 | 60.00628 | 6.000628e-05 | 0.0007200754 | 720.0754 | 1.200126 | 14.40151 | 0.1595735 | 20.02992
151 | CON1T4 | NONE | N1 | 2023-03-05 12:45 | 2023-04-18 15:30 | 2023-04-22 09:48 | 90.3 | 2136 | -31.77 | -25.77 | 2136 | -26.95407 | 47.87708 | 1704.7 |  | 906 | 22 | 296.15 | 98 | 0.906 | 0.062 | 50 | 0.834 | 8.314 | 0.03319482 | 56.58722 | 5.658722e-05 | 0.0006790466 | 679.0466 | 1.131744 | 13.58093 | 0.1503979 | 18.87818
156 | CON1T4 | NONE | N1 | 2023-03-05 12:45 | 2023-04-18 15:30 | 2023-04-22 09:52 | 90.36667 | 2201 | -31.75 | -25.75 | 2201 | -26.88571 | 47.87986 | 1769.7 |  | 906 | 22 | 296.15 | 98 | 0.906 | 0.062 | 50 | 0.834 | 8.314 | 0.03319482 | 58.74488 | 5.874488e-05 | 0.0007049386 | 704.9386 | 1.174898 | 14.09877 | 0.1560174 | 19.58355
142 | LDN1T4 | LDPE | N1 | 2023-03-05 12:45 | 2023-04-18 15:30 | 2023-04-22 09:56 | 90.43333 | 2427 | -31.77 | -25.77 | 2427 | -26.78142 | 47.88264 | 1995.7 | 206.75 | 906 | 22 | 296.15 | 98 | 0.906 | 0.062 | 50 | 0.834 | 8.314 | 0.03319482 | 66.24691 | 6.624691e-05 | 0.0007949629 | 794.9629 | 1.324938 | 15.89926 | 0.1758119 | 22.06819 | -0.08226607 | 0.1758119 | 0.0179419 | 6.794675
147 | LDN1T4 | LDPE | N1 | 2023-03-05 12:45 | 2023-04-18 15:30 | 2023-04-22 09:59 | 90.48333 | 2254 | -32 | -26 | 2254 | -27.16184 | 47.88472 | 1822.7 | 33.75 | 906 | 22 | 296.15 | 98 | 0.906 | 0.062 | 50 | 0.834 | 8.314 | 0.03319482 | 60.50421 | 6.050421e-05 | 0.0007260505 | 726.0505 | 1.210084 | 14.52101 | 0.1604827 | 20.14404 | -0.007252585 | 0.1604827 | 0.002612675 | 0.9894313
152 | LDN1T4 | LDPE | N1 | 2023-03-05 12:45 | 2023-04-18 15:30 | 2023-04-22 10:02 | 90.53333 | 2297 | -32.21 | -26.21 | 2297 | -27.39361 | 47.88681 | 1865.7 | 76.75 | 906 | 22 | 296.15 | 98 | 0.906 | 0.062 | 50 | 0.834 | 8.314 | 0.03319482 | 61.93158 | 6.193158e-05 | 0.000743179 | 743.179 | 1.238632 | 14.86358 | 0.164178 | 20.60788 | 0.03844872 | 0.1578655 | -4.473689e-06 | -0.001694205
157 | LDN1T4 | LDPE | N1 | 2023-03-05 12:45 | 2023-04-18 15:30 | 2023-04-22 10:05 | 90.58333 | 2304 | -32.06 | -26.06 | 2304 | -27.20464 | 47.88889 | 1872.7 | 83.75 | 906 | 22 | 296.15 | 98 | 0.906 | 0.062 | 50 | 0.834 | 8.314 | 0.03319482 | 62.16395 | 6.216395e-05 | 0.0007459674 | 745.9674 | 1.243279 | 14.91935 | 0.164703 | 20.67378 | 0.001186564 | 0.1645076 | 0.006637553 | 2.51367
143 | BSN1T4 | PBS | N1 | 2023-03-05 12:45 | 2023-04-18 15:30 | 2023-04-22 10:08 | 90.63333 | 2566 | -31.64 | -25.64 | 2566 | -26.55929 | 47.89097 | 2134.7 | 345.75 | 906 | 22 | 296.15 | 98 | 0.906 | 0.062 | 50 | 0.834 | 8.314 | 0.03319482 | 70.86099 | 7.086099e-05 | 0.0008503319 | 850.3319 | 1.41722 | 17.00664 | 0.1876422 | 23.55314 | 0.06207881 | 0.1759936 | 0.01812357 | 6.863474
148 | BSN1T4 | PBS | N1 | 2023-03-05 12:45 | 2023-04-18 15:30 | 2023-04-22 10:11 | 90.68333 | 2486 | -31.49 | -25.49 | 2486 | -26.4136 | 47.89306 | 2054.7 | 265.75 | 906 | 22 | 296.15 | 98 | 0.906 | 0.062 | 50 | 0.834 | 8.314 | 0.03319482 | 68.2054 | 6.82054e-05 | 0.0008184649 | 818.4649 | 1.364108 | 16.3693 | 0.1805105 | 22.65797 | 0.07622571 | 0.166751 | 0.008880971 | 3.363262
153 | BSN1T4 | PBS | N1 | 2023-03-05 12:45 | 2023-04-18 15:30 | 2023-04-22 10:14 | 90.73333 | 2595 | -31.77 | -25.77 | 2595 | -26.70289 | 47.89514 | 2163.7 | 374.75 | 906 | 22 | 296.15 | 98 | 0.906 | 0.062 | 50 | 0.834 | 8.314 | 0.03319482 | 71.82364 | 7.182364e-05 | 0.0008618837 | 861.8837 | 1.436473 | 17.23767 | 0.1899817 | 23.8468 | 0.04813595 | 0.1808368 | 0.02296674 | 8.697602
158 | BSN1T4 | PBS | N1 | 2023-03-05 12:45 | 2023-04-18 15:30 | 2023-04-22 10:17 | 90.78333 | 2549 | -31.7 | -25.7 | 2549 | -26.63889 | 47.89722 | 2117.7 | 328.75 | 906 | 22 | 296.15 | 98 | 0.906 | 0.062 | 50 | 0.834 | 8.314 | 0.03319482 | 70.29668 | 7.029668e-05 | 0.0008435601 | 843.5601 | 1.405934 | 16.8712 | 0.1858403 | 23.32697 | 0.05434966 | 0.17574 | 0.01786993 | 6.767419
144 | HAN1T4 | PLA/PHA | N1 | 2023-03-05 12:45 | 2023-04-18 15:30 | 2023-04-22 10:20 | 90.83333 | 8926 | -24.04 | -18.04 | 8926 | -17.88514 | 47.89931 | 8494.7 | 6705.75 | 906 | 22 | 296.15 | 98 | 0.906 | 0.062 | 50 | 0.834 | 8.314 | 0.03319482 | 281.9801 | 0.0002819801 | 0.003383761 | 3383.761 | 5.639601 | 67.67522 | 0.7450483 | 93.51963 | 0.6289227 | 0.2764705 | 0.1186005 | 44.91451
149 | HAN1T4 | PLA/PHA | N1 | 2023-03-05 12:45 | 2023-04-18 15:30 | 2023-04-22 10:25 | 90.91667 | 9838 | -23.78 | -17.78 | 9838 | -17.62824 | 47.90278 | 9406.7 | 7617.75 | 906 | 22 | 296.15 | 98 | 0.906 | 0.062 | 50 | 0.834 | 8.314 | 0.03319482 | 312.2538 | 0.0003122538 | 0.003747045 | 3747.045 | 6.245075 | 74.9409 | 0.8242812 | 103.4651 | 0.6462712 | 0.291572 | 0.133702 | 50.63352
154 | HAN1T4 | PLA/PHA | N1 | 2023-03-05 12:45 | 2023-04-18 15:30 | 2023-04-22 10:28 | 90.96667 | 9155 | -24.02 | -18.02 | 9155 | -17.86822 | 47.90486 | 8723.7 | 6934.75 | 906 | 22 | 296.15 | 98 | 0.906 | 0.062 | 50 | 0.834 | 8.314 | 0.03319482 | 289.5817 | 0.0002895817 | 0.00347498 | 3474.98 | 5.791634 | 69.4996 | 0.7640118 | 95.89996 | 0.6300655 | 0.2826343 | 0.1247643 | 47.24877
159 | HAN1T4 | PLA/PHA | N1 | 2023-03-05 12:45 | 2023-04-18 15:30 | 2023-04-22 10:31 | 91.01667 | 9434 | -23.94 | -17.94 | 9434 | -17.78909 | 47.90694 | 9002.7 | 7213.75 | 906 | 22 | 296.15 | 98 | 0.906 | 0.062 | 50 | 0.834 | 8.314 | 0.03319482 | 298.843 | 0.000298843 | 0.003586116 | 3586.116 | 5.976861 | 71.72233 | 0.7880131 | 98.91265 | 0.6354089 | 0.2873026 | 0.1294325 | 49.01665
145 | PLN1T4 | PLA | N1 | 2023-03-05 12:45 | 2023-04-18 15:30 | 2023-04-22 10:34 | 91.06667 | 2457 | -32.44 | -26.44 | 2457 | -27.57909 | 47.90903 | 2025.7 | 236.75 | 906 | 22 | 296.15 | 98 | 0.906 | 0.062 | 50 | 0.834 | 8.314 | 0.03319482 | 67.24275 | 6.724275e-05 | 0.0008069131 | 806.9131 | 1.344855 | 16.13826 | 0.1772137 | 22.24414 | -0.02299111 | 0.1772137 | 0.01934368 | 7.325534
150 | PLN1T4 | PLA | N1 | 2023-03-05 12:45 | 2023-04-18 15:30 | 2023-04-22 10:37 | 91.11667 | 2422 | -32.29 | -26.29 | 2422 | -27.41662 | 47.91111 | 1990.7 | 201.75 | 906 | 22 | 296.15 | 98 | 0.906 | 0.062 | 50 | 0.834 | 8.314 | 0.03319482 | 66.08094 | 6.608094e-05 | 0.0007929712 | 792.9712 | 1.321619 | 15.85942 | 0.1740562 | 21.84781 | -0.01317328 | 0.1740562 | 0.01618622 | 6.129791
155 | PLN1T4 | PLA | N1 | 2023-03-05 12:45 | 2023-04-18 15:30 | 2023-04-22 10:41 | 91.18333 | 2208 | -31.9 | -25.9 | 2208 | -27.06764 | 47.91389 | 1776.7 | -12.25 | 906 | 22 | 296.15 | 98 | 0.906 | 0.062 | 50 | 0.834 | 8.314 | 0.03319482 | 58.97724 | 5.897724e-05 | 0.0007077269 | 707.7269 | 1.179545 | 14.15454 | 0.1552316 | 19.48492 | 0.007914567 | 0.154003 | -0.003866971 | -1.464439
160 | PLN1T4 | PLA | N1 | 2023-03-05 12:45 | 2023-04-18 15:30 | 2023-04-22 10:45 | 91.25 | 2513 | -31.92 | -25.92 | 2513 | -26.92071 | 47.91667 | 2081.7 | 292.75 | 906 | 22 | 296.15 | 98 | 0.906 | 0.062 | 50 | 0.834 | 8.314 | 0.03319482 | 69.10166 | 6.910166e-05 | 0.00082922 | 829.22 | 1.382033 | 16.5844 | 0.1817468 | 22.81315 | 0.01679346 | 0.1786947 | 0.02082466 | 7.886389
[12 empty] | mean | SD
41 | [10 empty] | CON-N0 | -28.71673 | 0.1858938 | [17 empty] | CON-N0 | 0.2640583 | 0.01171527
46 | [10 empty] | LDPE-N0 | -28.80023 | 0.1162344 | [17 empty] | LDPE-N0 | 0.2594642 | 0.009299414
51 | [5 empty] | 3900 |  |  |  |  | PBS-N0 | -28.23922 | 0.07734383 | [17 empty] | PBS-N0 | 0.3092301 | 0.01085894
56 | [10 empty] | PL/H-N0 | -17.94846 | 0.1285153 | [17 empty] | PL/H-N0 | 0.9718855 | 0.03603539
42 | [10 empty] | PLA-N0 | -28.76974 | 0.1217052 | [17 empty] | PLA-N0 | 0.2585072 | 0.01592467
47 | [10 empty] | CON-N1 | -27.19862 | 0.3476352 | [17 empty] | CON-N1 | 0.15787 | 0.006331142
52 | [10 empty] | LDPE-N1 | -27.13537 | 0.2565593 | [17 empty] | LDPE-N1 | 0.1662939 | 0.006617425
57 | [10 empty] | PBS-N1 | -26.57867 | 0.1247396 | [17 empty] | PBS-N1 | 0.1859937 | 0.00402949
43 | [10 empty] | PL/H-N1 | -17.79267 | 0.1173462 | [17 empty] | PL/H-N1 | 0.7803386 | 0.03416541
48 | [10 empty] | PLA-N1 | -27.24602 | 0.3042389 | [17 empty] | PLA-N1 | 0.1720621 | 0.01165582
53
58
44
49
54
59
45
50
55
60
61
66
71
76
62
67 | [35 empty] | Soil | -26.45 | Soil | LDPE | PBS | PLA | PHA/PLA
72 | [35 empty] | LDPE | -32.27 | -26.45 | -32.27 | -16.9 | -10.65 | -12.39
77 | [35 empty] | PBS | -16.9
63 | [35 empty] | PLA | -10.65
68 | [35 empty] | PHA/PLA | -12.39
73 | [19 empty] | 15 | 45 |  |  | 3000
78 | [19 empty] | 10 | 30
64
69 | [19 empty] | 1000
74
79
65
70
75
80

## 4-18-2023
[33 empty] | Soil | LDPE | PBS | PHA/PLA | PLA
[12 empty] | δrs | [20 empty] | -26.45 | -32.27 | -16.9 | -12.39 | -10.65
jar no | sample | MP treatment | Nitrogen | soil addition | closing jar time | analysis start | hours closed | CO2ppm | d13C Record | d13C Corrected | CO2ppm Corrected | d13Cproduced gas | days since addition | Net CO2 produced ppm | Net CO2 from microplastic | chamber volume | Temp ( C)-Sample Storage | Temp (K) | Site Pressure (kPa) | *Headspace empty jar (L) | Volume of Soil (L) | Dry soil (g) | *Headspace (gas headspace -soil volume) (L) | R-gas constant (L-kPa/mol-K) | Moles in Chamber Headspace (n=PV/RT) | umol CO2 | mol CO2 | g-C | μg-C | μmol-CO2 / g-Dry soil | µg-C / g-Dry soil | µg-C / g-Dry soil hr-1 | concentration CO2 produced/hr | The proportion of residue derived CO2-C (Fr) in the total CO2-C (Fr) | C som-plastic | Priming | relative priming | Produced CO2 | Fraction of plastic derived litter (Fplastic) | SOC derived CO2 | Primed CO2 | Rel priming
E1 | empty 1 | [6 empty] | 442.1 | -18.26 | -20.59 | 442.1 |  |  |  |  | 906 | 22 | 296.15 | 98 | 0.906 | 0.062 | 50 | 0.834 | 8.314 | 0.03319482 | 0 | 0 | 0 | 0 | 0 | 0
E2 | empty 2 | [6 empty] | 438.6 | -18.58 | -19.88 | 438.6 |  |  |  |  | 906 | 22 | 296.15 | 98 | 0.906 | 0.062 | 50 | 0.834 | 8.314 | 0.03319482 | 0 | 0 | 0 | 0 | 0 | 0
E3 | empty 3 | [6 empty] | 428.5 | -18.35 | -22.8 | 428.5
| 1000ppm CO2 | [9 empty] | 0
| 1500ppm CO2 | [9 empty] | 0 | [31 empty] | https://onlinelibrary.wiley.com/doi/epdf/10.1111/j.1365-2486.2011.02603.x
| 5000ppm CO2 | [9 empty] | 0
121 | CON0T4 | NONE | N0 | 2023-03-05 12:45 | 2023-04-15 11:10 | 2023-04-18 12:41 | 73.51667 | 2972 | -33.37 | -27.37 | 2972 | -28.45085 | 43.99722 | 2535.6 |  | 906 | 22 | 296.15 | 98 | 0.906 | 0.062 | 50 | 0.834 | 8.314 | 0.03319482 | 84.1688 | 8.41688e-05 | 0.001010026 | 1010.026 | 1.683376 | 20.20051 | 0.2747746 | 34.49014 |  |  |  |  | -28.5548
126 | CON0T4 | NONE | N0 | 2023-03-05 12:45 | 2023-04-15 11:10 | 2023-04-18 13:01 | 73.85 | 2800 | -33.2 | -27.2 | 2800 | -28.32811 | 44.01111 | 2363.6 |  | 906 | 22 | 296.15 | 98 | 0.906 | 0.062 | 50 | 0.834 | 8.314 | 0.03319482 | 78.45929 | 7.845929e-05 | 0.0009415114 | 941.5114 | 1.569186 | 18.83023 | 0.2549794 | 32.00542
131 | CON0T4 | NONE | N0 | 2023-03-05 12:45 | 2023-04-15 11:10 | 2023-04-18 13:04 | 73.9 | 2785 | -33.26 | -27.26 | 2785 | -28.40647 | 44.01319 | 2348.6 |  | 906 | 22 | 296.15 | 98 | 0.906 | 0.062 | 50 | 0.834 | 8.314 | 0.03319482 | 77.96136 | 7.796136e-05 | 0.0009355364 | 935.5364 | 1.559227 | 18.71073 | 0.2531898 | 31.78078
136 | CON0T4 | NONE | N0 | 2023-03-05 12:45 | 2023-04-15 11:10 | 2023-04-18 13:07 | 73.95 | 2959 | -33.55 | -27.55 | 2959 | -28.66755 | 44.01528 | 2522.6 |  | 906 | 22 | 296.15 | 98 | 0.906 | 0.062 | 50 | 0.834 | 8.314 | 0.03319482 | 83.73726 | 8.373726e-05 | 0.001004847 | 1004.847 | 1.674745 | 20.09694 | 0.2717639 | 34.11224
122 | LDN0T4 | LDPE | N0 | 2023-03-05 12:45 | 2023-04-15 11:10 | 2023-04-18 13:10 | 74 | 2969 | -33.75 | -27.75 | 2969 | -28.8976 | 44.01736 | 2532.6 | 90 | 906 | 22 | 296.15 | 98 | 0.906 | 0.062 | 50 | 0.834 | 8.314 | 0.03319482 | 84.06921 | 8.406921e-05 | 0.001008831 | 1008.831 | 1.681384 | 20.17661 | 0.2726569 | 34.22432 | 0.1141026 | 0.2415461 | -0.02213088 | -8.39318 | -0.4343606 | 0.0746324 | 0.2523079 | -0.01136907 | -4.311741
127 | LDN0T4 | LDPE | N0 | 2023-03-05 12:45 | 2023-04-15 11:10 | 2023-04-18 13:13 | 74.05 | 2747 | -33.33 | -27.33 | 2747 | -28.50854 | 44.01944 | 2310.6 | -132 | 906 | 22 | 296.15 | 98 | 0.906 | 0.062 | 50 | 0.834 | 8.314 | 0.03319482 | 76.69996 | 7.669996e-05 | 0.0009203995 | 920.3995 | 1.533999 | 18.40799 | 0.2485887 | 31.20324 | 0.01189895 | 0.2456307 | -0.01804621 | -6.844061 | -0.0452964 | 0.007782887 | 0.2466539 | -0.017023 | -6.468996
132 | LDN0T4 | LDPE | N0 | 2023-03-05 12:45 | 2023-04-15 11:10 | 2023-04-18 13:16 | 74.1 | 2792 | -33.26 | -27.26 | 2792 | -28.40306 | 44.02153 | 2355.6 | -87 | 906 | 22 | 296.15 | 98 | 0.906 | 0.062 | 50 | 0.834 | 8.314 | 0.03319482 | 78.19373 | 7.819373e-05 | 0.0009383247 | 938.3247 | 1.563875 | 18.76649 | 0.253259 | 31.78947 | -0.01581031 | 0.253259 | -0.01041789 | -3.951006 | 0.06018599 | -0.01034124 | 0.2558781 | -0.007798881 | -2.981795
137 | LDN0T4 | LDPE | N0 | 2023-03-05 12:45 | 2023-04-15 11:10 | 2023-04-18 13:19 | 74.15 | 2858 | -33.08 | -27.08 | 2858 | -28.15947 | 44.02361 | 2421.6 | -21 | 906 | 22 | 296.15 | 98 | 0.906 | 0.062 | 50 | 0.834 | 8.314 | 0.03319482 | 80.38459 | 8.038459e-05 | 0.000964615 | 964.615 | 1.607692 | 19.2923 | 0.2601794 | 32.65813 | -0.07979965 | 0.2601794 | -0.003497554 | -1.326454 | 0.3037778 | -0.05219549 | 0.2737596 | 0.01008264 | 3.854703
123 | BSN0T4 | PBS | N0 | 2023-03-05 12:45 | 2023-04-15 11:10 | 2023-04-18 13:22 | 74.2 | 3340 | -33.31 | -27.31 | 3340 | -28.24484 | 44.02569 | 2903.6 | 461 | 906 | 22 | 296.15 | 98 | 0.906 | 0.062 | 50 | 0.834 | 8.314 | 0.03319482 | 96.38449 | 9.638449e-05 | 0.001156614 | 1156.614 | 1.92769 | 23.13228 | 0.3117558 | 39.13208 | 0.0188876 | 0.3058675 | 0.04219052 | 16.00084 |  | #VALUE! | #VALUE! | #VALUE! | #VALUE!
128 | BSN0T4 | PBS | N0 | 2023-03-05 12:45 | 2023-04-15 11:10 | 2023-04-18 13:25 | 74.25 | 3337 | -33.15 | -27.15 | 3337 | -28.06174 | 44.02778 | 2900.6 | 458 | 906 | 22 | 296.15 | 98 | 0.906 | 0.062 | 50 | 0.834 | 8.314 | 0.03319482 | 96.28491 | 9.628491e-05 | 0.001155419 | 1155.419 | 1.925698 | 23.10838 | 0.3112239 | 39.06532 | 0.03472273 | 0.3004174 | 0.03674047 | 13.9339 |  | #VALUE! | #VALUE! | #VALUE! | #VALUE!
133 | BSN0T4 | PBS | N0 | 2023-03-05 12:45 | 2023-04-15 11:10 | 2023-04-18 13:28 | 74.3 | 3389 | -33.17 | -27.17 | 3389 | -28.06864 | 44.02986 | 2952.6 | 510 | 906 | 22 | 296.15 | 98 | 0.906 | 0.062 | 50 | 0.834 | 8.314 | 0.03319482 | 98.01104 | 9.801104e-05 | 0.001176132 | 1176.132 | 1.960221 | 23.52265 | 0.3165902 | 39.7389 | 0.0341261 | 0.3057862 | 0.04210925 | 15.97001 |  | #VALUE! | #VALUE! | #VALUE! | #VALUE!
138 | BSN0T4 | PBS | N0 | 2023-03-05 12:45 | 2023-04-15 11:10 | 2023-04-18 13:31 | 74.35 | 3243 | -33.01 | -27.01 | 3243 | -27.9305 | 44.03194 | 2806.6 | 364 | 906 | 22 | 296.15 | 98 | 0.906 | 0.062 | 50 | 0.834 | 8.314 | 0.03319482 | 93.16459 | 9.316459e-05 | 0.001117975 | 1117.975 | 1.863292 | 22.3595 | 0.3007331 | 37.74849 | 0.04607182 | 0.2868777 | 0.0232008 | 8.798951
124 | HAN0T4 | PLA/PHA | N0 | 2023-03-05 12:45 | 2023-04-15 11:10 | 2023-04-18 13:34 | 74.4 | 9289 | -24.19 | -18.19 | 9289 | -18.04704 | 44.03403 | 8852.6 | 6410 | 906 | 22 | 296.15 | 98 | 0.906 | 0.062 | 50 | 0.834 | 8.314 | 0.03319482 | 293.8605 | 0.0002938605 | 0.003526326 | 3526.326 | 5.87721 | 70.52652 | 0.9479371 | 118.9866 | 0.6480461 | 0.3336302 | 0.06995322 | 26.5299
129 | HAN0T4 | PLA/PHA | N0 | 2023-03-05 12:45 | 2023-04-15 11:10 | 2023-04-18 13:37 | 74.45 | 9114 | -24.54 | -18.54 | 9114 | -18.41176 | 44.03611 | 8677.6 | 6235 | 906 | 22 | 296.15 | 98 | 0.906 | 0.062 | 50 | 0.834 | 8.314 | 0.03319482 | 288.0514 | 0.0002880514 | 0.003456617 | 3456.617 | 5.761028 | 69.13234 | 0.9285741 | 116.5561 | 0.6253551 | 0.3478856 | 0.08420863 | 31.93629
134 | HAN0T4 | PLA/PHA | N0 | 2023-03-05 12:45 | 2023-04-15 11:10 | 2023-04-18 13:40 | 74.5 | 9223 | -24.36 | -18.36 | 9223 | -18.22441 | 44.03819 | 8786.6 | 6344 | 906 | 22 | 296.15 | 98 | 0.906 | 0.062 | 50 | 0.834 | 8.314 | 0.03319482 | 291.6696 | 0.0002916696 | 0.003500036 | 3500.036 | 5.833393 | 70.00071 | 0.9396069 | 117.9409 | 0.637011 | 0.3410669 | 0.07739001 | 29.35032
139 | HAN0T4 | PLA/PHA | N0 | 2023-03-05 12:45 | 2023-04-15 11:10 | 2023-04-18 13:43 | 74.55 | 9347 | -24.31 | -18.31 | 9347 | -18.17385 | 44.04028 | 8910.6 | 6468 | 906 | 22 | 296.15 | 98 | 0.906 | 0.062 | 50 | 0.834 | 8.314 | 0.03319482 | 295.7858 | 0.0002957858 | 0.00354943 | 3549.43 | 5.915716 | 70.98859 | 0.9522279 | 119.5252 | 0.6401567 | 0.3426528 | 0.07897586 | 29.95175 |  | AG11*(L11+$AJ$1)/(AVERAGE(L8:L10)+$AJ$1)
125 | PLN0T4 | PLA | N0 | 2023-03-05 12:45 | 2023-04-15 11:10 | 2023-04-18 13:49 | 74.65 | 2888 | -33.32 | -27.32 | 2888 | -28.42898 | 44.04444 | 2451.6 | 9 | 906 | 22 | 296.15 | 98 | 0.906 | 0.062 | 50 | 0.834 | 8.314 | 0.03319482 | 81.38043 | 8.138043e-05 | 0.0009765652 | 976.5652 | 1.627609 | 19.5313 | 0.2616384 | 32.84126 | 0.001923603 | 0.2611351 | -0.002541865 | -0.9640073
130 | PLN0T4 | PLA | N0 | 2023-03-05 12:45 | 2023-04-15 11:10 | 2023-04-18 13:53 | 74.71667 | 2703 | -33.22 | -27.22 | 2703 | -28.40024 | 44.04722 | 2266.6 | -176 | 906 | 22 | 296.15 | 98 | 0.906 | 0.062 | 50 | 0.834 | 8.314 | 0.03319482 | 75.23939 | 7.523939e-05 | 0.0009028727 | 902.8727 | 1.504788 | 18.05745 | 0.2416791 | 30.33594 | 0.003536932 | 0.2408242 | -0.02285268 | -8.666926 |  | #VALUE!
135 | PLN0T4 | PLA | N0 | 2023-03-05 12:45 | 2023-04-15 11:10 | 2023-04-18 13:56 | 74.76667 | 2837 | -33.33 | -27.33 | 2837 | -28.46436 | 44.04931 | 2400.6 | -42 | 906 | 22 | 296.15 | 98 | 0.906 | 0.062 | 50 | 0.834 | 8.314 | 0.03319482 | 79.68749 | 7.968749e-05 | 0.0009562499 | 956.2499 | 1.59375 | 19.125 | 0.2557958 | 32.10789 | -6.243524e-05 | 0.2557958 | -0.007881142 | -2.988939
140 | PLN0T4 | PLA | N0 | 2023-03-05 12:45 | 2023-04-15 11:10 | 2023-04-18 14:00 | 74.83333 | 3074 | -33.69 | -27.69 | 3074 | -28.78199 | 44.05208 | 2637.6 | 195 | 906 | 22 | 296.15 | 98 | 0.906 | 0.062 | 50 | 0.834 | 8.314 | 0.03319482 | 87.55467 | 8.755467e-05 | 0.001050656 | 1050.656 | 1.751093 | 21.01312 | 0.2807989 | 35.24633 | -0.0178939 | 0.2807989 | 0.017122 | 6.493553 |  | AG11*(L11+$AJ$1)/(AVERAGE(L8:L10)+$AJ$1)
141 | CON1T4 | NONE | N1 | 2023-03-05 12:45 | 2023-04-15 11:10 | 2023-04-18 14:03 | 74.88333 | 2022 | -31.93 | -25.93 | 2022 | -27.2621 | 44.05417 | 1585.6 |  | 906 | 22 | 296.15 | 98 | 0.906 | 0.062 | 50 | 0.834 | 8.314 | 0.03319482 | 52.63371 | 5.263371e-05 | 0.0006316046 | 631.6046 | 1.052674 | 12.63209 | 0.1686903 | 21.17427
146 | CON1T4 | NONE | N1 | 2023-03-05 12:45 | 2023-04-15 11:10 | 2023-04-18 14:06 | 74.93333 | 1943 | -31.63 | -25.63 | 1943 | -26.94505 | 44.05625 | 1506.6 |  | 906 | 22 | 296.15 | 98 | 0.906 | 0.062 | 50 | 0.834 | 8.314 | 0.03319482 | 50.01132 | 5.001132e-05 | 0.0006001359 | 600.1359 | 1.000226 | 12.00272 | 0.1601786 | 20.10587
151 | CON1T4 | NONE | N1 | 2023-03-05 12:45 | 2023-04-15 11:10 | 2023-04-18 14:09 | 74.98333 | 1862 | -31.44 | -25.44 | 1862 | -26.77161 | 44.05833 | 1425.6 |  | 906 | 22 | 296.15 | 98 | 0.906 | 0.062 | 50 | 0.834 | 8.314 | 0.03319482 | 47.32254 | 4.732254e-05 | 0.0005678705 | 567.8705 | 0.9464508 | 11.35741 | 0.1514658 | 19.01222
156 | CON1T4 | NONE | N1 | 2023-03-05 12:45 | 2023-04-15 11:10 | 2023-04-18 14:12 | 75.03333 | 1914 | -31.46 | -25.46 | 1914 | -26.75065 | 44.06042 | 1477.6 |  | 906 | 22 | 296.15 | 98 | 0.906 | 0.062 | 50 | 0.834 | 8.314 | 0.03319482 | 49.04867 | 4.904867e-05 | 0.0005885841 | 588.5841 | 0.9809734 | 11.77168 | 0.156886 | 19.69258
142 | LDN1T4 | LDPE | N1 | 2023-03-05 12:45 | 2023-04-15 11:10 | 2023-04-18 14:16 | 75.1 | 2061 | -31.99 | -25.99 | 2061 | -27.30624 | 44.06319 | 1624.6 | 125.75 | 906 | 22 | 296.15 | 98 | 0.906 | 0.062 | 50 | 0.834 | 8.314 | 0.03319482 | 53.92831 | 5.392831e-05 | 0.0006471397 | 647.1397 | 1.078566 | 12.94279 | 0.1723408 | 21.63249 | 0.07004683 | 0.1602689 | 0.0009637015 | 0.3654857
147 | LDN1T4 | LDPE | N1 | 2023-03-05 12:45 | 2023-04-15 11:10 | 2023-04-18 14:19 | 75.15 | 1951 | -31.64 | -25.64 | 1951 | -26.95099 | 44.06528 | 1514.6 | 15.75 | 906 | 22 | 296.15 | 98 | 0.906 | 0.062 | 50 | 0.834 | 8.314 | 0.03319482 | 50.27688 | 5.027688e-05 | 0.0006033226 | 603.3226 | 1.005538 | 12.06645 | 0.1605649 | 20.15436 | 0.003491025 | 0.1600044 | 0.0006991733 | 0.2651629
152 | LDN1T4 | LDPE | N1 | 2023-03-05 12:45 | 2023-04-15 11:10 | 2023-04-18 14:22 | 75.2 | 1964 | -31.7 | -25.7 | 1964 | -27.01697 | 44.06736 | 1527.6 | 28.75 | 906 | 22 | 296.15 | 98 | 0.906 | 0.062 | 50 | 0.834 | 8.314 | 0.03319482 | 50.70841 | 5.070841e-05 | 0.000608501 | 608.501 | 1.014168 | 12.17002 | 0.1618354 | 20.31383 | 0.01585303 | 0.1592698 | -3.539763e-05 | -0.01342462
157 | LDN1T4 | LDPE | N1 | 2023-03-05 12:45 | 2023-04-15 11:10 | 2023-04-18 14:26 | 75.26667 | 2011 | -31.68 | -25.68 | 2011 | -26.95212 | 44.07014 | 1574.6 | 75.75 | 906 | 22 | 296.15 | 98 | 0.906 | 0.062 | 50 | 0.834 | 8.314 | 0.03319482 | 52.26857 | 5.226857e-05 | 0.0006272228 | 627.2228 | 1.045371 | 12.54446 | 0.1666668 | 20.92028 | 0.003702909 | 0.1660497 | 0.0067445 | 2.557865
143 | BSN1T4 | PBS | N1 | 2023-03-05 12:45 | 2023-04-15 11:10 | 2023-04-18 14:30 | 75.33333 | 2231 | -31.3 | -25.3 | 2231 | -26.32376 | 44.07292 | 1794.6 | 295.75 | 906 | 22 | 296.15 | 98 | 0.906 | 0.062 | 50 | 0.834 | 8.314 | 0.03319482 | 59.57143 | 5.957143e-05 | 0.0007148572 | 714.8572 | 1.191429 | 14.29714 | 0.1897851 | 23.82212 | 0.06066275 | 0.1782722 | 0.01896703 | 7.193282
148 | BSN1T4 | PBS | N1 | 2023-03-05 12:45 | 2023-04-15 11:10 | 2023-04-18 14:33 | 75.38333 | 2264 | -31.18 | -25.18 | 2264 | -26.15662 | 44.075 | 1827.6 | 328.75 | 906 | 22 | 296.15 | 98 | 0.906 | 0.062 | 50 | 0.834 | 8.314 | 0.03319482 | 60.66686 | 6.066686e-05 | 0.0007280023 | 728.0023 | 1.213337 | 14.56005 | 0.1931468 | 24.24409 | 0.07732281 | 0.1782121 | 0.01890693 | 7.170491
153 | BSN1T4 | PBS | N1 | 2023-03-05 12:45 | 2023-04-15 11:10 | 2023-04-18 14:36 | 75.43333 | 2335 | -31.5 | -25.5 | 2335 | -26.51365 | 44.07708 | 1898.6 | 399.75 | 906 | 22 | 296.15 | 98 | 0.906 | 0.062 | 50 | 0.834 | 8.314 | 0.03319482 | 63.02369 | 6.302369e-05 | 0.0007562843 | 756.2843 | 1.260474 | 15.12569 | 0.2005173 | 25.16924 | 0.0417348 | 0.1921487 | 0.03284355 | 12.45598
158 | BSN1T4 | PBS | N1 | 2023-03-05 12:45 | 2023-04-15 11:10 | 2023-04-18 14:40 | 75.5 | 2232 | -31.29 | -25.29 | 2232 | -26.31076 | 44.07986 | 1795.6 | 296.75 | 906 | 22 | 296.15 | 98 | 0.906 | 0.062 | 50 | 0.834 | 8.314 | 0.03319482 | 59.60463 | 5.960463e-05 | 0.0007152555 | 715.2555 | 1.192093 | 14.30511 | 0.1894717 | 23.78278 | 0.06195862 | 0.1777323 | 0.01842708 | 6.988506
144 | HAN1T4 | PLA/PHA | N1 | 2023-03-05 12:45 | 2023-04-15 11:10 | 2023-04-18 14:44 | 75.56667 | 7549 | -24.05 | -18.05 | 7549 | -17.86348 | 44.08264 | 7112.6 | 5613.75 | 906 | 22 | 296.15 | 98 | 0.906 | 0.062 | 50 | 0.834 | 8.314 | 0.03319482 | 236.1015 | 0.0002361015 | 0.002833218 | 2833.218 | 4.72203 | 56.66436 | 0.7498592 | 94.12351 | 0.6236181 | 0.2822334 | 0.1229283 | 46.62078
149 | HAN1T4 | PLA/PHA | N1 | 2023-03-05 12:45 | 2023-04-15 11:10 | 2023-04-18 14:48 | 75.63333 | 8095 | -23.97 | -17.97 | 8095 | -17.79222 | 44.08542 | 7658.6 | 6159.75 | 906 | 22 | 296.15 | 98 | 0.906 | 0.062 | 50 | 0.834 | 8.314 | 0.03319482 | 254.2259 | 0.0002542259 | 0.003050711 | 3050.711 | 5.084518 | 61.01421 | 0.8067106 | 101.2596 | 0.6285184 | 0.2996782 | 0.140373 | 53.23674
154 | HAN1T4 | PLA/PHA | N1 | 2023-03-05 12:45 | 2023-04-15 11:10 | 2023-04-18 14:54 | 75.73333 | 7506 | -24.14 | -18.14 | 7506 | -17.9579 | 44.08958 | 7069.6 | 5570.75 | 906 | 22 | 296.15 | 98 | 0.906 | 0.062 | 50 | 0.834 | 8.314 | 0.03319482 | 234.6741 | 0.0002346741 | 0.00281609 | 2816.09 | 4.693483 | 56.32179 | 0.7436856 | 93.34859 | 0.6171253 | 0.2847384 | 0.1254332 | 47.57081
159 | HAN1T4 | PLA/PHA | N1 | 2023-03-05 12:45 | 2023-04-15 11:10 | 2023-04-18 14:59 | 75.81667 | 7677 | -24.07 | -18.07 | 7677 | -17.88798 | 44.09306 | 7240.6 | 5741.75 | 906 | 22 | 296.15 | 98 | 0.906 | 0.062 | 50 | 0.834 | 8.314 | 0.03319482 | 240.3504 | 0.0002403504 | 0.002884205 | 2884.205 | 4.807009 | 57.68411 | 0.7608367 | 95.50143 | 0.6219332 | 0.2876471 | 0.1283419 | 48.67394
145 | PLN1T4 | PLA | N1 | 2023-03-05 12:45 | 2023-04-15 11:10 | 2023-04-18 15:03 | 75.88333 | 2131 | -32.06 | -26.06 | 2131 | -27.33989 | 44.09583 | 1694.6 | 195.75 | 906 | 22 | 296.15 | 98 | 0.906 | 0.062 | 50 | 0.834 | 8.314 | 0.03319482 | 56.25195 | 5.625195e-05 | 0.0006750234 | 675.0234 | 1.125039 | 13.50047 | 0.1779108 | 22.33165 | -0.02502963 | 0.1779108 | 0.01860566 | 7.056235
150 | PLN1T4 | PLA | N1 | 2023-03-05 12:45 | 2023-04-15 11:10 | 2023-04-18 15:07 | 75.95 | 1964 | -31.69 | -25.69 | 1964 | -27.00411 | 44.09861 | 1527.6 | 28.75 | 906 | 22 | 296.15 | 98 | 0.906 | 0.062 | 50 | 0.834 | 8.314 | 0.03319482 | 50.70841 | 5.070841e-05 | 0.000608501 | 608.501 | 1.014168 | 12.17002 | 0.1602372 | 20.11323 | -0.004407293 | 0.1602372 | 0.000932072 | 0.3534901
155 | PLN1T4 | PLA | N1 | 2023-03-05 12:45 | 2023-04-15 11:10 | 2023-04-18 15:11 | 76.01667 | 2078 | -31.99 | -25.99 | 2078 | -27.29261 | 44.10139 | 1641.6 | 142.75 | 906 | 22 | 296.15 | 98 | 0.906 | 0.062 | 50 | 0.834 | 8.314 | 0.03319482 | 54.49262 | 5.449262e-05 | 0.0006539115 | 653.9115 | 1.089852 | 13.07823 | 0.1720442 | 21.59526 | -0.02212547 | 0.1720442 | 0.01273906 | 4.831314
160 | PLN1T4 | PLA | N1 | 2023-03-05 12:45 | 2023-04-15 11:10 | 2023-04-18 15:12 | 76.03333 | 2451 | -31.11 | -25.11 | 2451 | -25.98081 | 44.10208 | 2014.6 | 515.75 | 906 | 22 | 296.15 | 98 | 0.906 | 0.062 | 50 | 0.834 | 8.314 | 0.03319482 | 66.87429 | 6.687429e-05 | 0.0008024915 | 802.4915 | 1.337486 | 16.04983 | 0.2110894 | 26.49627 | 0.05844029 | 0.1987533 | 0.03944809 | 14.96077
[12 empty] | mean | SD
41 | [10 empty] | CON-N0 | -28.46324 | 0.1453517 | [17 empty] | CON-N0 | 0.2636769 | 0.01116817
46 | [10 empty] | LDPE-N0 | -28.49217 | 0.3072881 | [17 empty] | LDPE-N0 | 0.258671 | 0.01046938
51 | [5 empty] | 3900 |  |  |  |  | PBS-N0 | -28.07643 | 0.1290137 | [17 empty] | PBS-N0 | 0.3100757 | 0.00667993
56 | [10 empty] | PL/H-N0 | -18.21426 | 0.1513323 | [17 empty] | PL/H-N0 | 0.9420865 | 0.01042134
42 | [10 empty] | PLA-N0 | -28.51889 | 0.1773498 | [17 empty] | PLA-N0 | 0.259978 | 0.01621327
47 | [10 empty] | CON-N1 | -26.93235 | 0.2364655 | [17 empty] | CON-N1 | 0.1593052 | 0.007214603
52 | [10 empty] | LDPE-N1 | -27.05658 | 0.1692734 | [17 empty] | LDPE-N1 | 0.165352 | 0.005349623
57 | [10 empty] | PBS-N1 | -26.3262 | 0.1462188 | [17 empty] | PBS-N1 | 0.1932302 | 0.005134974
43 | [10 empty] | PL/H-N1 | -17.87539 | 0.0683762 | [17 empty] | PL/H-N1 | 0.765273 | 0.02852107
48 | [10 empty] | PLA-N1 | -26.90436 | 0.6333315 | [17 empty] | PLA-N1 | 0.1803204 | 0.02178964
53
58
44
49
54
59
45
50
55
60
61
66
71
76
62
67 | [35 empty] | Soil | -26.45 | Soil | LDPE | PBS | PLA | PHA/PLA
72 | [35 empty] | LDPE | -32.27 | -26.45 | -32.27 | -16.9 | -10.65 | -12.39
77 | [35 empty] | PBS | -16.9
63 | [35 empty] | PLA | -10.65
68 | [35 empty] | PHA/PLA | -12.39
73 | [19 empty] | 15 | 45 |  |  | 3000
78 | [19 empty] | 10 | 30
64
69 | [19 empty] | 1000
74
79
65
70
75
80

## 4-15-2023
[33 empty] | Soil | LDPE | PBS | PHA/PLA | PLA
[12 empty] | δrs | [20 empty] | -26.45 | -32.27 | -16.9 | -12.39 | -10.65
jar no | sample | MP treatment | Nitrogen | soil addition | closing jar time | analysis start | hours closed | CO2ppm | d13C Record | d13C Corrected | CO2ppm Corrected | d13Cproduced gas | days since addition | Net CO2 produced ppm | Net CO2 from microplastic | chamber volume | Temp ( C)-Sample Storage | Temp (K) | Site Pressure (kPa) | *Headspace empty jar (L) | Volume of Soil (L) | Dry soil (g) | *Headspace (gas headspace -soil volume) (L) | R-gas constant (L-kPa/mol-K) | Moles in Chamber Headspace (n=PV/RT) | umol CO2 | mol CO2 | g-C | μg-C | μmol-CO2 / g-Dry soil | µg-C / g-Dry soil | µg-C / g-Dry soil hr-1 | concentration CO2 produced/hr | The proportion of residue derived CO2-C (Fr) in the total CO2-C (Fr) | C som-plastic | Priming | relative priming | Produced CO2 | Fraction of plastic derived litter (Fplastic) | SOC derived CO2 | Primed CO2 | Rel priming
E1 | empty 1 | [6 empty] | 421.5 | -18.12 | -20.59 | 421.5 |  |  |  |  | 906 | 22 | 296.15 | 98 | 0.906 | 0.062 | 50 | 0.834 | 8.314 | 0.03319482 | 0 | 0 | 0 | 0 | 0 | 0
E2 | empty 2 | [6 empty] | 418.6 | -17.18 | -19.88 | 418.6 |  |  |  |  | 906 | 22 | 296.15 | 98 | 0.906 | 0.062 | 50 | 0.834 | 8.314 | 0.03319482 | 0 | 0 | 0 | 0 | 0 | 0
E3 | empty 3 | [6 empty] | 428.5 | -18.35 | -22.8 | 428.5
| 1000ppm CO2 | [9 empty] | 0
| 1500ppm CO2 | [9 empty] | 0 | [31 empty] | https://onlinelibrary.wiley.com/doi/epdf/10.1111/j.1365-2486.2011.02603.x
| 5000ppm CO2 | [9 empty] | 0
121 | CON0T4 | NONE | N0 | 2023-03-05 12:45 | 2023-04-12 17:15 | 2023-04-15 09:03 | 63.8 | 2762 | -33.36 | -27.36 | 2762 | -28.49349 | 40.84583 | 2339.133 |  | 906 | 22 | 296.15 | 98 | 0.906 | 0.062 | 50 | 0.834 | 8.314 | 0.03319482 | 77.64712 | 7.764712e-05 | 0.0009317654 | 931.7654 | 1.552942 | 18.63531 | 0.2920895 | 36.66353 |  |  |  |  | -28.57921
126 | CON0T4 | NONE | N0 | 2023-03-05 12:45 | 2023-04-12 17:15 | 2023-04-15 09:06 | 63.85 | 2675 | -33.07 | -27.07 | 2675 | -28.19282 | 40.84792 | 2252.133 |  | 906 | 22 | 296.15 | 98 | 0.906 | 0.062 | 50 | 0.834 | 8.314 | 0.03319482 | 74.75917 | 7.475917e-05 | 0.00089711 | 897.11 | 1.495183 | 17.9422 | 0.2810055 | 35.27225
131 | CON0T4 | NONE | N0 | 2023-03-05 12:45 | 2023-04-12 17:15 | 2023-04-15 09:09 | 63.9 | 2627 | -33.14 | -27.14 | 2627 | -28.3007 | 40.85 | 2204.133 |  | 906 | 22 | 296.15 | 98 | 0.906 | 0.062 | 50 | 0.834 | 8.314 | 0.03319482 | 73.16582 | 7.316582e-05 | 0.0008779898 | 877.9898 | 1.463316 | 17.5598 | 0.2748012 | 34.49348
136 | CON0T4 | NONE | N0 | 2023-03-05 12:45 | 2023-04-12 17:15 | 2023-04-15 09:12 | 63.95 | 2838 | -33.4 | -27.4 | 2838 | -28.50482 | 40.85208 | 2415.133 |  | 906 | 22 | 296.15 | 98 | 0.906 | 0.062 | 50 | 0.834 | 8.314 | 0.03319482 | 80.16993 | 8.016993e-05 | 0.0009620391 | 962.0391 | 1.603399 | 19.24078 | 0.3008723 | 37.76596
122 | LDN0T4 | LDPE | N0 | 2023-03-05 12:45 | 2023-04-12 17:15 | 2023-04-15 09:15 | 64 | 2836 | -33.56 | -27.56 | 2836 | -28.69377 | 40.85417 | 2413.133 | 110.5 | 906 | 22 | 296.15 | 98 | 0.906 | 0.062 | 50 | 0.834 | 8.314 | 0.03319482 | 80.10354 | 8.010354e-05 | 0.0009612424 | 961.2424 | 1.602071 | 19.22485 | 0.3003883 | 37.70521 | 0.08232303 | 0.2756594 | -0.01153272 | -4.015681 | -0.3208164 | 0.05512309 | 0.2838299 | -0.003362175 | -1.170706
127 | LDN0T4 | LDPE | N0 | 2023-03-05 12:45 | 2023-04-12 17:15 | 2023-04-15 09:18 | 64.05 | 2655 | -33.15 | -27.15 | 2655 | -28.29804 | 40.85625 | 2232.133 | -70.5 | 906 | 22 | 296.15 | 98 | 0.906 | 0.062 | 50 | 0.834 | 8.314 | 0.03319482 | 74.09527 | 7.409527e-05 | 0.0008891433 | 889.1433 | 1.481905 | 17.78287 | 0.2776404 | 34.84986 | -0.0192249 | 0.2776404 | -0.00955174 | -3.325906 | 0.07492027 | -0.0128729 | 0.2812144 | -0.005977704 | -2.066502
132 | LDN0T4 | LDPE | N0 | 2023-03-05 12:45 | 2023-04-12 17:15 | 2023-04-15 09:21 | 64.1 | 2699 | -33.16 | -27.16 | 2699 | -28.2877 | 40.85833 | 2276.133 | -26.5 | 906 | 22 | 296.15 | 98 | 0.906 | 0.062 | 50 | 0.834 | 8.314 | 0.03319482 | 75.55585 | 7.555585e-05 | 0.0009066701 | 906.6701 | 1.511117 | 18.1334 | 0.2828924 | 35.5091 | -0.02187689 | 0.2828924 | -0.004299707 | -1.497154 | 0.08525518 | -0.01464866 | 0.2870364 | -0.0001557131 | -0.05398727
137 | LDN0T4 | LDPE | N0 | 2023-03-05 12:45 | 2023-04-12 17:15 | 2023-04-15 09:24 | 64.15 | 2730 | -33.29 | -27.29 | 2730 | -28.42638 | 40.86042 | 2307.133 | 4.5 | 906 | 22 | 296.15 | 98 | 0.906 | 0.062 | 50 | 0.834 | 8.314 | 0.03319482 | 76.58488 | 7.658488e-05 | 0.0009190186 | 919.0186 | 1.531698 | 18.38037 | 0.2865218 | 35.96467 | 0.01370773 | 0.2825942 | -0.004597888 | -1.60098 | -0.05341961 | 0.009178627 | 0.2838919 | -0.003300201 | -1.136244
123 | BSN0T4 | PBS | N0 | 2023-03-05 12:45 | 2023-04-12 17:15 | 2023-04-15 09:27 | 64.2 | 3212 | -33.14 | -27.14 | 3212 | -28.05725 | 40.8625 | 2789.133 | 486.5 | 906 | 22 | 296.15 | 98 | 0.906 | 0.062 | 50 | 0.834 | 8.314 | 0.03319482 | 92.58479 | 9.258479e-05 | 0.001111017 | 1111.017 | 1.851696 | 22.22035 | 0.3461114 | 43.44445 | 0.02751719 | 0.3365874 | 0.04939525 | 17.19937 |  | #VALUE! | #VALUE! | #VALUE! | #VALUE!
128 | BSN0T4 | PBS | N0 | 2023-03-05 12:45 | 2023-04-12 17:15 | 2023-04-15 09:30 | 64.25 | 3226 | -33.01 | -27.01 | 3226 | -27.90306 | 40.86458 | 2803.133 | 500.5 | 906 | 22 | 296.15 | 98 | 0.906 | 0.062 | 50 | 0.834 | 8.314 | 0.03319482 | 93.04952 | 9.304952e-05 | 0.001116594 | 1116.594 | 1.86099 | 22.33188 | 0.347578 | 43.62854 | 0.04095682 | 0.3333423 | 0.04615017 | 16.06944 |  | #VALUE! | #VALUE! | #VALUE! | #VALUE!
133 | BSN0T4 | PBS | N0 | 2023-03-05 12:45 | 2023-04-12 17:15 | 2023-04-15 09:33 | 64.3 | 3250 | -33.1 | -27.1 | 3250 | -27.99894 | 40.86667 | 2827.133 | 524.5 | 906 | 22 | 296.15 | 98 | 0.906 | 0.062 | 50 | 0.834 | 8.314 | 0.03319482 | 93.84619 | 9.384619e-05 | 0.001126154 | 1126.154 | 1.876924 | 22.52309 | 0.3502813 | 43.96786 | 0.03259975 | 0.3388622 | 0.05167009 | 17.99147 |  | #VALUE! | #VALUE! | #VALUE! | #VALUE!
138 | BSN0T4 | PBS | N0 | 2023-03-05 12:45 | 2023-04-12 17:15 | 2023-04-15 09:36 | 64.35 | 3172 | -33.97 | -27.97 | 3172 | -29.02827 | 40.86875 | 2749.133 | 446.5 | 906 | 22 | 296.15 | 98 | 0.906 | 0.062 | 50 | 0.834 | 8.314 | 0.03319482 | 91.257 | 9.1257e-05 | 0.001095084 | 1095.084 | 1.82514 | 21.90168 | 0.3403524 | 42.72158 | -0.05711793 | 0.3403524 | 0.05316033 | 18.51037
124 | HAN0T4 | PLA/PHA | N0 | 2023-03-05 12:45 | 2023-04-12 17:15 | 2023-04-15 09:39 | 64.4 | 9225 | -24.15 | -18.15 | 9225 | -18.00876 | 40.87083 | 8802.133 | 6499.5 | 906 | 22 | 296.15 | 98 | 0.906 | 0.062 | 50 | 0.834 | 8.314 | 0.03319482 | 292.1853 | 0.0002921853 | 0.003506223 | 3506.223 | 5.843705 | 70.12446 | 1.088889 | 136.6791 | 0.6484532 | 0.3827956 | 0.09560346 | 33.28903
129 | HAN0T4 | PLA/PHA | N0 | 2023-03-05 12:45 | 2023-04-12 17:15 | 2023-04-15 09:42 | 64.45 | 9306 | -24.52 | -18.52 | 9306 | -18.39766 | 40.87292 | 8883.133 | 6580.5 | 906 | 22 | 296.15 | 98 | 0.906 | 0.062 | 50 | 0.834 | 8.314 | 0.03319482 | 294.874 | 0.000294874 | 0.003538489 | 3538.489 | 5.897481 | 70.76977 | 1.098057 | 137.8298 | 0.6241209 | 0.4127367 | 0.1255445 | 43.71448
134 | HAN0T4 | PLA/PHA | N0 | 2023-03-05 12:45 | 2023-04-12 17:15 | 2023-04-15 09:45 | 64.5 | 9167 | -24.2 | -18.2 | 9167 | -18.06024 | 40.875 | 8744.133 | 6441.5 | 906 | 22 | 296.15 | 98 | 0.906 | 0.062 | 50 | 0.834 | 8.314 | 0.03319482 | 290.26 | 0.00029026 | 0.00348312 | 3483.12 | 5.805199 | 69.66239 | 1.080037 | 135.568 | 0.6452321 | 0.3831624 | 0.09597033 | 33.41677
139 | HAN0T4 | PLA/PHA | N0 | 2023-03-05 12:45 | 2023-04-12 17:15 | 2023-04-15 09:48 | 64.55 | 9483 | -24.12 | -18.12 | 9483 | -17.98138 | 40.87708 | 9060.133 | 6757.5 | 906 | 22 | 296.15 | 98 | 0.906 | 0.062 | 50 | 0.834 | 8.314 | 0.03319482 | 300.7495 | 0.0003007495 | 0.003608994 | 3608.994 | 6.014991 | 72.17989 | 1.118201 | 140.3584 | 0.6501661 | 0.3911847 | 0.1039926 | 36.21011 |  | AG11*(L11+$AJ$1)/(AVERAGE(L8:L10)+$AJ$1)
125 | PLN0T4 | PLA | N0 | 2023-03-05 12:45 | 2023-04-12 17:15 | 2023-04-15 09:51 | 64.6 | 2817 | -33.29 | -27.29 | 2817 | -28.38508 | 40.87917 | 2394.133 | 91.5 | 906 | 22 | 296.15 | 98 | 0.906 | 0.062 | 50 | 0.834 | 8.314 | 0.03319482 | 79.47283 | 7.947283e-05 | 0.000953674 | 953.674 | 1.589457 | 19.07348 | 0.2952551 | 37.06089 | -0.0006841407 | 0.2952551 | 0.008063006 | 2.80753
130 | PLN0T4 | PLA | N0 | 2023-03-05 12:45 | 2023-04-12 17:15 | 2023-04-15 09:54 | 64.65 | 2708 | -33.24 | -27.24 | 2708 | -28.37806 | 40.88125 | 2285.133 | -17.5 | 906 | 22 | 296.15 | 98 | 0.906 | 0.062 | 50 | 0.834 | 8.314 | 0.03319482 | 75.8546 | 7.58546e-05 | 0.0009102552 | 910.2552 | 1.517092 | 18.2051 | 0.2815948 | 35.34622 | -0.0002881831 | 0.2815948 | -0.005597309 | -1.948977 |  | #VALUE!
135 | PLN0T4 | PLA | N0 | 2023-03-05 12:45 | 2023-04-12 17:15 | 2023-04-15 09:57 | 64.7 | 2800 | -33.29 | -27.29 | 2800 | -28.39291 | 40.88333 | 2377.133 | 74.5 | 906 | 22 | 296.15 | 98 | 0.906 | 0.062 | 50 | 0.834 | 8.314 | 0.03319482 | 78.90852 | 7.890852e-05 | 0.0009469023 | 946.9023 | 1.57817 | 18.93805 | 0.2927055 | 36.74086 | -0.001126022 | 0.2927055 | 0.005513386 | 1.919755
140 | PLN0T4 | PLA | N0 | 2023-03-05 12:45 | 2023-04-12 17:15 | 2023-04-15 10:00 | 64.75 | 3041 | -33.62 | -27.62 | 3041 | -28.67469 | 40.88542 | 2618.133 | 315.5 | 906 | 22 | 296.15 | 98 | 0.906 | 0.062 | 50 | 0.834 | 8.314 | 0.03319482 | 86.90847 | 8.690847e-05 | 0.001042902 | 1042.902 | 1.738169 | 20.85803 | 0.3221318 | 40.43449 | -0.01702496 | 0.3221318 | 0.03493969 | 12.16597 |  | AG11*(L11+$AJ$1)/(AVERAGE(L8:L10)+$AJ$1)
141 | CON1T4 | NONE | N1 | 2023-03-05 12:45 | 2023-04-12 17:15 | 2023-04-15 10:03 | 64.8 | 1992 | -31.89 | -25.89 | 1992 | -27.18355 | 40.8875 | 1569.133 |  | 906 | 22 | 296.15 | 98 | 0.906 | 0.062 | 50 | 0.834 | 8.314 | 0.03319482 | 52.0871 | 5.20871e-05 | 0.0006250453 | 625.0453 | 1.041742 | 12.50091 | 0.1929152 | 24.21502
146 | CON1T4 | NONE | N1 | 2023-03-05 12:45 | 2023-04-12 17:15 | 2023-04-15 10:06 | 64.85 | 1897 | -31.62 | -25.62 | 1897 | -26.91947 | 40.88958 | 1474.133 |  | 906 | 22 | 296.15 | 98 | 0.906 | 0.062 | 50 | 0.834 | 8.314 | 0.03319482 | 48.9336 | 4.89336e-05 | 0.0005872032 | 587.2032 | 0.9786719 | 11.74406 | 0.1810958 | 22.73143
151 | CON1T4 | NONE | N1 | 2023-03-05 12:45 | 2023-04-12 17:15 | 2023-04-15 10:09 | 64.9 | 1827 | -31.42 | -25.42 | 1827 | -26.72402 | 40.89167 | 1404.133 |  | 906 | 22 | 296.15 | 98 | 0.906 | 0.062 | 50 | 0.834 | 8.314 | 0.03319482 | 46.60996 | 4.660996e-05 | 0.0005593195 | 559.3195 | 0.9321992 | 11.18639 | 0.1723635 | 21.63534
156 | CON1T4 | NONE | N1 | 2023-03-05 12:45 | 2023-04-12 17:15 | 2023-04-15 10:12 | 64.95 | 1877 | -31.42 | -25.42 | 1877 | -26.67918 | 40.89375 | 1454.133 |  | 906 | 22 | 296.15 | 98 | 0.906 | 0.062 | 50 | 0.834 | 8.314 | 0.03319482 | 48.2697 | 4.82697e-05 | 0.0005792364 | 579.2364 | 0.965394 | 11.58473 | 0.1783638 | 22.3885
142 | LDN1T4 | LDPE | N1 | 2023-03-05 12:45 | 2023-04-12 17:15 | 2023-04-15 10:15 | 65 | 1782 | -31.61 | -25.61 | 1782 | -27.01631 | 40.89583 | 1359.133 | -116.25 | 906 | 22 | 296.15 | 98 | 0.906 | 0.062 | 50 | 0.834 | 8.314 | 0.03319482 | 45.11619 | 4.511619e-05 | 0.0005413943 | 541.3943 | 0.9023238 | 10.82789 | 0.1665829 | 20.90974 | 0.02591149 | 0.1622665 | -0.01891812 | -6.58727
147 | LDN1T4 | LDPE | N1 | 2023-03-05 12:45 | 2023-04-12 17:15 | 2023-04-15 10:18 | 65.05 | 1699 | -31.06 | -25.06 | 1699 | -26.37552 | 40.89792 | 1276.133 | -199.25 | 906 | 22 | 296.15 | 98 | 0.906 | 0.062 | 50 | 0.834 | 8.314 | 0.03319482 | 42.36102 | 4.236102e-05 | 0.0005083323 | 508.3323 | 0.8472204 | 10.16665 | 0.1562897 | 19.61773 | -0.09289652 | 0.1562897 | -0.02489487 | -8.668368
152 | LDN1T4 | LDPE | N1 | 2023-03-05 12:45 | 2023-04-12 17:15 | 2023-04-15 10:21 | 65.1 | 1775 | -31.41 | -25.41 | 1775 | -26.76104 | 40.9 | 1352.133 | -123.25 | 906 | 22 | 296.15 | 98 | 0.906 | 0.062 | 50 | 0.834 | 8.314 | 0.03319482 | 44.88383 | 4.488383e-05 | 0.0005386059 | 538.6059 | 0.8976766 | 10.77212 | 0.1654703 | 20.7701 | -0.02141773 | 0.1654703 | -0.01571424 | -5.471681
157 | LDN1T4 | LDPE | N1 | 2023-03-05 12:45 | 2023-04-12 17:15 | 2023-04-15 10:24 | 65.15 | 1737 | -31.09 | -25.09 | 1737 | -26.37713 | 40.90208 | 1314.133 | -161.25 | 906 | 22 | 296.15 | 98 | 0.906 | 0.062 | 50 | 0.834 | 8.314 | 0.03319482 | 43.62242 | 4.362242e-05 | 0.0005234691 | 523.4691 | 0.8724485 | 10.46938 | 0.1606966 | 20.17089 | -0.09259738 | 0.1606966 | -0.020488 | -7.133899
143 | BSN1T4 | PBS | N1 | 2023-03-05 12:45 | 2023-04-12 17:15 | 2023-04-15 10:27 | 65.2 | 1929 | -30.72 | -24.72 | 1929 | -25.73917 | 40.90417 | 1506.133 | 30.75 | 906 | 22 | 296.15 | 98 | 0.906 | 0.062 | 50 | 0.834 | 8.314 | 0.03319482 | 49.99583 | 4.999583e-05 | 0.00059995 | 599.95 | 0.9999166 | 11.999 | 0.1840337 | 23.1002 | 0.1140057 | 0.1630528 | -0.01813173 | -6.313449
148 | BSN1T4 | PBS | N1 | 2023-03-05 12:45 | 2023-04-12 17:15 | 2023-04-15 10:30 | 65.25 | 1923 | -30.63 | -24.63 | 1923 | -25.62788 | 40.90625 | 1500.133 | 24.75 | 906 | 22 | 296.15 | 98 | 0.906 | 0.062 | 50 | 0.834 | 8.314 | 0.03319482 | 49.79666 | 4.979666e-05 | 0.0005975599 | 597.5599 | 0.9959332 | 11.9512 | 0.1831601 | 22.99055 | 0.1251612 | 0.1602356 | -0.02094897 | -7.29441
153 | BSN1T4 | PBS | N1 | 2023-03-05 12:45 | 2023-04-12 17:15 | 2023-04-15 10:33 | 65.3 | 1945 | -30.74 | -24.74 | 1945 | -25.75401 | 40.90833 | 1522.133 | 46.75 | 906 | 22 | 296.15 | 98 | 0.906 | 0.062 | 50 | 0.834 | 8.314 | 0.03319482 | 50.52695 | 5.052695e-05 | 0.0006063234 | 606.3234 | 1.010539 | 12.12647 | 0.1857039 | 23.30985 | 0.1125179 | 0.1648089 | -0.01637564 | -5.70198
158 | BSN1T4 | PBS | N1 | 2023-03-05 12:45 | 2023-04-12 17:15 | 2023-04-15 10:36 | 65.35 | 2018 | -31.02 | -25.02 | 2018 | -26.06184 | 40.91042 | 1595.133 | 119.75 | 906 | 22 | 296.15 | 98 | 0.906 | 0.062 | 50 | 0.834 | 8.314 | 0.03319482 | 52.95017 | 5.295017e-05 | 0.000635402 | 635.402 | 1.059003 | 12.70804 | 0.1944612 | 24.40908 | 0.08166333 | 0.1785809 | -0.002603699 | -0.9066054
144 | HAN1T4 | PLA/PHA | N1 | 2023-03-05 12:45 | 2023-04-12 17:15 | 2023-04-15 10:39 | 65.4 | 6768 | -23.81 | -17.81 | 6768 | -17.59141 | 40.9125 | 6345.133 | 4869.75 | 906 | 22 | 296.15 | 98 | 0.906 | 0.062 | 50 | 0.834 | 8.314 | 0.03319482 | 210.6256 | 0.0002106256 | 0.002527507 | 2527.507 | 4.212512 | 50.55014 | 0.7729379 | 97.02039 | 0.6409493 | 0.2775239 | 0.09633931 | 33.54525
149 | HAN1T4 | PLA/PHA | N1 | 2023-03-05 12:45 | 2023-04-12 17:15 | 2023-04-15 10:42 | 65.45 | 6906 | -23.79 | -17.79 | 6906 | -17.57476 | 40.91458 | 6483.133 | 5007.75 | 906 | 22 | 296.15 | 98 | 0.906 | 0.062 | 50 | 0.834 | 8.314 | 0.03319482 | 215.2065 | 0.0002152065 | 0.002582478 | 2582.478 | 4.304129 | 51.64955 | 0.7891452 | 99.05475 | 0.6420988 | 0.282436 | 0.1012515 | 35.25566
154 | HAN1T4 | PLA/PHA | N1 | 2023-03-05 12:45 | 2023-04-12 17:15 | 2023-04-15 10:45 | 65.5 | 6624 | -23.91 | -17.91 | 6624 | -17.69315 | 40.91667 | 6201.133 | 4725.75 | 906 | 22 | 296.15 | 98 | 0.906 | 0.062 | 50 | 0.834 | 8.314 | 0.03319482 | 205.8455 | 0.0002058455 | 0.002470146 | 2470.146 | 4.116911 | 49.40293 | 0.7542432 | 94.67379 | 0.633926 | 0.2761088 | 0.09492421 | 33.05251
159 | HAN1T4 | PLA/PHA | N1 | 2023-03-05 12:45 | 2023-04-12 17:15 | 2023-04-15 10:48 | 65.55 | 6888 | -23.81 | -17.81 | 6888 | -17.59546 | 40.91875 | 6465.133 | 4989.75 | 906 | 22 | 296.15 | 98 | 0.906 | 0.062 | 50 | 0.834 | 8.314 | 0.03319482 | 214.609 | 0.000214609 | 0.002575308 | 2575.308 | 4.292179 | 51.50615 | 0.7857537 | 98.62904 | 0.6406693 | 0.2823454 | 0.1011609 | 35.22411
145 | PLN1T4 | PLA | N1 | 2023-03-05 12:45 | 2023-04-12 17:15 | 2023-04-15 10:51 | 65.6 | 1916 | -31.54 | -25.54 | 1916 | -26.80027 | 40.92083 | 1493.133 | 17.75 | 906 | 22 | 296.15 | 98 | 0.906 | 0.062 | 50 | 0.834 | 8.314 | 0.03319482 | 49.5643 | 4.95643e-05 | 0.0005947716 | 594.7716 | 0.991286 | 11.89543 | 0.1813328 | 22.76118 | 0.004700939 | 0.1804804 | -0.000704207 | -0.2452042
150 | PLN1T4 | PLA | N1 | 2023-03-05 12:45 | 2023-04-12 17:15 | 2023-04-15 10:54 | 65.65 | 1774 | -31.17 | -25.17 | 1774 | -26.44693 | 40.92292 | 1351.133 | -124.25 | 906 | 22 | 296.15 | 98 | 0.906 | 0.062 | 50 | 0.834 | 8.314 | 0.03319482 | 44.85063 | 4.485063e-05 | 0.0005382076 | 538.2076 | 0.8970127 | 10.76415 | 0.1639627 | 20.58086 | 0.02647689 | 0.1596215 | -0.02156308 | -7.508244
155 | PLN1T4 | PLA | N1 | 2023-03-05 12:45 | 2023-04-12 17:15 | 2023-04-15 10:57 | 65.7 | 1846 | -31.48 | -25.48 | 1846 | -26.78443 | 40.925 | 1423.133 | -52.25 | 906 | 22 | 296.15 | 98 | 0.906 | 0.062 | 50 | 0.834 | 8.314 | 0.03319482 | 47.24066 | 4.724066e-05 | 0.0005668879 | 566.8879 | 0.9448132 | 11.33776 | 0.1725686 | 21.66109 | 0.005677048 | 0.1715889 | -0.009595628 | -3.341188
160 | PLN1T4 | PLA | N1 | 2023-03-05 12:45 | 2023-04-12 17:15 | 2023-04-15 11:00 | 65.75 | 1891 | -31.39667 | -25.39667 | 1891 | -26.63712 | 40.92708 | 1468.133 | -7.25 | 906 | 22 | 296.15 | 98 | 0.906 | 0.062 | 50 | 0.834 | 8.314 | 0.03319482 | 48.73443 | 4.873443e-05 | 0.0005848131 | 584.8131 | 0.9746885 | 11.69626 | 0.1778899 | 22.32902 | 0.01475589 | 0.175265 | -0.005919569 | -2.061188
[12 empty] | mean | SD
41 | [10 empty] | CON-N0 | -28.37296 | 0.1522988 | [17 empty] | CON-N0 | 0.2871921 | 0.01158937
46 | [10 empty] | LDPE-N0 | -28.42647 | 0.1890351 | [17 empty] | LDPE-N0 | 0.2868607 | 0.009727482
51 | [5 empty] | 3900 |  |  |  |  | PBS-N0 | -28.24688 | 0.5247893 | [17 empty] | PBS-N0 | 0.3460808 | 0.004191286
56 | [10 empty] | PL/H-N0 | -18.11201 | 0.1932191 | [17 empty] | PL/H-N0 | 1.096296 | 0.01635188
42 | [10 empty] | PLA-N0 | -28.45769 | 0.1447953 | [17 empty] | PLA-N0 | 0.2979218 | 0.01719512
47 | [10 empty] | CON-N1 | -26.87655 | 0.2297216 | [17 empty] | CON-N1 | 0.1811846 | 0.008629098
52 | [10 empty] | LDPE-N1 | -26.6325 | 0.3136232 | [17 empty] | LDPE-N1 | 0.1622599 | 0.004728711
57 | [10 empty] | PBS-N1 | -25.79572 | 0.1861236 | [17 empty] | PBS-N1 | 0.1868398 | 0.005189418
43 | [10 empty] | PL/H-N1 | -17.61369 | 0.0537231 | [17 empty] | PL/H-N1 | 0.77552 | 0.01580869
48 | [10 empty] | PLA-N1 | -26.66719 | 0.1641937 | [17 empty] | PLA-N1 | 0.1739385 | 0.007564883
53
58
44
49
54
59
45
50
55
60
61
66
71
76
62
67 | [35 empty] | Soil | -26.45 | Soil | LDPE | PBS | PLA | PHA/PLA
72 | [35 empty] | LDPE | -32.27 | -26.45 | -32.27 | -16.9 | -10.65 | -12.39
77 | [35 empty] | PBS | -16.9
63 | [35 empty] | PLA | -10.65
68 | [35 empty] | PHA/PLA | -12.39
73 | [19 empty] | 15 | 45 |  |  | 3000
78 | [19 empty] | 10 | 30
64
69 | [19 empty] | 1000
74
79
65
70
75
80

## 4-12-2023
[33 empty] | Soil | LDPE | PBS | PHA/PLA | PLA
[12 empty] | δrs | [20 empty] | -26.45 | -32.27 | -16.9 | -12.39 | -10.65
jar no | sample | MP treatment | Nitrogen | soil addition | closing jar time | analysis start | hours closed | CO2ppm | d13C Record | d13C Corrected | CO2ppm Corrected | d13Cproduced gas | days since addition | Net CO2 produced ppm | Net CO2 from microplastic | chamber volume | Temp ( C)-Sample Storage | Temp (K) | Site Pressure (kPa) | *Headspace empty jar (L) | Volume of Soil (L) | Dry soil (g) | *Headspace (gas headspace -soil volume) (L) | R-gas constant (L-kPa/mol-K) | Moles in Chamber Headspace (n=PV/RT) | umol CO2 | mol CO2 | g-C | μg-C | μmol-CO2 / g-Dry soil | µg-C / g-Dry soil | µg-C / g-Dry soil hr-1 | concentration CO2 produced/hr | The proportion of residue derived CO2-C (Fr) in the total CO2-C (Fr) | C som-plastic | Priming | relative priming | Produced CO2 | Fraction of plastic derived litter (Fplastic) | SOC derived CO2 | Primed CO2 | Rel priming
E1 | empty 1 | [6 empty] | 467.4 | -19.18 | -20.59 | 467.4 |  |  |  |  | 906 | 22 | 296.15 | 98 | 0.906 | 0.062 | 50 | 0.834 | 8.314 | 0.03319482 | 0 | 0 | 0 | 0 | 0 | 0
E2 | empty 2 | [6 empty] | 477 | -19.15 | -19.88 | 477 |  |  |  |  | 906 | 22 | 296.15 | 98 | 0.906 | 0.062 | 50 | 0.834 | 8.314 | 0.03319482 | 0 | 0 | 0 | 0 | 0 | 0
E3 | empty 3 | [6 empty] | 469.4 | -19.58 | -22.8 | 469.4
| 1000ppm CO2 | [9 empty] | 0
| 1500ppm CO2 | [9 empty] | 0 | [31 empty] | https://onlinelibrary.wiley.com/doi/epdf/10.1111/j.1365-2486.2011.02603.x
| 5000ppm CO2 | [9 empty] | 0
121 | CON0T4 | NONE | N0 | 2023-03-05 12:45 | 2023-04-09 13:10 | 2023-04-12 12:32 | 71.36667 | 2902 | -33.42 | -27.42 | 2902 | -28.64725 | 37.99097 | 2430.733 |  | 906 | 22 | 296.15 | 98 | 0.906 | 0.062 | 50 | 0.834 | 8.314 | 0.03319482 | 80.68776 | 8.068776e-05 | 0.0009682532 | 968.2532 | 1.613755 | 19.36506 | 0.2713461 | 34.05979 |  |  |  |  | -28.73124
126 | CON0T4 | NONE | N0 | 2023-03-05 12:45 | 2023-04-09 13:10 | 2023-04-12 12:35 | 71.41667 | 2796 | -33.22 | -27.22 | 2796 | -28.46266 | 37.99306 | 2324.733 |  | 906 | 22 | 296.15 | 98 | 0.906 | 0.062 | 50 | 0.834 | 8.314 | 0.03319482 | 77.16911 | 7.716911e-05 | 0.0009260294 | 926.0294 | 1.543382 | 18.52059 | 0.2593314 | 32.55169
131 | CON0T4 | NONE | N0 | 2023-03-05 12:45 | 2023-04-09 13:10 | 2023-04-12 12:38 | 71.46667 | 2774 | -33.26 | -27.26 | 2774 | -28.52272 | 37.99514 | 2302.733 |  | 906 | 22 | 296.15 | 98 | 0.906 | 0.062 | 50 | 0.834 | 8.314 | 0.03319482 | 76.43883 | 7.643883e-05 | 0.0009172659 | 917.2659 | 1.528777 | 18.34532 | 0.2566976 | 32.22108
136 | CON0T4 | NONE | N0 | 2023-03-05 12:45 | 2023-04-09 13:10 | 2023-04-12 12:41 | 71.51667 | 2981 | -33.65 | -27.65 | 2981 | -28.88181 | 37.99722 | 2509.733 |  | 906 | 22 | 296.15 | 98 | 0.906 | 0.062 | 50 | 0.834 | 8.314 | 0.03319482 | 83.31016 | 8.331016e-05 | 0.0009997219 | 999.7219 | 1.666203 | 19.99444 | 0.2795773 | 35.09299
122 | LDN0T4 | LDPE | N0 | 2023-03-05 12:45 | 2023-04-09 13:10 | 2023-04-12 12:44 | 71.56667 | 2942 | -33.73 | -27.73 | 2942 | -28.99651 | 37.99931 | 2470.733 | 78.75 | 906 | 22 | 296.15 | 98 | 0.906 | 0.062 | 50 | 0.834 | 8.314 | 0.03319482 | 82.01556 | 8.201556e-05 | 0.0009841867 | 984.1867 | 1.640311 | 19.68373 | 0.2750405 | 34.52352 | 0.1010327 | 0.2472524 | -0.01948565 | -7.305161 | -0.3678993 | 0.06321293 | 0.2576544 | -0.009083681 | -3.405468
127 | LDN0T4 | LDPE | N0 | 2023-03-05 12:45 | 2023-04-09 13:10 | 2023-04-12 12:47 | 71.61667 | 2762 | -33.35 | -27.35 | 2762 | -28.63785 | 38.00139 | 2290.733 | -101.25 | 906 | 22 | 296.15 | 98 | 0.906 | 0.062 | 50 | 0.834 | 8.314 | 0.03319482 | 76.04049 | 7.604049e-05 | 0.0009124859 | 912.4859 | 1.52081 | 18.24972 | 0.254825 | 31.98604 | 0.002538055 | 0.2541782 | -0.01255985 | -4.708681 | -0.009242046 | 0.00158798 | 0.2544203 | -0.01231774 | -4.601982
132 | LDN0T4 | LDPE | N0 | 2023-03-05 12:45 | 2023-04-09 13:10 | 2023-04-12 12:50 | 71.66667 | 2816 | -33.38 | -27.38 | 2816 | -28.64422 | 38.00347 | 2344.733 | -47.25 | 906 | 22 | 296.15 | 98 | 0.906 | 0.062 | 50 | 0.834 | 8.314 | 0.03319482 | 77.83301 | 7.783301e-05 | 0.0009339961 | 933.9961 | 1.55666 | 18.67992 | 0.2606501 | 32.71721 | 0.004287382 | 0.2595326 | -0.007205518 | -2.701346 | -0.01561202 | 0.002682478 | 0.2599509 | -0.0067872 | -2.546456
137 | LDN0T4 | LDPE | N0 | 2023-03-05 12:45 | 2023-04-09 13:10 | 2023-04-12 12:53 | 71.71667 | 2840 | -33.48667 | -27.48667 | 2840 | -28.7593 | 38.00556 | 2368.733 | -23.25 | 906 | 22 | 296.15 | 98 | 0.906 | 0.062 | 50 | 0.834 | 8.314 | 0.03319482 | 78.62969 | 7.862969e-05 | 0.0009435562 | 943.5562 | 1.572594 | 18.87112 | 0.2631344 | 33.02905 | 0.0358905 | 0.2536904 | -0.01304768 | -4.891571 | -0.1306912 | 0.02245554 | 0.2572256 | -0.009512482 | -3.555759
123 | BSN0T4 | PBS | N0 | 2023-03-05 12:45 | 2023-04-09 13:10 | 2023-04-12 12:56 | 71.76667 | 3397 | -33.24 | -27.24 | 3397 | -28.23062 | 38.00764 | 2925.733 | 533.75 | 906 | 22 | 296.15 | 98 | 0.906 | 0.062 | 50 | 0.834 | 8.314 | 0.03319482 | 97.1192 | 9.71192e-05 | 0.00116543 | 1165.43 | 1.942384 | 23.30861 | 0.3247832 | 40.7673 | 0.03393339 | 0.3137622 | 0.04702413 | 17.62932 |  | #VALUE! | #VALUE! | #VALUE! | #VALUE!
128 | BSN0T4 | PBS | N0 | 2023-03-05 12:45 | 2023-04-09 13:10 | 2023-04-12 12:59 | 71.81667 | 3363 | -33.14 | -27.14 | 3363 | -28.12597 | 38.00972 | 2891.733 | 499.75 | 906 | 22 | 296.15 | 98 | 0.906 | 0.062 | 50 | 0.834 | 8.314 | 0.03319482 | 95.99058 | 9.599058e-05 | 0.001151887 | 1151.887 | 1.919812 | 23.03774 | 0.3207854 | 40.26549 | 0.04285599 | 0.3070378 | 0.04029974 | 15.10836 |  | #VALUE! | #VALUE! | #VALUE! | #VALUE!
133 | BSN0T4 | PBS | N0 | 2023-03-05 12:45 | 2023-04-09 13:10 | 2023-04-12 13:02 | 71.86667 | 3347 | -33.25 | -27.25 | 3347 | -28.25948 | 38.01181 | 2875.733 | 483.75 | 906 | 22 | 296.15 | 98 | 0.906 | 0.062 | 50 | 0.834 | 8.314 | 0.03319482 | 95.45946 | 9.545946e-05 | 0.001145514 | 1145.514 | 1.909189 | 22.91027 | 0.3187886 | 40.01484 | 0.03147253 | 0.3087555 | 0.04201738 | 15.7523 |  | #VALUE! | #VALUE! | #VALUE! | #VALUE!
138 | BSN0T4 | PBS | N0 | 2023-03-05 12:45 | 2023-04-09 13:10 | 2023-04-12 13:05 | 71.91667 | 3267 | -33.09 | -27.09 | 3267 | -28.1014 | 38.01389 | 2795.733 | 403.75 | 906 | 22 | 296.15 | 98 | 0.906 | 0.062 | 50 | 0.834 | 8.314 | 0.03319482 | 92.80388 | 9.280388e-05 | 0.001113647 | 1113.647 | 1.856078 | 22.27293 | 0.3097047 | 38.87462 | 0.04495104 | 0.2957832 | 0.02904507 | 10.88898
124 | HAN0T4 | PLA/PHA | N0 | 2023-03-05 12:45 | 2023-04-09 13:10 | 2023-04-12 13:08 | 71.96667 | 9694 | -24.25 | -18.25 | 9694 | -18.10488 | 38.01597 | 9222.733 | 6830.75 | 906 | 22 | 296.15 | 98 | 0.906 | 0.062 | 50 | 0.834 | 8.314 | 0.03319482 | 306.147 | 0.000306147 | 0.003673764 | 3673.764 | 6.12294 | 73.47528 | 1.020963 | 128.1528 | 0.6480684 | 0.359309 | 0.09257095 | 34.70481
129 | HAN0T4 | PLA/PHA | N0 | 2023-03-05 12:45 | 2023-04-09 13:10 | 2023-04-12 13:11 | 72.01667 | 9779 | -24.58 | -18.58 | 9779 | -18.45291 | 38.01806 | 9307.733 | 6915.75 | 906 | 22 | 296.15 | 98 | 0.906 | 0.062 | 50 | 0.834 | 8.314 | 0.03319482 | 308.9686 | 0.0003089686 | 0.003707623 | 3707.623 | 6.179371 | 74.15246 | 1.029657 | 129.2442 | 0.6266359 | 0.3844369 | 0.1176988 | 44.12523
134 | HAN0T4 | PLA/PHA | N0 | 2023-03-05 12:45 | 2023-04-09 13:10 | 2023-04-12 13:14 | 72.06667 | 9625 | -24.42 | -18.42 | 9625 | -18.28254 | 38.02014 | 9153.733 | 6761.75 | 906 | 22 | 296.15 | 98 | 0.906 | 0.062 | 50 | 0.834 | 8.314 | 0.03319482 | 303.8566 | 0.0003038566 | 0.003646279 | 3646.279 | 6.077131 | 72.92558 | 1.011918 | 127.0176 | 0.6371279 | 0.3671969 | 0.1004588 | 37.66196
139 | HAN0T4 | PLA/PHA | N0 | 2023-03-05 12:45 | 2023-04-09 13:10 | 2023-04-12 13:17 | 72.11667 | 9676 | -24.37 | -18.37 | 9676 | -18.23074 | 38.02222 | 9204.733 | 6812.75 | 906 | 22 | 296.15 | 98 | 0.906 | 0.062 | 50 | 0.834 | 8.314 | 0.03319482 | 305.5495 | 0.0003055495 | 0.003666594 | 3666.594 | 6.11099 | 73.33188 | 1.016851 | 127.6367 | 0.6403177 | 0.3657432 | 0.09900506 | 37.11696 |  | AG11*(L11+$AJ$1)/(AVERAGE(L8:L10)+$AJ$1)
125 | PLN0T4 | PLA | N0 | 2023-03-05 12:45 | 2023-04-09 13:10 | 2023-04-12 13:20 | 72.16667 | 2935 | -33.43 | -27.43 | 2935 | -28.64272 | 38.02431 | 2463.733 | 71.75 | 906 | 22 | 296.15 | 98 | 0.906 | 0.062 | 50 | 0.834 | 8.314 | 0.03319482 | 81.78319 | 8.178319e-05 | 0.0009813983 | 981.3983 | 1.635664 | 19.62797 | 0.2719811 | 34.13949 | -0.0007850015 | 0.2719811 | 0.005242969 | 1.965587
130 | PLN0T4 | PLA | N0 | 2023-03-05 12:45 | 2023-04-09 13:10 | 2023-04-12 13:23 | 72.21667 | 2791 | -33.34 | -27.34 | 2791 | -28.60972 | 38.02639 | 2319.733 | -72.25 | 906 | 22 | 296.15 | 98 | 0.906 | 0.062 | 50 | 0.834 | 8.314 | 0.03319482 | 77.00314 | 7.700314e-05 | 0.0009240377 | 924.0377 | 1.540063 | 18.48075 | 0.255907 | 32.12186 | 0.001050667 | 0.2556382 | -0.01109992 | -4.161357 |  | #VALUE!
135 | PLN0T4 | PLA | N0 | 2023-03-05 12:45 | 2023-04-09 13:10 | 2023-04-12 13:26 | 72.26667 | 2850 | -33.35 | -27.35 | 2850 | -28.59021 | 38.02847 | 2378.733 | -13.25 | 906 | 22 | 296.15 | 98 | 0.906 | 0.062 | 50 | 0.834 | 8.314 | 0.03319482 | 78.96163 | 7.896163e-05 | 0.0009475396 | 947.5396 | 1.579233 | 18.95079 | 0.2622342 | 32.91605 | 0.002135951 | 0.2616741 | -0.005064002 | -1.898492
140 | PLN0T4 | PLA | N0 | 2023-03-05 12:45 | 2023-04-09 13:10 | 2023-04-12 13:29 | 72.31667 | 3076 | -33.66 | -27.66 | 3076 | -28.84869 | 38.03056 | 2604.733 | 212.75 | 906 | 22 | 296.15 | 98 | 0.906 | 0.062 | 50 | 0.834 | 8.314 | 0.03319482 | 86.46366 | 8.646366e-05 | 0.001037564 | 1037.564 | 1.729273 | 20.75128 | 0.2869502 | 36.01844 | -0.01224115 | 0.2869502 | 0.02021207 | 7.577498 |  | AG11*(L11+$AJ$1)/(AVERAGE(L8:L10)+$AJ$1)
141 | CON1T4 | NONE | N1 | 2023-03-05 12:45 | 2023-04-09 13:10 | 2023-04-12 13:32 | 72.36667 | 2045 | -31.9 | -25.9 | 2045 | -27.34039 | 38.03264 | 1573.733 |  | 906 | 22 | 296.15 | 98 | 0.906 | 0.062 | 50 | 0.834 | 8.314 | 0.03319482 | 52.2398 | 5.22398e-05 | 0.0006268776 | 626.8776 | 1.044796 | 12.53755 | 0.1732504 | 21.74666
146 | CON1T4 | NONE | N1 | 2023-03-05 12:45 | 2023-04-09 13:10 | 2023-04-12 13:35 | 72.41667 | 1985 | -31.59 | -25.59 | 1985 | -26.99097 | 38.03472 | 1513.733 |  | 906 | 22 | 296.15 | 98 | 0.906 | 0.062 | 50 | 0.834 | 8.314 | 0.03319482 | 50.24811 | 5.024811e-05 | 0.0006029773 | 602.9773 | 1.004962 | 12.05955 | 0.16653 | 20.90311
151 | CON1T4 | NONE | N1 | 2023-03-05 12:45 | 2023-04-09 13:10 | 2023-04-12 13:38 | 72.46667 | 1881 | -31.48 | -25.48 | 1881 | -26.94755 | 38.03681 | 1409.733 |  | 906 | 22 | 296.15 | 98 | 0.906 | 0.062 | 50 | 0.834 | 8.314 | 0.03319482 | 46.79585 | 4.679585e-05 | 0.0005615502 | 561.5502 | 0.935917 | 11.231 | 0.1549817 | 19.45354
156 | CON1T4 | NONE | N1 | 2023-03-05 12:45 | 2023-04-09 13:10 | 2023-04-12 13:41 | 72.51667 | 1907 | -31.52 | -25.52 | 1907 | -26.97411 | 38.03889 | 1435.733 |  | 906 | 22 | 296.15 | 98 | 0.906 | 0.062 | 50 | 0.834 | 8.314 | 0.03319482 | 47.65892 | 4.765892e-05 | 0.000571907 | 571.907 | 0.9531783 | 11.43814 | 0.1577312 | 19.79867
142 | LDN1T4 | LDPE | N1 | 2023-03-05 12:45 | 2023-04-09 13:10 | 2023-04-12 13:44 | 72.56667 | 2035 | -31.99 | -25.99 | 2035 | -27.46673 | 38.04097 | 1563.733 | 80.5 | 906 | 22 | 296.15 | 98 | 0.906 | 0.062 | 50 | 0.834 | 8.314 | 0.03319482 | 51.90785 | 5.190785e-05 | 0.0006228942 | 622.8942 | 1.038157 | 12.45788 | 0.171675 | 21.54892 | 0.07748984 | 0.158372 | -0.004751342 | -1.781276
147 | LDN1T4 | LDPE | N1 | 2023-03-05 12:45 | 2023-04-09 13:10 | 2023-04-12 13:47 | 72.61667 | 1934 | -31.64 | -25.64 | 1934 | -27.10593 | 38.04306 | 1462.733 | -20.5 | 906 | 22 | 296.15 | 98 | 0.906 | 0.062 | 50 | 0.834 | 8.314 | 0.03319482 | 48.55518 | 4.855518e-05 | 0.0005826621 | 582.6621 | 0.9711035 | 11.65324 | 0.1604761 | 20.14322 | 0.008195552 | 0.1591609 | -0.003962355 | -1.485485
152 | LDN1T4 | LDPE | N1 | 2023-03-05 12:45 | 2023-04-09 13:10 | 2023-04-12 13:50 | 72.66667 | 1959 | -31.72 | -25.72 | 1959 | -27.18664 | 38.04514 | 1487.733 | 4.5 | 906 | 22 | 296.15 | 98 | 0.906 | 0.062 | 50 | 0.834 | 8.314 | 0.03319482 | 49.38505 | 4.938505e-05 | 0.0005926206 | 592.6206 | 0.9877009 | 11.85241 | 0.1631066 | 20.47339 | 0.02369619 | 0.1592416 | -0.003881732 | -1.45526
157 | LDN1T4 | LDPE | N1 | 2023-03-05 12:45 | 2023-04-09 13:10 | 2023-04-12 13:53 | 72.71667 | 2004 | -31.7 | -25.7 | 2004 | -27.11743 | 38.04722 | 1532.733 | 49.5 | 906 | 22 | 296.15 | 98 | 0.906 | 0.062 | 50 | 0.834 | 8.314 | 0.03319482 | 50.87881 | 5.087881e-05 | 0.0006105458 | 610.5458 | 1.017576 | 12.21092 | 0.1679246 | 21.07816 | 0.01040404 | 0.1661775 | 0.003054177 | 1.14501
143 | BSN1T4 | PBS | N1 | 2023-03-05 12:45 | 2023-04-09 13:10 | 2023-04-12 13:56 | 72.76667 | 2227 | -31.2 | -25.2 | 2227 | -26.30319 | 38.04931 | 1755.733 | 272.5 | 906 | 22 | 296.15 | 98 | 0.906 | 0.062 | 50 | 0.834 | 8.314 | 0.03319482 | 58.28126 | 5.828126e-05 | 0.0006993751 | 699.3751 | 1.165625 | 13.9875 | 0.192224 | 24.12826 | 0.07478585 | 0.1778484 | 0.01472509 | 5.520431
148 | BSN1T4 | PBS | N1 | 2023-03-05 12:45 | 2023-04-09 13:10 | 2023-04-12 13:59 | 72.81667 | 2169 | -31.03 | -25.03 | 2169 | -26.12369 | 38.05139 | 1697.733 | 214.5 | 906 | 22 | 296.15 | 98 | 0.906 | 0.062 | 50 | 0.834 | 8.314 | 0.03319482 | 56.35596 | 5.635596e-05 | 0.0006762715 | 676.2715 | 1.127119 | 13.52543 | 0.1857464 | 23.31518 | 0.09244762 | 0.1685745 | 0.005451243 | 2.043669
153 | BSN1T4 | PBS | N1 | 2023-03-05 12:45 | 2023-04-09 13:10 | 2023-04-12 14:02 | 72.86667 | 2271 | -31.28 | -25.28 | 2271 | -26.37717 | 38.05347 | 1799.733 | 316.5 | 906 | 22 | 296.15 | 98 | 0.906 | 0.062 | 50 | 0.834 | 8.314 | 0.03319482 | 59.74183 | 5.974183e-05 | 0.000716902 | 716.902 | 1.194837 | 14.33804 | 0.1967709 | 24.69899 | 0.06750694 | 0.1834875 | 0.0203642 | 7.634529
158 | BSN1T4 | PBS | N1 | 2023-03-05 12:45 | 2023-04-09 13:10 | 2023-04-12 14:05 | 72.91667 | 2334 | -31.42 | -25.42 | 2334 | -26.51548 | 38.05556 | 1862.733 | 379.5 | 906 | 22 | 296.15 | 98 | 0.906 | 0.062 | 50 | 0.834 | 8.314 | 0.03319482 | 61.8331 | 6.18331e-05 | 0.0007419973 | 741.9973 | 1.236662 | 14.83995 | 0.2035192 | 25.54606 | 0.05389791 | 0.19255 | 0.02942669 | 11.03205
144 | HAN1T4 | PLA/PHA | N1 | 2023-03-05 12:45 | 2023-04-09 13:10 | 2023-04-12 14:08 | 72.96667 | 7712 | -23.85 | -17.85 | 7712 | -17.63912 | 38.05764 | 7240.733 | 5757.5 | 906 | 22 | 296.15 | 98 | 0.906 | 0.062 | 50 | 0.834 | 8.314 | 0.03319482 | 240.3549 | 0.0002403549 | 0.002884258 | 2884.258 | 4.807097 | 57.68517 | 0.7905688 | 99.23344 | 0.642266 | 0.2828133 | 0.11969 | 44.87174
149 | HAN1T4 | PLA/PHA | N1 | 2023-03-05 12:45 | 2023-04-09 13:10 | 2023-04-12 14:11 | 73.01667 | 7895 | -23.77 | -17.77 | 7895 | -17.55924 | 38.05972 | 7423.733 | 5940.5 | 906 | 22 | 296.15 | 98 | 0.906 | 0.062 | 50 | 0.834 | 8.314 | 0.03319482 | 246.4295 | 0.0002464295 | 0.002957154 | 2957.154 | 4.92859 | 59.14308 | 0.8099943 | 101.6718 | 0.6477099 | 0.285353 | 0.1222297 | 45.82385
154 | HAN1T4 | PLA/PHA | N1 | 2023-03-05 12:45 | 2023-04-09 13:10 | 2023-04-12 14:14 | 73.06667 | 7699 | -23.81 | -17.81 | 7699 | -17.59614 | 38.06181 | 7227.733 | 5744.5 | 906 | 22 | 296.15 | 98 | 0.906 | 0.062 | 50 | 0.834 | 8.314 | 0.03319482 | 239.9233 | 0.0002399233 | 0.00287908 | 2879.08 | 4.798467 | 57.5816 | 0.7880693 | 98.91971 | 0.6451956 | 0.2796104 | 0.1164871 | 43.67098
159 | HAN1T4 | PLA/PHA | N1 | 2023-03-05 12:45 | 2023-04-09 13:10 | 2023-04-12 14:17 | 73.11667 | 7748 | -23.88 | -17.88 | 7748 | -17.67211 | 38.06389 | 7276.733 | 5793.5 | 906 | 22 | 296.15 | 98 | 0.906 | 0.062 | 50 | 0.834 | 8.314 | 0.03319482 | 241.5499 | 0.0002415499 | 0.002898599 | 2898.599 | 4.830998 | 57.97197 | 0.7928695 | 99.52222 | 0.6400179 | 0.2854188 | 0.1222955 | 45.84852
145 | PLN1T4 | PLA | N1 | 2023-03-05 12:45 | 2023-04-09 13:10 | 2023-04-12 14:20 | 73.16667 | 2113 | -32.08 | -26.08 | 2113 | -27.5124 | 38.06597 | 1641.733 | 158.5 | 906 | 22 | 296.15 | 98 | 0.906 | 0.062 | 50 | 0.834 | 8.314 | 0.03319482 | 54.49705 | 5.449705e-05 | 0.0006539646 | 653.9646 | 1.089941 | 13.07929 | 0.1787603 | 22.43827 | -0.02736472 | 0.1787603 | 0.01563695 | 5.862286
150 | PLN1T4 | PLA | N1 | 2023-03-05 12:45 | 2023-04-09 13:10 | 2023-04-12 14:23 | 73.21667 | 1962 | -31.76 | -25.76 | 1962 | -27.23633 | 38.06806 | 1490.733 | 7.5 | 906 | 22 | 296.15 | 98 | 0.906 | 0.062 | 50 | 0.834 | 8.314 | 0.03319482 | 49.48463 | 4.948463e-05 | 0.0005938156 | 593.8156 | 0.9896926 | 11.87631 | 0.1622078 | 20.36057 | -0.01054475 | 0.1622078 | -0.0009155434 | -0.3432368
155 | PLN1T4 | PLA | N1 | 2023-03-05 12:45 | 2023-04-09 13:10 | 2023-04-12 14:26 | 73.26667 | 1988 | -31.72 | -25.72 | 1988 | -27.15859 | 38.07014 | 1516.733 | 33.5 | 906 | 22 | 296.15 | 98 | 0.906 | 0.062 | 50 | 0.834 | 8.314 | 0.03319482 | 50.3477 | 5.03477e-05 | 0.0006041724 | 604.1724 | 1.006954 | 12.08345 | 0.1649242 | 20.70155 | -0.005808588 | 0.1649242 | 0.001800908 | 0.6751595
160 | PLN1T4 | PLA | N1 | 2023-03-05 12:45 | 2023-04-09 13:10 | 2023-04-12 14:29 | 73.31667 | 2021 | -31.85333 | -25.85333 | 2021 | -27.30184 | 38.07222 | 1549.733 | 66.5 | 906 | 22 | 296.15 | 98 | 0.906 | 0.062 | 50 | 0.834 | 8.314 | 0.03319482 | 51.44313 | 5.144313e-05 | 0.0006173175 | 617.3175 | 1.028863 | 12.34635 | 0.1683976 | 21.13753 | -0.01453604 | 0.1683976 | 0.00527429 | 1.977329
[12 empty] | mean | SD
41 | [10 empty] | CON-N0 | -28.62861 | 0.1854781 | [17 empty] | CON-N0 | 0.2667381 | 0.01067317
46 | [10 empty] | LDPE-N0 | -28.75947 | 0.1675914 | [17 empty] | LDPE-N0 | 0.2634125 | 0.008498322
51 | [10 empty] | PBS-N0 | -28.17937 | 0.07740735 | [17 empty] | PBS-N0 | 0.3185155 | 0.006380736
56 | [10 empty] | PL/H-N0 | -18.26777 | 0.1442228 | [17 empty] | PL/H-N0 | 1.019847 | 0.00751269
42 | [10 empty] | PLA-N0 | -28.67284 | 0.1192223 | [17 empty] | PLA-N0 | 0.2692681 | 0.01351554
47 | [10 empty] | CON-N1 | -27.06326 | 0.185619 | [17 empty] | CON-N1 | 0.1631233 | 0.008357123
52 | [10 empty] | LDPE-N1 | -27.21918 | 0.1688368 | [17 empty] | LDPE-N1 | 0.1657956 | 0.004987577
57 | [10 empty] | PBS-N1 | -26.32988 | 0.1632079 | [17 empty] | PBS-N1 | 0.1945651 | 0.007489843
43 | [10 empty] | PL/H-N1 | -17.61665 | 0.04931932 | [17 empty] | PL/H-N1 | 0.7953755 | 0.009941068
48 | [10 empty] | PLA-N1 | -27.30229 | 0.1518177 | [17 empty] | PLA-N1 | 0.1685725 | 0.007248928
53
58
44
49
54
59
45
50
55
60
61
66
71
76
62
67 | [35 empty] | Soil | -26.45 | Soil | LDPE | PBS | PLA | PHA/PLA
72 | [35 empty] | LDPE | -32.27 | -26.45 | -32.27 | -16.9 | -10.65 | -12.39
77 | [35 empty] | PBS | -16.9
63 | [35 empty] | PLA | -10.65
68 | [35 empty] | PHA/PLA | -12.39
73 | [19 empty] | 15 | 45 |  |  | 3000
78 | [19 empty] | 10 | 30
64
69 | [19 empty] | 1000
74
79
65
70
75
80

## 4-9-2023
[33 empty] | Soil | LDPE | PBS | PHA/PLA | PLA
[12 empty] | δrs | [20 empty] | -26.45 | -32.27 | -16.9 | -12.39 | -10.65
jar no | sample | MP treatment | Nitrogen | soil addition | closing jar time | analysis start | hours closed | CO2ppm | d13C Record | d13C Corrected | CO2ppm Corrected | d13Cproduced gas | days since addition | Net CO2 produced ppm | Net CO2 from microplastic | chamber volume | Temp ( C)-Sample Storage | Temp (K) | Site Pressure (kPa) | *Headspace empty jar (L) | Volume of Soil (L) | Dry soil (g) | *Headspace (gas headspace -soil volume) (L) | R-gas constant (L-kPa/mol-K) | Moles in Chamber Headspace (n=PV/RT) | umol CO2 | mol CO2 | g-C | μg-C | μmol-CO2 / g-Dry soil | µg-C / g-Dry soil | µg-C / g-Dry soil hr-1 | concentration CO2 produced/hr | The proportion of residue derived CO2-C (Fr) in the total CO2-C (Fr) | C som-plastic | Priming | relative priming | Produced CO2 | Fraction of plastic derived litter (Fplastic) | SOC derived CO2 | Primed CO2 | Rel priming
E1 | empty 1 | [6 empty] | 457.2 | -18.95 | -20.59 | 457.2 |  |  |  |  | 906 | 22 | 296.15 | 98 | 0.906 | 0.062 | 50 | 0.834 | 8.314 | 0.03319482 | 0 | 0 | 0 | 0 | 0 | 0
E2 | empty 2 | [6 empty] | 473.7 | -20.75 | -19.88 | 473.7 |  |  |  |  | 906 | 22 | 296.15 | 98 | 0.906 | 0.062 | 50 | 0.834 | 8.314 | 0.03319482 | 0 | 0 | 0 | 0 | 0 | 0
E3 | empty 3 | [6 empty] | 480.5 | -20.8 | -22.8 | 480.5
| 1000ppm CO2 | [9 empty] | 0
| 1500ppm CO2 | [9 empty] | 0 | [31 empty] | https://onlinelibrary.wiley.com/doi/epdf/10.1111/j.1365-2486.2011.02603.x
| 5000ppm CO2 | [9 empty] | 0
121 | CON0T4 | NONE | N0 | 2023-03-05 12:45 | 2023-04-06 13:15 | 2023-04-09 09:43 | 68.46667 | 2809 | -32.21 | -26.21 | 2809 | -27.24004 | 34.87361 | 2338.533 |  | 906 | 22 | 296.15 | 98 | 0.906 | 0.062 | 50 | 0.834 | 8.314 | 0.03319482 | 77.6272 | 7.76272e-05 | 0.0009315264 | 931.5264 | 1.552544 | 18.63053 | 0.2721109 | 34.15579 |  |  |  |  | -27.30255
126 | CON0T4 | NONE | N0 | 2023-03-05 12:45 | 2023-04-06 13:15 | 2023-04-09 09:46 | 68.51667 | 2706 | -32.96 | -26.96 | 2706 | -28.19534 | 34.87569 | 2235.533 |  | 906 | 22 | 296.15 | 98 | 0.906 | 0.062 | 50 | 0.834 | 8.314 | 0.03319482 | 74.20814 | 7.420814e-05 | 0.0008904976 | 890.4976 | 1.484163 | 17.80995 | 0.2599361 | 32.62758
131 | CON0T4 | NONE | N0 | 2023-03-05 12:45 | 2023-04-06 13:15 | 2023-04-09 09:49 | 68.56667 | 2722 | -33.18 | -27.18 | 2722 | -28.45253 | 34.87778 | 2251.533 |  | 906 | 22 | 296.15 | 98 | 0.906 | 0.062 | 50 | 0.834 | 8.314 | 0.03319482 | 74.73925 | 7.473925e-05 | 0.000896871 | 896.871 | 1.494785 | 17.93742 | 0.2616056 | 32.83714
136 | CON0T4 | NONE | N0 | 2023-03-05 12:45 | 2023-04-06 13:15 | 2023-04-09 09:53 | 68.63333 | 2952 | -33.51 | -27.51 | 2952 | -28.72715 | 34.88056 | 2481.533 |  | 906 | 22 | 296.15 | 98 | 0.906 | 0.062 | 50 | 0.834 | 8.314 | 0.03319482 | 82.37406 | 8.237406e-05 | 0.0009884887 | 988.4887 | 1.647481 | 19.76977 | 0.2880492 | 36.15639
122 | LDN0T4 | LDPE | N0 | 2023-03-05 12:45 | 2023-04-06 13:15 | 2023-04-09 09:57 | 68.7 | 2881 | -33.63 | -27.63 | 2881 | -28.90642 | 34.88333 | 2410.533 | 83.75 | 906 | 22 | 296.15 | 98 | 0.906 | 0.062 | 50 | 0.834 | 8.314 | 0.03319482 | 80.01723 | 8.001723e-05 | 0.0009602068 | 960.2068 | 1.600345 | 19.20414 | 0.2795362 | 35.08782 | 0.1828503 | 0.2284229 | -0.04200253 | -15.53202 | -0.7526548 | 0.1293221 | 0.243386 | -0.02703947 | -9.998864
127 | LDN0T4 | LDPE | N0 | 2023-03-05 12:45 | 2023-04-06 13:15 | 2023-04-09 10:00 | 68.75 | 2723 | -33.26 | -27.26 | 2723 | -28.54867 | 34.88542 | 2252.533 | -74.25 | 906 | 22 | 296.15 | 98 | 0.906 | 0.062 | 50 | 0.834 | 8.314 | 0.03319482 | 74.77245 | 7.477245e-05 | 0.0008972694 | 897.2694 | 1.495449 | 17.94539 | 0.2610238 | 32.76412 | 0.09593923 | 0.2359814 | -0.03444404 | -12.73698 | -0.3949084 | 0.06785368 | 0.2433124 | -0.02711304 | -9.957715
132 | LDN0T4 | LDPE | N0 | 2023-03-05 12:45 | 2023-04-06 13:15 | 2023-04-09 10:03 | 68.8 | 2753 | -33.47 | -27.47 | 2753 | -28.78502 | 34.8875 | 2282.533 | -44.25 | 906 | 22 | 296.15 | 98 | 0.906 | 0.062 | 50 | 0.834 | 8.314 | 0.03319482 | 75.76829 | 7.576829e-05 | 0.0009092195 | 909.2195 | 1.515366 | 18.18439 | 0.264308 | 33.17636 | 0.1533575 | 0.2237744 | -0.04665104 | -17.25098 | -0.6312554 | 0.1084631 | 0.2356403 | -0.0347851 | -12.76266
137 | LDN0T4 | LDPE | N0 | 2023-03-05 12:45 | 2023-04-06 13:15 | 2023-04-09 10:06 | 68.85 | 2785.667 | -33.45333 | -27.45333 | 2785.667 | -28.74641 | 34.88958 | 2315.2 | -11.58333 | 906 | 22 | 296.15 | 98 | 0.906 | 0.062 | 50 | 0.834 | 8.314 | 0.03319482 | 76.85266 | 7.685266e-05 | 0.0009222319 | 922.2319 | 1.537053 | 18.44464 | 0.267896 | 33.62672 | 0.143978 | 0.2293248 | -0.04110059 | -15.19849 | -0.5926474 | 0.1018295 | 0.2406163 | -0.02980916 | -10.90994
123 | BSN0T4 | PBS | N0 | 2023-03-05 12:45 | 2023-04-06 13:15 | 2023-04-09 10:09 | 68.9 | 3335 | -33.2 | -27.2 | 3335 | -28.2035 | 34.89167 | 2864.533 | 537.75 | 906 | 22 | 296.15 | 98 | 0.906 | 0.062 | 50 | 0.834 | 8.314 | 0.03319482 | 95.08768 | 9.508768e-05 | 0.001141052 | 1141.052 | 1.901754 | 22.82104 | 0.3312198 | 41.57523 | -0.004419186 | 0.3312198 | 0.06079435 | 22.481 |  | #VALUE! | #VALUE! | #VALUE! | #VALUE!
128 | BSN0T4 | PBS | N0 | 2023-03-05 12:45 | 2023-04-06 13:15 | 2023-04-09 10:13 | 68.96667 | 3377 | -33.05 | -27.05 | 3377 | -28.01472 | 34.89444 | 2906.533 | 579.75 | 906 | 22 | 296.15 | 98 | 0.906 | 0.062 | 50 | 0.834 | 8.314 | 0.03319482 | 96.48186 | 9.648186e-05 | 0.001157782 | 1157.782 | 1.929637 | 23.15565 | 0.3357513 | 42.14403 | 0.01235569 | 0.3316028 | 0.06117742 | 22.62266 |  | #VALUE! | #VALUE! | #VALUE! | #VALUE!
133 | BSN0T4 | PBS | N0 | 2023-03-05 12:45 | 2023-04-06 13:15 | 2023-04-09 10:16 | 69.01667 | 3330 | -33.12 | -27.12 | 3330 | -28.11209 | 34.89653 | 2859.533 | 532.75 | 906 | 22 | 296.15 | 98 | 0.906 | 0.062 | 50 | 0.834 | 8.314 | 0.03319482 | 94.92171 | 9.492171e-05 | 0.00113906 | 1139.06 | 1.898434 | 22.78121 | 0.3300827 | 41.4325 | 0.003703198 | 0.3288604 | 0.05843493 | 21.60852 |  | #VALUE! | #VALUE! | #VALUE! | #VALUE!
138 | BSN0T4 | PBS | N0 | 2023-03-05 12:45 | 2023-04-06 13:15 | 2023-04-09 10:19 | 69.06667 | 3244 | -32.97 | -26.97 | 3244 | -27.96741 | 34.89861 | 2773.533 | 446.75 | 906 | 22 | 296.15 | 98 | 0.906 | 0.062 | 50 | 0.834 | 8.314 | 0.03319482 | 92.06695 | 9.206695e-05 | 0.001104803 | 1104.803 | 1.841339 | 22.09607 | 0.3199238 | 40.15734 | 0.01655952 | 0.314626 | 0.04420055 | 16.34482
124 | HAN0T4 | PLA/PHA | N0 | 2023-03-05 12:45 | 2023-04-06 13:15 | 2023-04-09 10:22 | 69.11667 | 9205 | -24.62 | -18.62 | 9205 | -18.48696 | 34.90069 | 8734.533 | 6407.75 | 906 | 22 | 296.15 | 98 | 0.906 | 0.062 | 50 | 0.834 | 8.314 | 0.03319482 | 289.9413 | 0.0002899413 | 0.003479296 | 3479.296 | 5.798826 | 69.58591 | 1.006789 | 126.3738 | 0.6132295 | 0.3893963 | 0.1189709 | 43.99397
129 | HAN0T4 | PLA/PHA | N0 | 2023-03-05 12:45 | 2023-04-06 13:15 | 2023-04-09 10:26 | 69.18333 | 9319 | -24.87 | -18.87 | 9319 | -18.75197 | 34.90347 | 8848.533 | 6521.75 | 906 | 22 | 296.15 | 98 | 0.906 | 0.062 | 50 | 0.834 | 8.314 | 0.03319482 | 293.7255 | 0.0002937255 | 0.003524706 | 3524.706 | 5.87451 | 70.49412 | 1.018947 | 127.8998 | 0.5964184 | 0.4112281 | 0.1408026 | 52.06709
134 | HAN0T4 | PLA/PHA | N0 | 2023-03-05 12:45 | 2023-04-06 13:15 | 2023-04-09 10:30 | 69.25 | 9180 | -24.66 | -18.66 | 9180 | -18.52874 | 34.90625 | 8709.533 | 6382.75 | 906 | 22 | 296.15 | 98 | 0.906 | 0.062 | 50 | 0.834 | 8.314 | 0.03319482 | 289.1114 | 0.0002891114 | 0.003469337 | 3469.337 | 5.782229 | 69.38674 | 1.001975 | 125.7694 | 0.6105792 | 0.3901897 | 0.1197643 | 44.28737
139 | HAN0T4 | PLA/PHA | N0 | 2023-03-05 12:45 | 2023-04-06 13:15 | 2023-04-09 10:33 | 69.3 | 9212 | -24.67 | -18.67 | 9212 | -18.53976 | 34.90833 | 8741.533 | 6414.75 | 906 | 22 | 296.15 | 98 | 0.906 | 0.062 | 50 | 0.834 | 8.314 | 0.03319482 | 290.1737 | 0.0002901737 | 0.003482084 | 3482.084 | 5.803473 | 69.64168 | 1.00493 | 126.1405 | 0.6098802 | 0.3920432 | 0.1216178 | 44.97277 |  | AG11*(L11+$AJ$1)/(AVERAGE(L8:L10)+$AJ$1)
125 | PLN0T4 | PLA | N0 | 2023-03-05 12:45 | 2023-04-06 13:15 | 2023-04-09 10:36 | 69.35 | 2824 | -33.28 | -27.28 | 2824 | -28.51737 | 34.91042 | 2353.533 | 26.75 | 906 | 22 | 296.15 | 98 | 0.906 | 0.062 | 50 | 0.834 | 8.314 | 0.03319482 | 78.12512 | 7.812512e-05 | 0.0009375015 | 937.5015 | 1.562502 | 18.75003 | 0.2703681 | 33.93703 | -0.0207729 | 0.2703681 | -5.729831e-05 | -0.02118821
130 | PLN0T4 | PLA | N0 | 2023-03-05 12:45 | 2023-04-06 13:15 | 2023-04-09 10:40 | 69.41667 | 2684 | -33.16 | -27.16 | 2684 | -28.45012 | 34.91319 | 2213.533 | -113.25 | 906 | 22 | 296.15 | 98 | 0.906 | 0.062 | 50 | 0.834 | 8.314 | 0.03319482 | 73.47785 | 7.347785e-05 | 0.0008817342 | 881.7342 | 1.469557 | 17.63468 | 0.2540411 | 31.88764 | -0.01693118 | 0.2540411 | -0.01638437 | -6.058737 |  | #VALUE!
135 | PLN0T4 | PLA | N0 | 2023-03-05 12:45 | 2023-04-06 13:15 | 2023-04-09 10:44 | 69.48333 | 2748 | -33.28 | -27.28 | 2748 | -28.55866 | 34.91597 | 2277.533 | -49.25 | 906 | 22 | 296.15 | 98 | 0.906 | 0.062 | 50 | 0.834 | 8.314 | 0.03319482 | 75.60232 | 7.560232e-05 | 0.0009072278 | 907.2278 | 1.512046 | 18.14456 | 0.2611354 | 32.77812 | -0.02313184 | 0.2611354 | -0.009290054 | -3.435348
140 | PLN0T4 | PLA | N0 | 2023-03-05 12:45 | 2023-04-06 13:15 | 2023-04-09 10:47 | 69.53333 | 2957 | -33.54 | -27.54 | 2957 | -28.76038 | 34.91806 | 2486.533 | 159.75 | 906 | 22 | 296.15 | 98 | 0.906 | 0.062 | 50 | 0.834 | 8.314 | 0.03319482 | 82.54004 | 8.254004e-05 | 0.0009904804 | 990.4804 | 1.650801 | 19.80961 | 0.2848937 | 35.76031 | -0.03465614 | 0.2848937 | 0.01446827 | 5.350189 |  | AG11*(L11+$AJ$1)/(AVERAGE(L8:L10)+$AJ$1)
141 | CON1T4 | NONE | N1 | 2023-03-05 12:45 | 2023-04-06 13:15 | 2023-04-09 10:51 | 69.6 | 1994 | -31.85 | -25.85 | 1994 | -27.31989 | 34.92083 | 1523.533 |  | 906 | 22 | 296.15 | 98 | 0.906 | 0.062 | 50 | 0.834 | 8.314 | 0.03319482 | 50.57342 | 5.057342e-05 | 0.000606881 | 606.881 | 1.011468 | 12.13762 | 0.1743911 | 21.88985
146 | CON1T4 | NONE | N1 | 2023-03-05 12:45 | 2023-04-06 13:15 | 2023-04-09 10:54 | 69.65 | 2024 | -31.61 | -25.61 | 2024 | -26.97882 | 34.92292 | 1553.533 |  | 906 | 22 | 296.15 | 98 | 0.906 | 0.062 | 50 | 0.834 | 8.314 | 0.03319482 | 51.56927 | 5.156927e-05 | 0.0006188312 | 618.8312 | 1.031385 | 12.37662 | 0.1776974 | 22.30486
151 | CON1T4 | NONE | N1 | 2023-03-05 12:45 | 2023-04-06 13:15 | 2023-04-09 10:57 | 69.7 | 1881 | -31.31 | -25.31 | 1881 | -26.71753 | 34.925 | 1410.533 |  | 906 | 22 | 296.15 | 98 | 0.906 | 0.062 | 50 | 0.834 | 8.314 | 0.03319482 | 46.82241 | 4.682241e-05 | 0.0005618689 | 561.8689 | 0.9364481 | 11.23738 | 0.1612249 | 20.23721
156 | CON1T4 | NONE | N1 | 2023-03-05 12:45 | 2023-04-06 13:15 | 2023-04-09 11:01 | 69.76667 | 1904 | -31.5 | -25.5 | 1904 | -26.9473 | 34.92778 | 1433.533 |  | 906 | 22 | 296.15 | 98 | 0.906 | 0.062 | 50 | 0.834 | 8.314 | 0.03319482 | 47.58589 | 4.758589e-05 | 0.0005710306 | 571.0306 | 0.9517177 | 11.42061 | 0.1636973 | 20.54754
142 | LDN1T4 | LDPE | N1 | 2023-03-05 12:45 | 2023-04-06 13:15 | 2023-04-09 11:05 | 69.83333 | 2054 | -31.94 | -25.94 | 2054 | -27.38093 | 34.93056 | 1583.533 | 103.25 | 906 | 22 | 296.15 | 98 | 0.906 | 0.062 | 50 | 0.834 | 8.314 | 0.03319482 | 52.56511 | 5.256511e-05 | 0.0006307813 | 630.7813 | 1.051302 | 12.61563 | 0.1806534 | 22.67589 | 0.07388475 | 0.1673058 | -0.001946842 | -0.7199181
147 | LDN1T4 | LDPE | N1 | 2023-03-05 12:45 | 2023-04-06 13:15 | 2023-04-09 11:08 | 69.88333 | 1936 | -31.59 | -25.59 | 1936 | -27.03459 | 34.93264 | 1465.533 | -14.75 | 906 | 22 | 296.15 | 98 | 0.906 | 0.062 | 50 | 0.834 | 8.314 | 0.03319482 | 48.64812 | 4.864812e-05 | 0.0005837775 | 583.7775 | 0.9729624 | 11.67555 | 0.167072 | 20.97114 | 0.008279408 | 0.1656888 | -0.003563921 | -1.317894
152 | LDN1T4 | LDPE | N1 | 2023-03-05 12:45 | 2023-04-06 13:15 | 2023-04-09 11:12 | 69.95 | 1967 | -31.69 | -25.69 | 1967 | -27.13611 | 34.93542 | 1496.533 | 16.25 | 906 | 22 | 296.15 | 98 | 0.906 | 0.062 | 50 | 0.834 | 8.314 | 0.03319482 | 49.67716 | 4.967716e-05 | 0.0005961259 | 596.1259 | 0.9935432 | 11.92252 | 0.1704434 | 21.39433 | 0.02750858 | 0.1657548 | -0.003497893 | -1.293478
157 | LDN1T4 | LDPE | N1 | 2023-03-05 12:45 | 2023-04-06 13:15 | 2023-04-09 11:15 | 70 | 2025 | -31.46 | -25.46 | 2025 | -26.78254 | 34.9375 | 1554.533 | 74.25 | 906 | 22 | 296.15 | 98 | 0.906 | 0.062 | 50 | 0.834 | 8.314 | 0.03319482 | 51.60246 | 5.160246e-05 | 0.0006192295 | 619.2295 | 1.032049 | 12.38459 | 0.1769227 | 22.20762 | -0.03946518 | 0.1769227 | 0.007670046 | 2.836289
143 | BSN1T4 | PBS | N1 | 2023-03-05 12:45 | 2023-04-06 13:15 | 2023-04-09 11:19 | 70.06667 | 2214 | -31.01 | -25.01 | 2214 | -26.06775 | 34.94028 | 1743.533 | 263.25 | 906 | 22 | 296.15 | 98 | 0.906 | 0.062 | 50 | 0.834 | 8.314 | 0.03319482 | 57.87628 | 5.787628e-05 | 0.0006945154 | 694.5154 | 1.157526 | 13.89031 | 0.1982442 | 24.88392 | 0.09148173 | 0.1801084 | 0.01085577 | 4.01433
148 | BSN1T4 | PBS | N1 | 2023-03-05 12:45 | 2023-04-06 13:15 | 2023-04-09 11:22 | 70.11667 | 2182 | -30.86 | -24.86 | 2182 | -25.8963 | 34.94236 | 1711.533 | 231.25 | 906 | 22 | 296.15 | 98 | 0.906 | 0.062 | 50 | 0.834 | 8.314 | 0.03319482 | 56.81405 | 5.681405e-05 | 0.0006817686 | 681.7686 | 1.136281 | 13.63537 | 0.1944669 | 24.40979 | 0.1084729 | 0.1733725 | 0.004119854 | 1.523471
153 | BSN1T4 | PBS | N1 | 2023-03-05 12:45 | 2023-04-06 13:15 | 2023-04-09 11:26 | 70.18333 | 2276 | -31.12 | -25.12 | 2276 | -26.17009 | 34.94514 | 1805.533 | 325.25 | 906 | 22 | 296.15 | 98 | 0.906 | 0.062 | 50 | 0.834 | 8.314 | 0.03319482 | 59.93436 | 5.993436e-05 | 0.0007192123 | 719.2123 | 1.198687 | 14.38425 | 0.2049525 | 25.72596 | 0.08133985 | 0.1882817 | 0.01902898 | 7.036684
158 | BSN1T4 | PBS | N1 | 2023-03-05 12:45 | 2023-04-06 13:15 | 2023-04-09 11:30 | 70.25 | 2332 | -31.3 | -25.3 | 2332 | -26.364 | 34.94792 | 1861.533 | 381.25 | 906 | 22 | 296.15 | 98 | 0.906 | 0.062 | 50 | 0.834 | 8.314 | 0.03319482 | 61.79327 | 6.179327e-05 | 0.0007415193 | 741.5193 | 1.235865 | 14.83039 | 0.2111087 | 26.4987 | 0.06212431 | 0.1979937 | 0.02874103 | 10.62808
144 | HAN1T4 | PLA/PHA | N1 | 2023-03-05 12:45 | 2023-04-06 13:15 | 2023-04-09 11:33 | 70.3 | 7658 | -23.64 | -17.64 | 7658 | -17.41418 | 34.95 | 7187.533 | 5707.25 | 906 | 22 | 296.15 | 98 | 0.906 | 0.062 | 50 | 0.834 | 8.314 | 0.03319482 | 238.5889 | 0.0002385889 | 0.002863067 | 2863.067 | 4.771778 | 57.26134 | 0.8145283 | 102.2409 | 0.6558992 | 0.2802799 | 0.1110272 | 41.05649
149 | HAN1T4 | PLA/PHA | N1 | 2023-03-05 12:45 | 2023-04-06 13:15 | 2023-04-09 11:37 | 70.36667 | 7618 | -23.69 | -17.69 | 7618 | -17.4662 | 34.95278 | 7147.533 | 5667.25 | 906 | 22 | 296.15 | 98 | 0.906 | 0.062 | 50 | 0.834 | 8.314 | 0.03319482 | 237.2611 | 0.0002372611 | 0.002847133 | 2847.133 | 4.745222 | 56.94267 | 0.8092279 | 101.5756 | 0.6523359 | 0.2813395 | 0.1120868 | 41.44833
154 | HAN1T4 | PLA/PHA | N1 | 2023-03-05 12:45 | 2023-04-06 13:15 | 2023-04-09 11:41 | 70.43333 | 7632 | -23.64 | -17.64 | 7632 | -17.41336 | 34.95556 | 7161.533 | 5681.25 | 906 | 22 | 296.15 | 98 | 0.906 | 0.062 | 50 | 0.834 | 8.314 | 0.03319482 | 237.7258 | 0.0002377258 | 0.00285271 | 2852.71 | 4.754517 | 57.0542 | 0.8100454 | 101.6782 | 0.6559553 | 0.2786918 | 0.1094392 | 40.46926
159 | HAN1T4 | PLA/PHA | N1 | 2023-03-05 12:45 | 2023-04-06 13:15 | 2023-04-09 11:45 | 70.5 | 7638 | -23.71 | -17.71 | 7638 | -17.48814 | 34.95833 | 7167.533 | 5687.25 | 906 | 22 | 296.15 | 98 | 0.906 | 0.062 | 50 | 0.834 | 8.314 | 0.03319482 | 237.925 | 0.000237925 | 0.0028551 | 2855.1 | 4.7585 | 57.102 | 0.8099575 | 101.6671 | 0.6508334 | 0.2828101 | 0.1135574 | 41.99214
145 | PLN1T4 | PLA | N1 | 2023-03-05 12:45 | 2023-04-06 13:15 | 2023-04-09 11:48 | 70.55 | 2169 | -31.69 | -25.69 | 2169 | -26.96413 | 34.96042 | 1698.533 | 218.25 | 906 | 22 | 296.15 | 98 | 0.906 | 0.062 | 50 | 0.834 | 8.314 | 0.03319482 | 56.38251 | 5.638251e-05 | 0.0006765902 | 676.5902 | 1.12765 | 13.5318 | 0.1918044 | 24.0756 | 0.001637544 | 0.1914904 | 0.02223768 | 8.223222
150 | PLN1T4 | PLA | N1 | 2023-03-05 12:45 | 2023-04-06 13:15 | 2023-04-09 11:51 | 70.6 | 2007 | -31.59 | -25.59 | 2007 | -26.96784 | 34.9625 | 1536.533 | 56.25 | 906 | 22 | 296.15 | 98 | 0.906 | 0.062 | 50 | 0.834 | 8.314 | 0.03319482 | 51.00495 | 5.100495e-05 | 0.0006120594 | 612.0594 | 1.020099 | 12.24119 | 0.1733879 | 21.76393 | 0.001410188 | 0.1731434 | 0.00389076 | 1.438755
155 | PLN1T4 | PLA | N1 | 2023-03-05 12:45 | 2023-04-06 13:15 | 2023-04-09 11:54 | 70.65 | 2049 | -31.72 | -25.72 | 2049 | -27.09993 | 34.96458 | 1578.533 | 98.25 | 906 | 22 | 296.15 | 98 | 0.906 | 0.062 | 50 | 0.834 | 8.314 | 0.03319482 | 52.39914 | 5.239914e-05 | 0.0006287896 | 628.7896 | 1.047983 | 12.57579 | 0.1780013 | 22.34301 | -0.006672914 | 0.1780013 | 0.008748637 | 3.235138
160 | PLN1T4 | PLA | N1 | 2023-03-05 12:45 | 2023-04-06 13:15 | 2023-04-09 11:58 | 70.71667 | 2026 | -31.71 | -25.71 | 2026 | -27.10731 | 34.96736 | 1555.533 | 75.25 | 906 | 22 | 296.15 | 98 | 0.906 | 0.062 | 50 | 0.834 | 8.314 | 0.03319482 | 51.63566 | 5.163566e-05 | 0.0006196279 | 619.6279 | 1.032713 | 12.39256 | 0.1752424 | 21.9967 | -0.007124482 | 0.1752424 | 0.005989709 | 2.214921
[12 empty] | mean | SD
41 | [10 empty] | CON-N0 | -28.15376 | 0.6466957 | [17 empty] | CON-N0 | 0.2704254 | 0.01292613
46 | [10 empty] | LDPE-N0 | -28.74663 | 0.1485412 | [17 empty] | LDPE-N0 | 0.268191 | 0.008067347
51 | [10 empty] | PBS-N0 | -28.07443 | 0.1050334 | [17 empty] | PBS-N0 | 0.3292444 | 0.006678789
56 | [10 empty] | PL/H-N0 | -18.57685 | 0.1189348 | [17 empty] | PL/H-N0 | 1.00816 | 0.007459196
42 | [10 empty] | PLA-N0 | -28.57163 | 0.1335439 | [17 empty] | PLA-N0 | 0.2676096 | 0.01332129
47 | [10 empty] | CON-N1 | -26.99089 | 0.248334 | [17 empty] | CON-N1 | 0.1692527 | 0.008021307
52 | [10 empty] | LDPE-N1 | -27.08354 | 0.2477897 | [17 empty] | LDPE-N1 | 0.1737729 | 0.006144085
57 | [10 empty] | PBS-N1 | -26.12454 | 0.1955619 | [17 empty] | PBS-N1 | 0.2021931 | 0.007357306
43 | [10 empty] | PL/H-N1 | -17.44547 | 0.03768847 | [17 empty] | PL/H-N1 | 0.8109398 | 0.002420238
48 | [10 empty] | PLA-N1 | -27.0348 | 0.07953351 | [17 empty] | PLA-N1 | 0.179609 | 0.008348302
53
58
44
49
54
59
45
50
55
60
61
66
71
76
62
67 | [35 empty] | Soil | -26.45 | Soil | LDPE | PBS | PLA | PHA/PLA
72 | [35 empty] | LDPE | -32.27 | -26.45 | -32.27 | -16.9 | -10.65 | -12.39
77 | [35 empty] | PBS | -16.9
63 | [35 empty] | PLA | -10.65
68 | [35 empty] | PHA/PLA | -12.39
73 | [19 empty] | 15 | 45 |  |  | 3000
78 | [19 empty] | 10 | 30
64
69 | [19 empty] | 1000
74
79
65
70
75
80

## 4-6-2023
[33 empty] | Soil | LDPE | PBS | PHA/PLA | PLA
[12 empty] | δrs | [20 empty] | -26.45 | -32.27 | -16.9 | -12.39 | -10.65
jar no | sample | MP treatment | Nitrogen | soil addition | closing jar time | analysis start | hours closed | CO2ppm | d13C Record | d13C Corrected | CO2ppm Corrected | d13Cproduced gas | days since addition | Net CO2 produced ppm | Net CO2 from microplastic | chamber volume | Temp ( C)-Sample Storage | Temp (K) | Site Pressure (kPa) | *Headspace empty jar (L) | Volume of Soil (L) | Dry soil (g) | *Headspace (gas headspace -soil volume) (L) | R-gas constant (L-kPa/mol-K) | Moles in Chamber Headspace (n=PV/RT) | umol CO2 | mol CO2 | g-C | μg-C | μmol-CO2 / g-Dry soil | µg-C / g-Dry soil | µg-C / g-Dry soil hr-1 | concentration CO2 produced/hr | The proportion of residue derived CO2-C (Fr) in the total CO2-C (Fr) | C som-plastic | Priming | relative priming | Produced CO2 | Fraction of plastic derived litter (Fplastic) | SOC derived CO2 | Primed CO2 | Rel priming
E1 | empty 1 | [6 empty] | 488.5 | -19.63 | -20.59 | 488.5 |  |  |  |  | 906 | 22 | 296.15 | 98 | 0.906 | 0.062 | 50 | 0.834 | 8.314 | 0.03319482 | 0 | 0 | 0 | 0 | 0 | 0
E2 | empty 2 | [6 empty] | 517.8 | -19.15 | -19.88 | 517.8 |  |  |  |  | 906 | 22 | 296.15 | 98 | 0.906 | 0.062 | 50 | 0.834 | 8.314 | 0.03319482 | 0 | 0 | 0 | 0 | 0 | 0
E3 | empty 3 | [6 empty] | 511.2 | -20.4 | -22.8 | 511.2
| 1000ppm CO2 | [9 empty] | 0
| 1500ppm CO2 | [9 empty] | 0 | [31 empty] | https://onlinelibrary.wiley.com/doi/epdf/10.1111/j.1365-2486.2011.02603.x
| 5000ppm CO2 | [9 empty] | 0
121 | CON0T4 | NONE | N0 | 2023-03-05 12:45 | 2023-04-03 20:30 | 2023-04-06 09:15 | 60.75 | 2660 | -32.95 | -26.95 | 2660 | -28.32602 | 31.85417 | 2154.167 |  | 906 | 22 | 296.15 | 98 | 0.906 | 0.062 | 50 | 0.834 | 8.314 | 0.03319482 | 71.50718 | 7.150718e-05 | 0.0008580862 | 858.0862 | 1.430144 | 17.16172 | 0.2824975 | 35.45953 |  |  |  |  | -28.38074
126 | CON0T4 | NONE | N0 | 2023-03-05 12:45 | 2023-04-03 20:30 | 2023-04-06 09:18 | 60.8 | 2588 | -32.69 | -26.69 | 2588 | -28.05044 | 31.85625 | 2082.167 |  | 906 | 22 | 296.15 | 98 | 0.906 | 0.062 | 50 | 0.834 | 8.314 | 0.03319482 | 69.11716 | 6.911716e-05 | 0.0008294059 | 829.4059 | 1.382343 | 16.58812 | 0.2728309 | 34.24616
131 | CON0T4 | NONE | N0 | 2023-03-05 12:45 | 2023-04-03 20:30 | 2023-04-06 09:21 | 60.85 | 2577 | -32.68 | -26.68 | 2577 | -28.04522 | 31.85833 | 2071.167 |  | 906 | 22 | 296.15 | 98 | 0.906 | 0.062 | 50 | 0.834 | 8.314 | 0.03319482 | 68.75201 | 6.875201e-05 | 0.0008250242 | 825.0242 | 1.37504 | 16.50048 | 0.2711665 | 34.03725
136 | CON0T4 | NONE | N0 | 2023-03-05 12:45 | 2023-04-03 20:30 | 2023-04-06 09:24 | 60.9 | 2786 | -33.11 | -27.11 | 2786 | -28.44548 | 31.86042 | 2280.167 |  | 906 | 22 | 296.15 | 98 | 0.906 | 0.062 | 50 | 0.834 | 8.314 | 0.03319482 | 75.68973 | 7.568973e-05 | 0.0009082768 | 908.2768 | 1.513795 | 18.16554 | 0.2982847 | 37.44116
122 | LDN0T4 | LDPE | N0 | 2023-03-05 12:45 | 2023-04-03 20:30 | 2023-04-06 09:28 | 60.96667 | 2722 | -33.17 | -27.17 | 2722 | -28.55774 | 31.86319 | 2216.167 | 69.25 | 906 | 22 | 296.15 | 98 | 0.906 | 0.062 | 50 | 0.834 | 8.314 | 0.03319482 | 73.56526 | 7.356526e-05 | 0.0008827831 | 882.7831 | 1.471305 | 17.65566 | 0.2895953 | 36.35046 | 0.08411835 | 0.2652351 | -0.01595984 | -5.67572 | -0.3409491 | 0.05858233 | 0.2726302 | -0.008564722 | -3.045831
127 | LDN0T4 | LDPE | N0 | 2023-03-05 12:45 | 2023-04-03 20:30 | 2023-04-06 09:31 | 61.01667 | 2585 | -32.83 | -26.83 | 2585 | -28.22646 | 31.86528 | 2079.167 | -67.75 | 906 | 22 | 296.15 | 98 | 0.906 | 0.062 | 50 | 0.834 | 8.314 | 0.03319482 | 69.01757 | 6.901757e-05 | 0.0008282109 | 828.2109 | 1.380351 | 16.56422 | 0.2714704 | 34.07539 | 0.002386375 | 0.2708225 | -0.01037236 | -3.688672 | -0.009672471 | 0.001661937 | 0.2710192 | -0.01017569 | -3.596041
132 | LDN0T4 | LDPE | N0 | 2023-03-05 12:45 | 2023-04-03 20:30 | 2023-04-06 09:34 | 61.06667 | 2721 | -32.87 | -26.87 | 2721 | -28.18986 | 31.86736 | 2215.167 | 68.25 | 906 | 22 | 296.15 | 98 | 0.906 | 0.062 | 50 | 0.834 | 8.314 | 0.03319482 | 73.53207 | 7.353207e-05 | 0.0008823848 | 882.3848 | 1.470641 | 17.6477 | 0.2889907 | 36.27456 | -0.006643971 | 0.2889907 | 0.007795765 | 2.772371 | 0.02692939 | -0.004627044 | 0.2903278 | 0.009132937 | 3.23142
137 | LDN0T4 | LDPE | N0 | 2023-03-05 12:45 | 2023-04-03 20:30 | 2023-04-06 09:37 | 61.11667 | 2676 | -32.95667 | -26.95667 | 2676 | -28.3241 | 31.86944 | 2170.167 | 23.25 | 906 | 22 | 296.15 | 98 | 0.906 | 0.062 | 50 | 0.834 | 8.314 | 0.03319482 | 72.0383 | 7.20383e-05 | 0.0008644596 | 864.4596 | 1.440766 | 17.28919 | 0.2828883 | 35.50859 | 0.02647442 | 0.275399 | -0.005795861 | -2.061155 | -0.1073063 | 0.01843751 | 0.2776726 | -0.003522314 | -1.226923
123 | BSN0T4 | PBS | N0 | 2023-03-05 12:45 | 2023-04-03 20:30 | 2023-04-06 09:41 | 61.18333 | 3146 | -32.71 | -26.71 | 3146 | -27.78674 | 31.87222 | 2640.167 | 493.25 | 906 | 22 | 296.15 | 98 | 0.906 | 0.062 | 50 | 0.834 | 8.314 | 0.03319482 | 87.63987 | 8.763987e-05 | 0.001051678 | 1051.678 | 1.752797 | 21.03357 | 0.3437794 | 43.15173 | 0.03800092 | 0.3307154 | 0.04952054 | 17.61075 |  | #VALUE! | #VALUE! | #VALUE! | #VALUE!
128 | BSN0T4 | PBS | N0 | 2023-03-05 12:45 | 2023-04-03 20:30 | 2023-04-06 09:44 | 61.23333 | 3165 | -32.68 | -26.68 | 3165 | -27.74334 | 31.87431 | 2659.167 | 512.25 | 906 | 22 | 296.15 | 98 | 0.906 | 0.062 | 50 | 0.834 | 8.314 | 0.03319482 | 88.27057 | 8.827057e-05 | 0.001059247 | 1059.247 | 1.765411 | 21.18494 | 0.3459707 | 43.42678 | 0.04183594 | 0.3314966 | 0.05030175 | 17.88857 |  | #VALUE! | #VALUE! | #VALUE! | #VALUE!
133 | BSN0T4 | PBS | N0 | 2023-03-05 12:45 | 2023-04-03 20:30 | 2023-04-06 09:47 | 61.28333 | 3115 | -32.68 | -26.68 | 3115 | -27.76372 | 31.87639 | 2609.167 | 462.25 | 906 | 22 | 296.15 | 98 | 0.906 | 0.062 | 50 | 0.834 | 8.314 | 0.03319482 | 86.61083 | 8.661083e-05 | 0.00103933 | 1039.33 | 1.732217 | 20.7866 | 0.3391884 | 42.57547 | 0.04003534 | 0.3256089 | 0.04441403 | 15.79475 |  | #VALUE! | #VALUE! | #VALUE! | #VALUE!
138 | BSN0T4 | PBS | N0 | 2023-03-05 12:45 | 2023-04-03 20:30 | 2023-04-06 09:50 | 61.33333 | 3050 | -32.56 | -26.56 | 3050 | -27.64755 | 31.87847 | 2544.167 | 397.25 | 906 | 22 | 296.15 | 98 | 0.906 | 0.062 | 50 | 0.834 | 8.314 | 0.03319482 | 84.45316 | 8.445316e-05 | 0.001013438 | 1013.438 | 1.689063 | 20.26876 | 0.3304689 | 41.48098 | 0.05030069 | 0.3138461 | 0.0326512 | 11.61159
124 | HAN0T4 | PLA/PHA | N0 | 2023-03-05 12:45 | 2023-04-03 20:30 | 2023-04-06 09:54 | 61.4 | 8503 | -24.76 | -18.76 | 8503 | -18.61262 | 31.88125 | 7997.167 | 5850.25 | 906 | 22 | 296.15 | 98 | 0.906 | 0.062 | 50 | 0.834 | 8.314 | 0.03319482 | 265.4645 | 0.0002654645 | 0.003185574 | 3185.574 | 5.309291 | 63.71149 | 1.037646 | 130.247 | 0.6068298 | 0.4079717 | 0.1267768 | 45.08503
129 | HAN0T4 | PLA/PHA | N0 | 2023-03-05 12:45 | 2023-04-03 20:30 | 2023-04-06 09:57 | 61.45 | 8563 | -24.88 | -18.88 | 8563 | -18.74125 | 31.88333 | 8057.167 | 5910.25 | 906 | 22 | 296.15 | 98 | 0.906 | 0.062 | 50 | 0.834 | 8.314 | 0.03319482 | 267.4562 | 0.0002674562 | 0.003209475 | 3209.475 | 5.349125 | 64.18949 | 1.044581 | 131.1174 | 0.5987023 | 0.4191879 | 0.137993 | 49.07378
134 | HAN0T4 | PLA/PHA | N0 | 2023-03-05 12:45 | 2023-04-03 20:30 | 2023-04-06 10:00 | 61.5 | 8531 | -24.68 | -18.68 | 8531 | -18.5281 | 31.88542 | 8025.167 | 5878.25 | 906 | 22 | 296.15 | 98 | 0.906 | 0.062 | 50 | 0.834 | 8.314 | 0.03319482 | 266.394 | 0.000266394 | 0.003196728 | 3196.728 | 5.32788 | 63.93456 | 1.039586 | 130.4905 | 0.6121706 | 0.4031821 | 0.1219873 | 43.38175
139 | HAN0T4 | PLA/PHA | N0 | 2023-03-05 12:45 | 2023-04-03 20:30 | 2023-04-06 10:04 | 61.56667 | 8573 | -24.71 | -18.71 | 8573 | -18.56077 | 31.88819 | 8067.167 | 5920.25 | 906 | 22 | 296.15 | 98 | 0.906 | 0.062 | 50 | 0.834 | 8.314 | 0.03319482 | 267.7882 | 0.0002677882 | 0.003213458 | 3213.458 | 5.355764 | 64.26916 | 1.043895 | 131.0314 | 0.6101062 | 0.4070083 | 0.1258134 | 44.74242 |  | AG11*(L11+$AJ$1)/(AVERAGE(L8:L10)+$AJ$1)
125 | PLN0T4 | PLA | N0 | 2023-03-05 12:45 | 2023-04-03 20:30 | 2023-04-06 10:08 | 61.63333 | 2682 | -32.98 | -26.98 | 2682 | -28.34909 | 31.89097 | 2176.167 | 29.25 | 906 | 22 | 296.15 | 98 | 0.906 | 0.062 | 50 | 0.834 | 8.314 | 0.03319482 | 72.23747 | 7.223747e-05 | 0.0008668496 | 866.8496 | 1.444749 | 17.33699 | 0.2812925 | 35.30827 | -0.007530862 | 0.2812925 | 9.757179e-05 | 0.03469899
130 | PLN0T4 | PLA | N0 | 2023-03-05 12:45 | 2023-04-03 20:30 | 2023-04-06 10:11 | 61.68333 | 2560 | -32.74 | -26.74 | 2560 | -28.1313 | 31.89306 | 2054.167 | -92.75 | 906 | 22 | 296.15 | 98 | 0.906 | 0.062 | 50 | 0.834 | 8.314 | 0.03319482 | 68.1877 | 6.81877e-05 | 0.0008182524 | 818.2524 | 1.363754 | 16.36505 | 0.2653074 | 33.30181 | 0.004866812 | 0.2640162 | -0.01717865 | -6.10916 |  | #VALUE!
135 | PLN0T4 | PLA | N0 | 2023-03-05 12:45 | 2023-04-03 20:30 | 2023-04-06 10:14 | 61.73333 | 2592 | -32.88 | -26.88 | 2592 | -28.2839 | 31.89514 | 2086.167 | -60.75 | 906 | 22 | 296.15 | 98 | 0.906 | 0.062 | 50 | 0.834 | 8.314 | 0.03319482 | 69.24994 | 6.924994e-05 | 0.0008309992 | 830.9992 | 1.384999 | 16.61998 | 0.2692222 | 33.7932 | -0.00382029 | 0.2692222 | -0.01197269 | -4.25779
140 | PLN0T4 | PLA | N0 | 2023-03-05 12:45 | 2023-04-03 20:30 | 2023-04-06 10:18 | 61.8 | 2787 | -33.15 | -27.15 | 2787 | -28.49376 | 31.89792 | 2281.167 | 134.25 | 906 | 22 | 296.15 | 98 | 0.906 | 0.062 | 50 | 0.834 | 8.314 | 0.03319482 | 75.72293 | 7.572293e-05 | 0.0009086751 | 908.6751 | 1.514459 | 18.1735 | 0.2940696 | 36.91208 | -0.01576678 | 0.2940696 | 0.01287472 | 4.578574 |  | AG11*(L11+$AJ$1)/(AVERAGE(L8:L10)+$AJ$1)
141 | CON1T4 | NONE | N1 | 2023-03-05 12:45 | 2023-04-03 20:30 | 2023-04-06 10:21 | 61.85 | 1936 | -31.63 | -25.63 | 1936 | -27.23575 | 31.9 | 1430.167 |  | 906 | 22 | 296.15 | 98 | 0.906 | 0.062 | 50 | 0.834 | 8.314 | 0.03319482 | 47.47413 | 4.747413e-05 | 0.0005696896 | 569.6896 | 0.9494826 | 11.39379 | 0.1842165 | 23.12315
146 | CON1T4 | NONE | N1 | 2023-03-05 12:45 | 2023-04-03 20:30 | 2023-04-06 10:24 | 61.9 | 1880 | -31.38 | -25.38 | 1880 | -26.95916 | 31.90208 | 1374.167 |  | 906 | 22 | 296.15 | 98 | 0.906 | 0.062 | 50 | 0.834 | 8.314 | 0.03319482 | 45.61522 | 4.561522e-05 | 0.0005473826 | 547.3826 | 0.9123044 | 10.94765 | 0.1768603 | 22.19978
151 | CON1T4 | NONE | N1 | 2023-03-05 12:45 | 2023-04-03 20:30 | 2023-04-06 10:28 | 61.96667 | 1802 | -31.24 | -25.24 | 1802 | -26.85955 | 31.90486 | 1296.167 |  | 906 | 22 | 296.15 | 98 | 0.906 | 0.062 | 50 | 0.834 | 8.314 | 0.03319482 | 43.02602 | 4.302602e-05 | 0.0005163123 | 516.3123 | 0.8605205 | 10.32625 | 0.1666419 | 20.91716
156 | CON1T4 | NONE | N1 | 2023-03-05 12:45 | 2023-04-03 20:30 | 2023-04-06 10:31 | 62.01667 | 1844 | -31.24 | -25.24 | 1844 | -26.80872 | 31.90694 | 1338.167 |  | 906 | 22 | 296.15 | 98 | 0.906 | 0.062 | 50 | 0.834 | 8.314 | 0.03319482 | 44.42021 | 4.442021e-05 | 0.0005330425 | 533.0425 | 0.8884041 | 10.66085 | 0.171903 | 21.57753
142 | LDN1T4 | LDPE | N1 | 2023-03-05 12:45 | 2023-04-03 20:30 | 2023-04-06 10:34 | 62.06667 | 1984 | -31.66 | -25.66 | 1984 | -27.22387 | 31.90903 | 1478.167 | 118.5 | 906 | 22 | 296.15 | 98 | 0.906 | 0.062 | 50 | 0.834 | 8.314 | 0.03319482 | 49.06748 | 4.906748e-05 | 0.0005888098 | 588.8098 | 0.9813496 | 11.7762 | 0.1897346 | 23.81579 | 0.04865482 | 0.1805031 | 0.005597685 | 1.990678
147 | LDN1T4 | LDPE | N1 | 2023-03-05 12:45 | 2023-04-03 20:30 | 2023-04-06 10:37 | 62.11667 | 1905 | -31.47 | -25.47 | 1905 | -27.05348 | 31.91111 | 1399.167 | 39.5 | 906 | 22 | 296.15 | 98 | 0.906 | 0.062 | 50 | 0.834 | 8.314 | 0.03319482 | 46.44509 | 4.644509e-05 | 0.0005573411 | 557.3411 | 0.9289018 | 11.14682 | 0.1794498 | 22.52482 | 0.01653121 | 0.1764832 | 0.001577818 | 0.5611118
152 | LDN1T4 | LDPE | N1 | 2023-03-05 12:45 | 2023-04-03 20:30 | 2023-04-06 10:40 | 62.16667 | 1916 | -31.59 | -25.59 | 1916 | -27.20417 | 31.91319 | 1410.167 | 50.5 | 906 | 22 | 296.15 | 98 | 0.906 | 0.062 | 50 | 0.834 | 8.314 | 0.03319482 | 46.81023 | 4.681023e-05 | 0.0005617228 | 561.7228 | 0.9362047 | 11.23446 | 0.1807151 | 22.68365 | 0.04494124 | 0.1725935 | -0.002311882 | -0.8221637
157 | LDN1T4 | LDPE | N1 | 2023-03-05 12:45 | 2023-04-03 20:30 | 2023-04-06 10:44 | 62.23333 | 1952 | -31.3 | -25.3 | 1952 | -26.77255 | 31.91597 | 1446.167 | 86.5 | 906 | 22 | 296.15 | 98 | 0.906 | 0.062 | 50 | 0.834 | 8.314 | 0.03319482 | 48.00525 | 4.800525e-05 | 0.000576063 | 576.063 | 0.960105 | 11.52126 | 0.18513 | 23.23781 | -0.03643135 | 0.18513 | 0.0102246 | 3.636127
143 | BSN1T4 | PBS | N1 | 2023-03-05 12:45 | 2023-04-03 20:30 | 2023-04-06 10:47 | 62.28333 | 2147 | -30.77 | -24.77 | 2147 | -25.90423 | 31.91806 | 1641.167 | 281.5 | 906 | 22 | 296.15 | 98 | 0.906 | 0.062 | 50 | 0.834 | 8.314 | 0.03319482 | 54.47824 | 5.447824e-05 | 0.0006537389 | 653.7389 | 1.089565 | 13.07478 | 0.2099242 | 26.35001 | 0.1054621 | 0.1877851 | 0.0128797 | 4.580345
148 | BSN1T4 | PBS | N1 | 2023-03-05 12:45 | 2023-04-03 20:30 | 2023-04-06 10:50 | 62.33333 | 2118 | -30.71 | -24.71 | 2118 | -25.84581 | 31.92014 | 1612.167 | 252.5 | 906 | 22 | 296.15 | 98 | 0.906 | 0.062 | 50 | 0.834 | 8.314 | 0.03319482 | 53.51559 | 5.351559e-05 | 0.0006421871 | 642.1871 | 1.070312 | 12.84374 | 0.2060493 | 25.86364 | 0.1112662 | 0.183123 | 0.00821757 | 2.922375
153 | BSN1T4 | PBS | N1 | 2023-03-05 12:45 | 2023-04-03 20:30 | 2023-04-06 10:54 | 62.4 | 2213 | -30.92 | -24.92 | 2213 | -26.05483 | 31.92292 | 1707.167 | 347.5 | 906 | 22 | 296.15 | 98 | 0.906 | 0.062 | 50 | 0.834 | 8.314 | 0.03319482 | 56.6691 | 5.66691e-05 | 0.0006800292 | 680.0292 | 1.133382 | 13.60058 | 0.2179581 | 27.35844 | 0.09050103 | 0.1982326 | 0.0233272 | 8.295741
158 | BSN1T4 | PBS | N1 | 2023-03-05 12:45 | 2023-04-03 20:30 | 2023-04-06 10:57 | 62.45 | 2250 | -31.08 | -25.08 | 2250 | -26.23716 | 31.925 | 1744.167 | 384.5 | 906 | 22 | 296.15 | 98 | 0.906 | 0.062 | 50 | 0.834 | 8.314 | 0.03319482 | 57.89731 | 5.789731e-05 | 0.0006947677 | 694.7677 | 1.157946 | 13.89535 | 0.2225037 | 27.92901 | 0.07238735 | 0.2063972 | 0.03149177 | 11.19927
144 | HAN1T4 | PLA/PHA | N1 | 2023-03-05 12:45 | 2023-04-03 20:30 | 2023-04-06 11:03 | 62.55 | 7140 | -23.67 | -17.67 | 7140 | -17.40924 | 31.92917 | 6634.167 | 5274.5 | 906 | 22 | 296.15 | 98 | 0.906 | 0.062 | 50 | 0.834 | 8.314 | 0.03319482 | 220.22 | 0.00022022 | 0.00264264 | 2642.64 | 4.4044 | 52.8528 | 0.8449688 | 106.0618 | 0.6556458 | 0.2909686 | 0.1160632 | 41.27499
149 | HAN1T4 | PLA/PHA | N1 | 2023-03-05 12:45 | 2023-04-03 20:30 | 2023-04-06 11:06 | 62.6 | 7118 | -23.57 | -17.57 | 7118 | -17.30072 | 31.93125 | 6612.167 | 5252.5 | 906 | 22 | 296.15 | 98 | 0.906 | 0.062 | 50 | 0.834 | 8.314 | 0.03319482 | 219.4897 | 0.0002194897 | 0.002633876 | 2633.876 | 4.389794 | 52.67753 | 0.8414941 | 105.6257 | 0.6630908 | 0.2835071 | 0.1086016 | 38.62149
154 | HAN1T4 | PLA/PHA | N1 | 2023-03-05 12:45 | 2023-04-03 20:30 | 2023-04-06 11:09 | 62.65 | 7189 | -23.41 | -17.41 | 7189 | -17.13147 | 31.93333 | 6683.167 | 5323.5 | 906 | 22 | 296.15 | 98 | 0.906 | 0.062 | 50 | 0.834 | 8.314 | 0.03319482 | 221.8465 | 0.0002218465 | 0.002662158 | 2662.158 | 4.436931 | 53.24317 | 0.8498511 | 106.6746 | 0.6747025 | 0.2764544 | 0.101549 | 36.11339
159 | HAN1T4 | PLA/PHA | N1 | 2023-03-05 12:45 | 2023-04-03 20:30 | 2023-04-06 11:12 | 62.7 | 7044 | -23.62 | -17.62 | 7044 | -17.35154 | 31.93542 | 6538.167 | 5178.5 | 906 | 22 | 296.15 | 98 | 0.906 | 0.062 | 50 | 0.834 | 8.314 | 0.03319482 | 217.0333 | 0.0002170333 | 0.002604399 | 2604.399 | 4.340666 | 52.08799 | 0.8307494 | 104.277 | 0.6596042 | 0.2827836 | 0.1078782 | 38.36421
145 | PLN1T4 | PLA | N1 | 2023-03-05 12:45 | 2023-04-03 20:30 | 2023-04-06 11:16 | 62.76667 | 1985 | -31.52 | -25.52 | 1985 | -27.03494 | 31.93819 | 1479.167 | 119.5 | 906 | 22 | 296.15 | 98 | 0.906 | 0.062 | 50 | 0.834 | 8.314 | 0.03319482 | 49.10068 | 4.910068e-05 | 0.0005892081 | 589.2081 | 0.9820135 | 11.78416 | 0.1877455 | 23.56612 | -0.004237729 | 0.1877455 | 0.01284012 | 4.56627
150 | PLN1T4 | PLA | N1 | 2023-03-05 12:45 | 2023-04-03 20:30 | 2023-04-06 11:19 | 62.81667 | 1922 | -31.39 | -25.39 | 1922 | -26.9259 | 31.94028 | 1416.167 | 56.5 | 906 | 22 | 296.15 | 98 | 0.906 | 0.062 | 50 | 0.834 | 8.314 | 0.03319482 | 47.0094 | 4.70094e-05 | 0.0005641128 | 564.1128 | 0.9401881 | 11.28226 | 0.1796061 | 22.54444 | 0.002445378 | 0.1791669 | 0.004261464 | 1.515484
155 | PLN1T4 | PLA | N1 | 2023-03-05 12:45 | 2023-04-03 20:30 | 2023-04-06 11:22 | 62.86667 | 1991 | -31.79 | -25.79 | 1991 | -27.39077 | 31.94236 | 1485.167 | 125.5 | 906 | 22 | 296.15 | 98 | 0.906 | 0.062 | 50 | 0.834 | 8.314 | 0.03319482 | 49.29985 | 4.929985e-05 | 0.0005915982 | 591.5982 | 0.9859969 | 11.83196 | 0.1882073 | 23.62407 | -0.02604722 | 0.1882073 | 0.01330182 | 4.730464
160 | PLN1T4 | PLA | N1 | 2023-03-05 12:45 | 2023-04-03 20:30 | 2023-04-06 11:26 | 62.93333 | 1923 | -31.39 | -25.39 | 1923 | -26.92481 | 31.94514 | 1417.167 | 57.5 | 906 | 22 | 296.15 | 98 | 0.906 | 0.062 | 50 | 0.834 | 8.314 | 0.03319482 | 47.0426 | 4.70426e-05 | 0.0005645112 | 564.5112 | 0.940852 | 11.29022 | 0.1793997 | 22.51854 | 0.002511803 | 0.1789491 | 0.004043686 | 1.438037
[12 empty] | mean | SD
41 | [10 empty] | CON-N0 | -28.21679 | 0.2011113 | [17 empty] | CON-N0 | 0.2811949 | 0.01244028
46 | [10 empty] | LDPE-N0 | -28.32454 | 0.1654688 | [17 empty] | LDPE-N0 | 0.2832362 | 0.008408494
51 | [10 empty] | PBS-N0 | -27.73534 | 0.06115278 | [17 empty] | PBS-N0 | 0.3398518 | 0.006864034
56 | [10 empty] | PL/H-N0 | -18.61069 | 0.0937462 | [17 empty] | PL/H-N0 | 1.041427 | 0.003352662
42 | [10 empty] | PLA-N0 | -28.31451 | 0.1503672 | [17 empty] | PLA-N0 | 0.2774729 | 0.01298861
47 | [10 empty] | CON-N1 | -26.96579 | 0.190506 | [17 empty] | CON-N1 | 0.1749054 | 0.007479254
52 | [10 empty] | LDPE-N1 | -27.06352 | 0.2083718 | [17 empty] | LDPE-N1 | 0.1837574 | 0.00466985
57 | [10 empty] | PBS-N1 | -26.01051 | 0.1748842 | [17 empty] | PBS-N1 | 0.2141088 | 0.007477893
43 | [10 empty] | PL/H-N1 | -17.29824 | 0.1196934 | [17 empty] | PL/H-N1 | 0.8417658 | 0.008104832
48 | [10 empty] | PLA-N1 | -27.06910395 | 0.2205814 | [17 empty] | PLA-N1 | 0.1837397 | 0.004896523
53
58
44
49
54
59
45
50
55
60
61
66
71
76
62
67 | [35 empty] | Soil | -26.45 | Soil | LDPE | PBS | PLA | PHA/PLA
72 | [35 empty] | LDPE | -32.27 | -26.45 | -32.27 | -16.9 | -10.65 | -12.39
77 | [35 empty] | PBS | -16.9
63 | [35 empty] | PLA | -10.65
68 | [35 empty] | PHA/PLA | -12.39
73 | [19 empty] | 15 | 45 |  |  | 3000
78 | [19 empty] | 10 | 30
64
69 | [19 empty] | 1000
74
79
65
70
75
80

## 4-3-2023
[33 empty] | Soil | LDPE | PBS | PHA/PLA | PLA
[12 empty] | δrs | [20 empty] | -26.45 | -32.27 | -16.9 | -12.39 | -10.65
jar no | sample | MP treatment | Nitrogen | soil addition | closing jar time | analysis start | hours closed | CO2ppm | d13C Record | d13C Corrected | CO2ppm Corrected | d13Cproduced gas | days since addition | Net CO2 produced ppm | Net CO2 from microplastic | chamber volume | Temp ( C)-Sample Storage | Temp (K) | Site Pressure (kPa) | *Headspace empty jar (L) | Volume of Soil (L) | Dry soil (g) | *Headspace (gas headspace -soil volume) (L) | R-gas constant (L-kPa/mol-K) | Moles in Chamber Headspace (n=PV/RT) | umol CO2 | mol CO2 | g-C | μg-C | μmol-CO2 / g-Dry soil | µg-C / g-Dry soil | µg-C / g-Dry soil hr-1 | concentration CO2 produced/hr | The proportion of residue derived CO2-C (Fr) in the total CO2-C (Fr) | C som-plastic | Priming | relative priming | Produced CO2 | Fraction of plastic derived litter (Fplastic) | SOC derived CO2 | Primed CO2 | Rel priming
E1 | empty 1 | [6 empty] | 545.9 | -20.95 | -20.59 | 545.9 |  |  |  |  | 906 | 22 | 296.15 | 98 | 0.906 | 0.062 | 50 | 0.834 | 8.314 | 0.03319482 | 0 | 0 | 0 | 0 | 0 | 0
E2 | empty 2 | [6 empty] | 539.7 | -21 | -19.88 | 539.7 |  |  |  |  | 906 | 22 | 296.15 | 98 | 0.906 | 0.062 | 50 | 0.834 | 8.314 | 0.03319482 | 0 | 0 | 0 | 0 | 0 | 0
E3 | empty 3 | [6 empty] | 505.3 | -20.86 | -22.8 | 505.3
| 1000ppm CO2 | [9 empty] | 0
| 1500ppm CO2 | [9 empty] | 0 | [31 empty] | https://onlinelibrary.wiley.com/doi/epdf/10.1111/j.1365-2486.2011.02603.x
| 5000ppm CO2 | [9 empty] | 0
121 | CON0T4 | NONE | N0 | 2023-03-05 12:45 | 2023-03-31 12:45 | 2023-04-03 18:10 | 77.41667 | 3184 | -33.85 | -27.85 | 3184 | -29.20088 | 29.22569 | 2653.7 |  | 906 | 22 | 296.15 | 98 | 0.906 | 0.062 | 50 | 0.834 | 8.314 | 0.03319482 | 88.0891 | 8.80891e-05 | 0.001057069 | 1057.069 | 1.761782 | 21.14139 | 0.2730857 | 34.27815 |  |  |  |  | -29.35231
126 | CON0T4 | NONE | N0 | 2023-03-05 12:45 | 2023-03-31 12:45 | 2023-04-03 18:13 | 77.46667 | 3093 | -33.62 | -27.62 | 3093 | -28.97125 | 29.22778 | 2562.7 |  | 906 | 22 | 296.15 | 98 | 0.906 | 0.062 | 50 | 0.834 | 8.314 | 0.03319482 | 85.06838 | 8.506838e-05 | 0.001020821 | 1020.821 | 1.701368 | 20.41641 | 0.2635509 | 33.08133
131 | CON0T4 | NONE | N0 | 2023-03-05 12:45 | 2023-03-31 12:45 | 2023-04-03 18:16 | 77.51667 | 3087 | -33.54 | -27.54 | 3087 | -28.87783 | 29.22986 | 2556.7 |  | 906 | 22 | 296.15 | 98 | 0.906 | 0.062 | 50 | 0.834 | 8.314 | 0.03319482 | 84.86921 | 8.486921e-05 | 0.00101843 | 1018.43 | 1.697384 | 20.36861 | 0.2627643 | 32.98258
136 | CON0T4 | NONE | N0 | 2023-03-05 12:45 | 2023-03-31 12:45 | 2023-04-03 18:19 | 77.56667 | 3379 | -33.9 | -27.9 | 3379 | -29.16772 | 29.23194 | 2848.7 |  | 906 | 22 | 296.15 | 98 | 0.906 | 0.062 | 50 | 0.834 | 8.314 | 0.03319482 | 94.56209 | 9.456209e-05 | 0.001134745 | 1134.745 | 1.891242 | 22.6949 | 0.2925858 | 36.72583
122 | LDN0T4 | LDPE | N0 | 2023-03-05 12:45 | 2023-03-31 12:45 | 2023-04-03 18:23 | 77.63333 | 3206 | -33.9 | -27.9 | 3206 | -29.24968 | 29.23472 | 2675.7 | 20.25 | 906 | 22 | 296.15 | 98 | 0.906 | 0.062 | 50 | 0.834 | 8.314 | 0.03319482 | 88.81939 | 8.881939e-05 | 0.001065833 | 1065.833 | 1.776388 | 21.31665 | 0.2745812 | 34.46587 | 0.06072349 | 0.2579077 | -0.01508899 | -5.52717 | -0.1952612 | 0.03355004 | 0.265369 | -0.007627671 | -2.794053
127 | LDN0T4 | LDPE | N0 | 2023-03-05 12:45 | 2023-03-31 12:45 | 2023-04-03 18:26 | 77.68333 | 3070 | -33.62 | -27.62 | 3070 | -28.98349 | 29.23681 | 2539.7 | -115.75 | 906 | 22 | 296.15 | 98 | 0.906 | 0.062 | 50 | 0.834 | 8.314 | 0.03319482 | 84.30489 | 8.430489e-05 | 0.001011659 | 1011.659 | 1.686098 | 20.23317 | 0.2604571 | 32.69298 | -0.02205792 | 0.2604571 | -0.01253957 | -4.593307 | 0.070929 | -0.01218711 | 0.2636313 | -0.009365353 | -3.425883
132 | LDN0T4 | LDPE | N0 | 2023-03-05 12:45 | 2023-03-31 12:45 | 2023-04-03 18:29 | 77.73333 | 3203 | -33.8 | -27.8 | 3203 | -29.13136 | 29.23889 | 2672.7 | 17.25 | 906 | 22 | 296.15 | 98 | 0.906 | 0.062 | 50 | 0.834 | 8.314 | 0.03319482 | 88.71981 | 8.871981e-05 | 0.001064638 | 1064.638 | 1.774396 | 21.29275 | 0.2739205 | 34.38293 | 0.02392565 | 0.2673668 | -0.005629887 | -2.062255 | -0.07693483 | 0.01321904 | 0.2702995 | -0.002697128 | -0.9894192
137 | LDN0T4 | LDPE | N0 | 2023-03-05 12:45 | 2023-03-31 12:45 | 2023-04-03 18:32 | 77.78333 | 3159.667 | -33.77333 | -27.77333 | 3159.667 | -29.12125 | 29.24097 | 2629.367 | -26.08333 | 906 | 22 | 296.15 | 98 | 0.906 | 0.062 | 50 | 0.834 | 8.314 | 0.03319482 | 87.28136 | 8.728136e-05 | 0.001047376 | 1047.376 | 1.745627 | 20.94753 | 0.2693061 | 33.80373 | 0.02078361 | 0.263709 | -0.009287699 | -3.402129 | -0.06683136 | 0.01148305 | 0.2662137 | -0.006783001 | -2.463087
123 | BSN0T4 | PBS | N0 | 2023-03-05 12:45 | 2023-03-31 12:45 | 2023-04-03 18:35 | 77.83333 | 3756 | -33.39 | -27.39 | 3756 | -28.42571 | 29.24306 | 3225.7 | 570.25 | 906 | 22 | 296.15 | 98 | 0.906 | 0.062 | 50 | 0.834 | 8.314 | 0.03319482 | 107.0765 | 0.0001070765 | 0.001284919 | 1284.919 | 2.141531 | 25.69837 | 0.3301718 | 41.44368 | 0.05172688 | 0.313093 | 0.04009637 | 14.68749 |  | #VALUE! | #VALUE! | #VALUE! | #VALUE!
128 | BSN0T4 | PBS | N0 | 2023-03-05 12:45 | 2023-03-31 12:45 | 2023-04-03 18:39 | 77.9 | 3795 | -33.33 | -27.33 | 3795 | -28.34359 | 29.24583 | 3264.7 | 609.25 | 906 | 22 | 296.15 | 98 | 0.906 | 0.062 | 50 | 0.834 | 8.314 | 0.03319482 | 108.3711 | 0.0001083711 | 0.001300454 | 1300.454 | 2.167423 | 26.00907 | 0.3338777 | 41.90886 | 0.05848316 | 0.3143515 | 0.04135483 | 15.14848 |  | #VALUE! | #VALUE! | #VALUE! | #VALUE!
133 | BSN0T4 | PBS | N0 | 2023-03-05 12:45 | 2023-03-31 12:45 | 2023-04-03 18:41 | 77.93333 | 3759 | -33.3 | -27.3 | 3759 | -28.31997 | 29.24722 | 3228.7 | 573.25 | 906 | 22 | 296.15 | 98 | 0.906 | 0.062 | 50 | 0.834 | 8.314 | 0.03319482 | 107.1761 | 0.0001071761 | 0.001286114 | 1286.114 | 2.143523 | 25.72227 | 0.3300548 | 41.429 | 0.06042697 | 0.3101106 | 0.03711393 | 13.59501 |  | #VALUE! | #VALUE! | #VALUE! | #VALUE!
138 | BSN0T4 | PBS | N0 | 2023-03-05 12:45 | 2023-03-31 12:45 | 2023-04-03 18:44 | 77.98333 | 3674 | -33.24 | -27.24 | 3674 | -28.27742 | 29.24931 | 3143.7 | 488.25 | 906 | 22 | 296.15 | 98 | 0.906 | 0.062 | 50 | 0.834 | 8.314 | 0.03319482 | 104.3546 | 0.0001043546 | 0.001252255 | 1252.255 | 2.087091 | 25.0451 | 0.3211596 | 40.31246 | 0.06392719 | 0.3006288 | 0.02763211 | 10.12178
124 | HAN0T4 | PLA/PHA | N0 | 2023-03-05 12:45 | 2023-03-31 12:45 | 2023-04-03 18:50 | 78.08333 | 10460 | -24.88 | -18.88 | 10460 | -18.76197 | 29.25347 | 9929.7 | 7274.25 | 906 | 22 | 296.15 | 98 | 0.906 | 0.062 | 50 | 0.834 | 8.314 | 0.03319482 | 329.6146 | 0.0003296146 | 0.003955376 | 3955.376 | 6.592293 | 79.10751 | 1.013117 | 127.168 | 0.61763 | 0.3873853 | 0.1143887 | 41.90113
129 | HAN0T4 | PLA/PHA | N0 | 2023-03-05 12:45 | 2023-03-31 12:45 | 2023-04-03 18:54 | 78.15 | 10630 | -25.1 | -19.1 | 10630 | -18.99551 | 29.25625 | 10099.7 | 7444.25 | 906 | 22 | 296.15 | 98 | 0.906 | 0.062 | 50 | 0.834 | 8.314 | 0.03319482 | 335.2578 | 0.0003352578 | 0.004023093 | 4023.093 | 6.705155 | 80.46186 | 1.029582 | 129.2348 | 0.6036159 | 0.4081101 | 0.1351135 | 49.49272
134 | HAN0T4 | PLA/PHA | N0 | 2023-03-05 12:45 | 2023-03-31 12:45 | 2023-04-03 18:58 | 78.21667 | 10700 | -24.81 | -18.81 | 10700 | -18.69111 | 29.25903 | 10169.7 | 7514.25 | 906 | 22 | 296.15 | 98 | 0.906 | 0.062 | 50 | 0.834 | 8.314 | 0.03319482 | 337.5814 | 0.0003375814 | 0.004050977 | 4050.977 | 6.751628 | 81.01954 | 1.035835 | 130.0196 | 0.6218825 | 0.3916672 | 0.1186706 | 43.46961
139 | HAN0T4 | PLA/PHA | N0 | 2023-03-05 12:45 | 2023-03-31 12:45 | 2023-04-03 19:01 | 78.26667 | 10480 | -25.01 | -19.01 | 10480 | -18.89914 | 29.26111 | 9949.7 | 7294.25 | 906 | 22 | 296.15 | 98 | 0.906 | 0.062 | 50 | 0.834 | 8.314 | 0.03319482 | 330.2785 | 0.0003302785 | 0.003963342 | 3963.342 | 6.605571 | 79.26685 | 1.012779 | 127.1256 | 0.609399 | 0.3955926 | 0.1225959 | 44.90749 |  | AG11*(L11+$AJ$1)/(AVERAGE(L8:L10)+$AJ$1)
125 | PLN0T4 | PLA | N0 | 2023-03-05 12:45 | 2023-03-31 12:45 | 2023-04-03 19:04 | 78.31667 | 3316 | -33.67 | -27.67 | 3316 | -28.9226 | 29.26319 | 2785.7 | 130.25 | 906 | 22 | 296.15 | 98 | 0.906 | 0.062 | 50 | 0.834 | 8.314 | 0.03319482 | 92.47082 | 9.247082e-05 | 0.00110965 | 1109.65 | 1.849416 | 22.193 | 0.2833751 | 35.5697 | 0.007162308 | 0.2813455 | 0.008348869 | 3.058231
130 | PLN0T4 | PLA | N0 | 2023-03-05 12:45 | 2023-03-31 12:45 | 2023-04-03 19:07 | 78.36667 | 3164 | -33.69 | -27.69 | 3164 | -29.01892 | 29.26528 | 2633.7 | -21.75 | 906 | 22 | 296.15 | 98 | 0.906 | 0.062 | 50 | 0.834 | 8.314 | 0.03319482 | 87.42521 | 8.742521e-05 | 0.001049102 | 1049.102 | 1.748504 | 20.98205 | 0.267742 | 33.6074 | 0.001928834 | 0.2672256 | -0.005771062 | -2.113968 |  | #VALUE!
135 | PLN0T4 | PLA | N0 | 2023-03-05 12:45 | 2023-03-31 12:45 | 2023-04-03 19:10 | 78.41667 | 3122 | -33.62 | -27.62 | 3122 | -28.95613 | 29.26736 | 2591.7 | -63.75 | 906 | 22 | 296.15 | 98 | 0.906 | 0.062 | 50 | 0.834 | 8.314 | 0.03319482 | 86.03103 | 8.603103e-05 | 0.001032372 | 1032.372 | 1.720621 | 20.64745 | 0.2633043 | 33.05037 | 0.005340356 | 0.2618982 | -0.01109849 | -4.06543
140 | PLN0T4 | PLA | N0 | 2023-03-05 12:45 | 2023-03-31 12:45 | 2023-04-03 19:13 | 78.46667 | 3254 | -33.67 | -27.67 | 3254 | -28.95112 | 29.26944 | 2723.7 | 68.25 | 906 | 22 | 296.15 | 98 | 0.906 | 0.062 | 50 | 0.834 | 8.314 | 0.03319482 | 90.41274 | 9.041274e-05 | 0.001084953 | 1084.953 | 1.808255 | 21.69906 | 0.2765386 | 34.71156 | 0.005613052 | 0.2749863 | 0.001989668 | 0.7288251 |  | AG11*(L11+$AJ$1)/(AVERAGE(L8:L10)+$AJ$1)
141 | CON1T4 | NONE | N1 | 2023-03-05 12:45 | 2023-03-31 12:45 | 2023-04-03 19:17 | 78.53333 | 2395 | -32.67 | -26.67 | 2395 | -28.25689 | 29.27222 | 1864.7 |  | 906 | 22 | 296.15 | 98 | 0.906 | 0.062 | 50 | 0.834 | 8.314 | 0.03319482 | 61.89839 | 6.189839e-05 | 0.0007427807 | 742.7807 | 1.237968 | 14.85561 | 0.1891632 | 23.74406
146 | CON1T4 | NONE | N1 | 2023-03-05 12:45 | 2023-03-31 12:45 | 2023-04-03 19:20 | 78.58333 | 2277 | -32.33 | -26.33 | 2277 | -27.92087 | 29.27431 | 1746.7 |  | 906 | 22 | 296.15 | 98 | 0.906 | 0.062 | 50 | 0.834 | 8.314 | 0.03319482 | 57.9814 | 5.79814e-05 | 0.0006957768 | 695.7768 | 1.159628 | 13.91554 | 0.17708 | 22.22736
151 | CON1T4 | NONE | N1 | 2023-03-05 12:45 | 2023-03-31 12:45 | 2023-04-03 19:24 | 78.65 | 2201 | -32.14 | -26.14 | 2201 | -27.74293 | 29.27708 | 1670.7 |  | 906 | 22 | 296.15 | 98 | 0.906 | 0.062 | 50 | 0.834 | 8.314 | 0.03319482 | 55.45859 | 5.545859e-05 | 0.0006655031 | 665.5031 | 1.109172 | 13.31006 | 0.1692316 | 21.24221
156 | CON1T4 | NONE | N1 | 2023-03-05 12:45 | 2023-03-31 12:45 | 2023-04-03 19:27 | 78.7 | 2266 | -32.25 | -26.25 | 2266 | -27.82651 | 29.27917 | 1735.7 |  | 906 | 22 | 296.15 | 98 | 0.906 | 0.062 | 50 | 0.834 | 8.314 | 0.03319482 | 57.61626 | 5.761626e-05 | 0.0006913951 | 691.3951 | 1.152325 | 13.8279 | 0.175704 | 22.05464
142 | LDN1T4 | LDPE | N1 | 2023-03-05 12:45 | 2023-03-31 12:45 | 2023-04-03 19:30 | 78.75 | 2445 | -32.76 | -26.76 | 2445 | -28.33038 | 29.28125 | 1914.7 | 160.25 | 906 | 22 | 296.15 | 98 | 0.906 | 0.062 | 50 | 0.834 | 8.314 | 0.03319482 | 63.55813 | 6.355813e-05 | 0.0007626976 | 762.6976 | 1.271163 | 15.25395 | 0.193701 | 24.31365 | 0.09082831 | 0.1761074 | -0.00168723 | -0.6180405
147 | LDN1T4 | LDPE | N1 | 2023-03-05 12:45 | 2023-03-31 12:45 | 2023-04-03 19:34 | 78.81667 | 2318 | -32.41 | -26.41 | 2318 | -27.98811 | 29.28403 | 1787.7 | 33.25 | 906 | 22 | 296.15 | 98 | 0.906 | 0.062 | 50 | 0.834 | 8.314 | 0.03319482 | 59.34239 | 5.934239e-05 | 0.0007121086 | 712.1086 | 1.186848 | 14.24217 | 0.1807 | 22.68175 | 0.0118423 | 0.1785601 | 0.0007654464 | 0.2803867
152 | LDN1T4 | LDPE | N1 | 2023-03-05 12:45 | 2023-03-31 12:45 | 2023-04-03 19:38 | 78.88333 | 2367 | -32.57 | -26.57 | 2367 | -28.15221 | 29.28681 | 1836.7 | 82.25 | 906 | 22 | 296.15 | 98 | 0.906 | 0.062 | 50 | 0.834 | 8.314 | 0.03319482 | 60.96893 | 6.096893e-05 | 0.0007316272 | 731.6272 | 1.219379 | 14.63254 | 0.185496 | 23.28375 | 0.04971142 | 0.1762747 | -0.001519921 | -0.5567545
157 | LDN1T4 | LDPE | N1 | 2023-03-05 12:45 | 2023-03-31 12:45 | 2023-04-03 19:41 | 78.93333 | 2438 | -32.27 | -26.27 | 2438 | -27.70993 | 29.28889 | 1907.7 | 153.25 | 906 | 22 | 296.15 | 98 | 0.906 | 0.062 | 50 | 0.834 | 8.314 | 0.03319482 | 63.32577 | 6.332577e-05 | 0.0007599092 | 759.9092 | 1.266515 | 15.19818 | 0.1925446 | 24.1685 | -0.05235625 | 0.1925446 | 0.01474989 | 5.402957
143 | BSN1T4 | PBS | N1 | 2023-03-05 12:45 | 2023-03-31 12:45 | 2023-04-03 19:43 | 78.96667 | 2753 | -31.69 | -25.69 | 2753 | -26.78749 | 29.29028 | 2222.7 | 468.25 | 906 | 22 | 296.15 | 98 | 0.906 | 0.062 | 50 | 0.834 | 8.314 | 0.03319482 | 73.78214 | 7.378214e-05 | 0.0008853856 | 885.3856 | 1.475643 | 17.70771 | 0.2242429 | 28.14732 | 0.1041348 | 0.2008914 | 0.02309673 | 8.460443
148 | BSN1T4 | PBS | N1 | 2023-03-05 12:45 | 2023-03-31 12:45 | 2023-04-03 19:46 | 79.01667 | 2663 | -31.61 | -25.61 | 2663 | -26.73391 | 29.29236 | 2132.7 | 378.25 | 906 | 22 | 296.15 | 98 | 0.906 | 0.062 | 50 | 0.834 | 8.314 | 0.03319482 | 70.7946 | 7.07946e-05 | 0.0008495352 | 849.5352 | 1.415892 | 16.9907 | 0.2150268 | 26.99051 | 0.1089893 | 0.1915912 | 0.01379655 | 5.053744
153 | BSN1T4 | PBS | N1 | 2023-03-05 12:45 | 2023-03-31 12:45 | 2023-04-03 19:49 | 79.06666 | 2798 | -31.67 | -25.67 | 2798 | -26.74103 | 29.29444 | 2267.7 | 513.25 | 906 | 22 | 296.15 | 98 | 0.906 | 0.062 | 50 | 0.834 | 8.314 | 0.03319482 | 75.2759 | 7.52759e-05 | 0.0009033108 | 903.3108 | 1.505518 | 18.06622 | 0.2284935 | 28.68086 | 0.1083439 | 0.2037376 | 0.02594293 | 9.50302
158 | BSN1T4 | PBS | N1 | 2023-03-05 12:45 | 2023-03-31 12:45 | 2023-04-03 19:53 | 79.13333 | 2842 | -32.01 | -26.01 | 2842 | -27.13864 | 29.29722 | 2311.7 | 557.25 | 906 | 22 | 296.15 | 98 | 0.906 | 0.062 | 50 | 0.834 | 8.314 | 0.03319482 | 76.73647 | 7.673647e-05 | 0.0009208377 | 920.8377 | 1.534729 | 18.41675 | 0.2327307 | 29.21272 | 0.07231809 | 0.2159 | 0.03810537 | 13.95818
144 | HAN1T4 | PLA/PHA | N1 | 2023-03-05 12:45 | 2023-03-31 12:45 | 2023-04-03 19:56 | 79.18333 | 9325 | -23.71 | -17.71 | 9325 | -17.50619 | 29.29931 | 8794.7 | 7040.25 | 906 | 22 | 296.15 | 98 | 0.906 | 0.062 | 50 | 0.834 | 8.314 | 0.03319482 | 291.9385 | 0.0002919385 | 0.003503262 | 3503.262 | 5.83877 | 70.06524 | 0.8848484 | 111.0676 | 0.6709166 | 0.2911889 | 0.1133943 | 41.53686
149 | HAN1T4 | PLA/PHA | N1 | 2023-03-05 12:45 | 2023-03-31 12:45 | 2023-04-03 19:59 | 79.23333 | 9296 | -23.59 | -17.59 | 9296 | -17.37826 | 29.30139 | 8765.7 | 7011.25 | 906 | 22 | 296.15 | 98 | 0.906 | 0.062 | 50 | 0.834 | 8.314 | 0.03319482 | 290.9759 | 0.0002909759 | 0.00349171 | 3491.71 | 5.819517 | 69.83421 | 0.8813741 | 110.6315 | 0.6791455 | 0.2827928 | 0.1049981 | 38.46133
154 | HAN1T4 | PLA/PHA | N1 | 2023-03-05 12:45 | 2023-03-31 12:45 | 2023-04-03 20:02 | 79.28333 | 9593 | -23.45 | -17.45 | 9593 | -17.23701 | 29.30347 | 9062.7 | 7308.25 | 906 | 22 | 296.15 | 98 | 0.906 | 0.062 | 50 | 0.834 | 8.314 | 0.03319482 | 300.8347 | 0.0003008347 | 0.003610017 | 3610.017 | 6.016695 | 72.20034 | 0.9106622 | 114.3078 | 0.6882312 | 0.2839161 | 0.1061214 | 38.87278
159 | HAN1T4 | PLA/PHA | N1 | 2023-03-05 12:45 | 2023-03-31 12:45 | 2023-04-03 20:06 | 79.35 | 9274 | -23.79 | -17.79 | 9274 | -17.58986 | 29.30625 | 8743.7 | 6989.25 | 906 | 22 | 296.15 | 98 | 0.906 | 0.062 | 50 | 0.834 | 8.314 | 0.03319482 | 290.2456 | 0.0002902456 | 0.003482947 | 3482.947 | 5.804912 | 69.65894 | 0.8778694 | 110.1916 | 0.6655352 | 0.2936164 | 0.1158217 | 42.42607
145 | PLN1T4 | PLA | N1 | 2023-03-05 12:45 | 2023-03-31 12:45 | 2023-04-03 20:09 | 79.4 | 2477 | -32.48 | -26.48 | 2477 | -27.94829 | 29.30833 | 1946.7 | 192.25 | 906 | 22 | 296.15 | 98 | 0.906 | 0.062 | 50 | 0.834 | 8.314 | 0.03319482 | 64.62036 | 6.462036e-05 | 0.0007754444 | 775.4444 | 1.292407 | 15.50889 | 0.195326 | 24.51763 | -0.0006645838 | 0.195326 | 0.01753137 | 6.421826
150 | PLN1T4 | PLA | N1 | 2023-03-05 12:45 | 2023-03-31 12:45 | 2023-04-03 20:13 | 79.46667 | 2463 | -32.46 | -26.46 | 2463 | -27.93344 | 29.31111 | 1932.7 | 178.25 | 906 | 22 | 296.15 | 98 | 0.906 | 0.062 | 50 | 0.834 | 8.314 | 0.03319482 | 64.15564 | 6.415564e-05 | 0.0007698676 | 769.8676 | 1.283113 | 15.39735 | 0.1937586 | 24.32089 | 0.0001945539 | 0.1937209 | 0.01592627 | 5.83387
155 | PLN1T4 | PLA | N1 | 2023-03-05 12:45 | 2023-03-31 12:45 | 2023-04-03 20:16 | 79.51667 | 2496 | -32.67 | -26.67 | 2496 | -28.17535 | 29.31319 | 1965.7 | 211.25 | 906 | 22 | 296.15 | 98 | 0.906 | 0.062 | 50 | 0.834 | 8.314 | 0.03319482 | 65.25107 | 6.525107e-05 | 0.0007830128 | 783.0128 | 1.305021 | 15.66026 | 0.1969431 | 24.7206 | -0.01379978 | 0.1969431 | 0.0191484 | 7.01415
160 | PLN1T4 | PLA | N1 | 2023-03-05 12:45 | 2023-03-31 12:45 | 2023-04-03 20:19 | 79.56667 | 2498 | -32.38 | -26.38 | 2498 | -27.80567 | 29.31528 | 1967.7 | 213.25 | 906 | 22 | 296.15 | 98 | 0.906 | 0.062 | 50 | 0.834 | 8.314 | 0.03319482 | 65.31746 | 6.531746e-05 | 0.0007838095 | 783.8095 | 1.306349 | 15.67619 | 0.1970196 | 24.73021 | 0.007585662 | 0.195525 | 0.01773037 | 6.494719
[12 empty] | mean | SD
41 | [10 empty] | CON-N0 | -29.05442 | 0.1553343 | [17 empty] | CON-N0 | 0.2729967 | 0.01387642
46 | [10 empty] | LDPE-N0 | -29.12144 | 0.1088946 | [17 empty] | LDPE-N0 | 0.2695662 | 0.006510344
51 | [10 empty] | PBS-N0 | -28.34167 | 0.06235718 | [17 empty] | PBS-N0 | 0.328816 | 0.005404139
56 | [10 empty] | PL/H-N0 | -18.83693 | 0.1365045 | [17 empty] | PL/H-N0 | 1.022828 | 0.01169171
42 | [10 empty] | PLA-N0 | -28.96219 | 0.04059947 | [17 empty] | PLA-N0 | 0.27274 | 0.008973058
47 | [10 empty] | CON-N1 | -27.9368 | 0.2254337 | [17 empty] | CON-N1 | 0.1777947 | 0.008315672
52 | [10 empty] | LDPE-N1 | -28.04516 | 0.2635917 | [17 empty] | LDPE-N1 | 0.1881104 | 0.006128213
57 | [10 empty] | PBS-N1 | -26.85027 | 0.1937118 | [17 empty] | PBS-N1 | 0.2251235 | 0.007570641
43 | [10 empty] | PL/H-N1 | -17.42783 | 0.1541258 | [17 empty] | PL/H-N1 | 0.8886885 | 0.01492362
48 | [10 empty] | PLA-N1 | -27.96569 | 0.1537412 | [17 empty] | PLA-N1 | 0.1957618 | 0.001547028
53
58
44
49
54
59
45
50
55
60
61
66
71
76
62
67 | [35 empty] | Soil | -26.45 | Soil | LDPE | PBS | PLA | PHA/PLA
72 | [35 empty] | LDPE | -32.27 | -26.45 | -32.27 | -16.9 | -10.65 | -12.39
77 | [35 empty] | PBS | -16.9
63 | [35 empty] | PLA | -10.65
68 | [35 empty] | PHA/PLA | -12.39
73 | [19 empty] | 15 | 45 |  |  | 3000
78 | [19 empty] | 10 | 30
64
69 | [19 empty] | 1000
74
79
65
70
75
80

## 3-31-2023
[33 empty] | Soil | LDPE | PBS | PHA/PLA | PLA
[12 empty] | δrs | [20 empty] | -26.45 | -32.27 | -16.9 | -12.39 | -10.65
jar no | sample | MP treatment | Nitrogen | soil addition | closing jar time | analysis start | hours closed | CO2ppm | d13C Record | d13C Corrected | CO2ppm Corrected | d13Cproduced gas | days since addition | Net CO2 produced ppm | Net CO2 from microplastic | chamber volume | Temp ( C)-Sample Storage | Temp (K) | Site Pressure (kPa) | *Headspace empty jar (L) | Volume of Soil (L) | Dry soil (g) | *Headspace (gas headspace -soil volume) (L) | R-gas constant (L-kPa/mol-K) | Moles in Chamber Headspace (n=PV/RT) | umol CO2 | mol CO2 | g-C | μg-C | μmol-CO2 / g-Dry soil | µg-C / g-Dry soil | µg-C / g-Dry soil hr-1 | concentration CO2 produced/hr | The proportion of residue derived CO2-C (Fr) in the total CO2-C (Fr) | C som-plastic | Priming | relative priming | Produced CO2 | Fraction of plastic derived litter (Fplastic) | SOC derived CO2 | Primed CO2 | Rel priming
E1 | empty 1 | [6 empty] | 435.7 | -18.21 | -20.59 | 435.7 |  |  |  |  | 906 | 22 | 296.15 | 98 | 0.906 | 0.062 | 50 | 0.834 | 8.314 | 0.03319482 | 0 | 0 | 0 | 0 | 0 | 0
E2 | empty 2 | [6 empty] | 444.2 | -18.34 | -19.88 | 444.2 |  |  |  |  | 906 | 22 | 296.15 | 98 | 0.906 | 0.062 | 50 | 0.834 | 8.314 | 0.03319482 | 0 | 0 | 0 | 0 | 0 | 0
E3 | empty 3 | [6 empty] | 443.3 | -18.05 | -22.8 | 443.3
| 1000ppm CO2 | [9 empty] | 0
| 1500ppm CO2 | [9 empty] | 0 | [31 empty] | https://onlinelibrary.wiley.com/doi/epdf/10.1111/j.1365-2486.2011.02603.x
| 5000ppm CO2 | [9 empty] | 0
121 | CON0T4 | NONE | N0 | 2023-03-05 12:45 | 2023-03-28 15:45 | 2023-03-31 10:28 | 66.71667 | 2764 | -33.21 | -27.21 | 2764 | -28.37203 | 25.90486 | 2322.933 |  | 906 | 22 | 296.15 | 98 | 0.906 | 0.062 | 50 | 0.834 | 8.314 | 0.03319482 | 77.10936 | 7.710936e-05 | 0.0009253124 | 925.3124 | 1.542187 | 18.50625 | 0.2773857 | 34.81789 |  |  |  |  | -28.44882
126 | CON0T4 | NONE | N0 | 2023-03-05 12:45 | 2023-03-28 15:45 | 2023-03-31 10:32 | 66.78333 | 2711 | -33.07 | -27.07 | 2711 | -28.23196 | 25.90764 | 2269.933 |  | 906 | 22 | 296.15 | 98 | 0.906 | 0.062 | 50 | 0.834 | 8.314 | 0.03319482 | 75.35004 | 7.535004e-05 | 0.0009042004 | 904.2004 | 1.507001 | 18.08401 | 0.2707863 | 33.98952
131 | CON0T4 | NONE | N0 | 2023-03-05 12:45 | 2023-03-28 15:45 | 2023-03-31 10:35 | 66.83333 | 2721 | -33.09 | -27.09 | 2721 | -28.25074 | 25.90972 | 2279.933 |  | 906 | 22 | 296.15 | 98 | 0.906 | 0.062 | 50 | 0.834 | 8.314 | 0.03319482 | 75.68199 | 7.568199e-05 | 0.0009081838 | 908.1838 | 1.51364 | 18.16368 | 0.2717757 | 34.11372
136 | CON0T4 | NONE | N0 | 2023-03-05 12:45 | 2023-03-28 15:45 | 2023-03-31 10:38 | 66.88333 | 2826 | -33.04 | -27.04 | 2826 | -28.14039 | 25.91181 | 2384.933 |  | 906 | 22 | 296.15 | 98 | 0.906 | 0.062 | 50 | 0.834 | 8.314 | 0.03319482 | 79.16744 | 7.916744e-05 | 0.0009500093 | 950.0093 | 1.583349 | 19.00019 | 0.2840795 | 35.65811
122 | LDN0T4 | LDPE | N0 | 2023-03-05 12:45 | 2023-03-28 15:45 | 2023-03-31 10:42 | 66.95 | 2714 | -33.14 | -27.14 | 2714 | -28.31401 | 25.91458 | 2272.933 | -41.5 | 906 | 22 | 296.15 | 98 | 0.906 | 0.062 | 50 | 0.834 | 8.314 | 0.03319482 | 75.44962 | 7.544962e-05 | 0.0009053955 | 905.3955 | 1.508992 | 18.10791 | 0.2704691 | 33.94971 | 0.01622228 | 0.2660815 | -0.009925274 | -3.596025 | -0.06523334 | 0.01120848 | 0.2674376 | -0.008569196 | -3.104705
127 | LDN0T4 | LDPE | N0 | 2023-03-05 12:45 | 2023-03-28 15:45 | 2023-03-31 10:45 | 67 | 2788 | -33.14 | -27.14 | 2788 | -28.277 | 25.91667 | 2346.933 | 32.5 | 906 | 22 | 296.15 | 98 | 0.906 | 0.062 | 50 | 0.834 | 8.314 | 0.03319482 | 77.90604 | 7.790604e-05 | 0.0009348725 | 934.8725 | 1.558121 | 18.69745 | 0.2790664 | 35.02886 | 0.007016805 | 0.2771083 | 0.00110146 | 0.3990698 | -0.02821612 | 0.00484813 | 0.2777135 | 0.001706664 | 0.6222395
132 | LDN0T4 | LDPE | N0 | 2023-03-05 12:45 | 2023-03-28 15:45 | 2023-03-31 10:49 | 67.06667 | 2682 | -33 | -27 | 2682 | -28.16322 | 25.91944 | 2240.933 | -73.5 | 906 | 22 | 296.15 | 98 | 0.906 | 0.062 | 50 | 0.834 | 8.314 | 0.03319482 | 74.38739 | 7.438739e-05 | 0.0008926486 | 892.6486 | 1.487748 | 17.85297 | 0.2661974 | 33.41352 | -0.02127643 | 0.2661974 | -0.009809383 | -3.554037 | 0.08555721 | -0.01470055 | 0.2701107 | -0.005896134 | -2.133593
137 | LDN0T4 | LDPE | N0 | 2023-03-05 12:45 | 2023-03-28 15:45 | 2023-03-31 10:52 | 67.11667 | 2728 | -33.09333 | -27.09333 | 2728 | -28.25116 | 25.92153 | 2286.933 | -27.5 | 906 | 22 | 296.15 | 98 | 0.906 | 0.062 | 50 | 0.834 | 8.314 | 0.03319482 | 75.91435 | 7.591435e-05 | 0.0009109722 | 910.9722 | 1.518287 | 18.21944 | 0.2714593 | 34.074 | 0.0005917036 | 0.2712987 | -0.00470811 | -1.705795 | -0.002379371 | 0.0004088266 | 0.2713483 | -0.004658466 | -1.694276
123 | BSN0T4 | PBS | N0 | 2023-03-05 12:45 | 2023-03-28 15:45 | 2023-03-31 10:55 | 67.16667 | 3266 | -32.81 | -26.81 | 3266 | -27.70308 | 25.92361 | 2824.933 | 510.5 | 906 | 22 | 296.15 | 98 | 0.906 | 0.062 | 50 | 0.834 | 8.314 | 0.03319482 | 93.77316 | 9.377316e-05 | 0.001125278 | 1125.278 | 1.875463 | 22.50556 | 0.3350704 | 42.05856 | 0.04808413 | 0.3189588 | 0.042952 | 15.56194 |  | #VALUE! | #VALUE! | #VALUE! | #VALUE!
128 | BSN0T4 | PBS | N0 | 2023-03-05 12:45 | 2023-03-28 15:45 | 2023-03-31 10:58 | 67.21667 | 3267 | -32.81 | -26.81 | 3267 | -27.70277 | 25.92569 | 2825.933 | 511.5 | 906 | 22 | 296.15 | 98 | 0.906 | 0.062 | 50 | 0.834 | 8.314 | 0.03319482 | 93.80636 | 9.380636e-05 | 0.001125676 | 1125.676 | 1.876127 | 22.51353 | 0.3349396 | 42.04215 | 0.04811198 | 0.318825 | 0.04281825 | 15.51348 |  | #VALUE! | #VALUE! | #VALUE! | #VALUE!
133 | BSN0T4 | PBS | N0 | 2023-03-05 12:45 | 2023-03-28 15:45 | 2023-03-31 11:01 | 67.26667 | 3243 | -32.72 | -26.72 | 3243 | -27.60625 | 25.92778 | 2801.933 | 487.5 | 906 | 22 | 296.15 | 98 | 0.906 | 0.062 | 50 | 0.834 | 8.314 | 0.03319482 | 93.00968 | 9.300968e-05 | 0.001116116 | 1116.116 | 1.860194 | 22.32232 | 0.3318482 | 41.65411 | 0.05661689 | 0.31306 | 0.03705323 | 13.42475 |  | #VALUE! | #VALUE! | #VALUE! | #VALUE!
138 | BSN0T4 | PBS | N0 | 2023-03-05 12:45 | 2023-03-28 15:45 | 2023-03-31 11:04 | 67.31667 | 3177 | -32.68 | -26.68 | 3177 | -27.58118 | 25.92986 | 2735.933 | 421.5 | 906 | 22 | 296.15 | 98 | 0.906 | 0.062 | 50 | 0.834 | 8.314 | 0.03319482 | 90.81883 | 9.081883e-05 | 0.001089826 | 1089.826 | 1.816377 | 21.79652 | 0.3237908 | 40.64273 | 0.05882586 | 0.3047435 | 0.02873675 | 10.41161
124 | HAN0T4 | PLA/PHA | N0 | 2023-03-05 12:45 | 2023-03-28 15:45 | 2023-03-31 11:07 | 67.36667 | 8399 | -25.44 | -19.44 | 8399 | -19.34855 | 25.93194 | 7957.933 | 5643.5 | 906 | 22 | 296.15 | 98 | 0.906 | 0.062 | 50 | 0.834 | 8.314 | 0.03319482 | 264.1622 | 0.0002641622 | 0.003169946 | 3169.946 | 5.283244 | 63.39893 | 0.9411023 | 118.1287 | 0.5612179 | 0.4129389 | 0.1369321 | 49.61186
129 | HAN0T4 | PLA/PHA | N0 | 2023-03-05 12:45 | 2023-03-28 15:45 | 2023-03-31 11:10 | 67.41667 | 8785 | -25.53 | -19.53 | 8785 | -19.44754 | 25.93403 | 8343.933 | 6029.5 | 906 | 22 | 296.15 | 98 | 0.906 | 0.062 | 50 | 0.834 | 8.314 | 0.03319482 | 276.9754 | 0.0002769754 | 0.003323705 | 3323.705 | 5.539508 | 66.4741 | 0.9860187 | 123.7666 | 0.554976 | 0.438802 | 0.1627952 | 58.98231
134 | HAN0T4 | PLA/PHA | N0 | 2023-03-05 12:45 | 2023-03-28 15:45 | 2023-03-31 11:13 | 67.46667 | 8797 | -25.42 | -19.42 | 8797 | -19.33185 | 25.93611 | 8355.933 | 6041.5 | 906 | 22 | 296.15 | 98 | 0.906 | 0.062 | 50 | 0.834 | 8.314 | 0.03319482 | 277.3737 | 0.0002773737 | 0.003328485 | 3328.485 | 5.547475 | 66.5697 | 0.986705 | 123.8528 | 0.5622709 | 0.4319095 | 0.1559027 | 56.48509
139 | HAN0T4 | PLA/PHA | N0 | 2023-03-05 12:45 | 2023-03-28 15:45 | 2023-03-31 11:16 | 67.51667 | 8515 | -25.39 | -19.39 | 8515 | -19.29713 | 25.93819 | 8073.933 | 5759.5 | 906 | 22 | 296.15 | 98 | 0.906 | 0.062 | 50 | 0.834 | 8.314 | 0.03319482 | 268.0128 | 0.0002680128 | 0.003216154 | 3216.154 | 5.360256 | 64.32307 | 0.9526992 | 119.5843 | 0.5644601 | 0.4149385 | 0.1389317 | 50.33634 |  | AG11*(L11+$AJ$1)/(AVERAGE(L8:L10)+$AJ$1)
125 | PLN0T4 | PLA | N0 | 2023-03-05 12:45 | 2023-03-28 15:45 | 2023-03-31 11:19 | 67.56667 | 2915 | -33.22 | -27.22 | 2915 | -28.31289 | 25.94028 | 2473.933 | 159.5 | 906 | 22 | 296.15 | 98 | 0.906 | 0.062 | 50 | 0.834 | 8.314 | 0.03319482 | 82.12178 | 8.212178e-05 | 0.0009854614 | 985.4614 | 1.642436 | 19.70923 | 0.2917005 | 36.6147 | -0.003642923 | 0.2917005 | 0.01569367 | 5.685972
130 | PLN0T4 | PLA | N0 | 2023-03-05 12:45 | 2023-03-28 15:45 | 2023-03-31 11:22 | 67.61667 | 2824 | -33.25 | -27.25 | 2824 | -28.39018 | 25.94236 | 2382.933 | 68.5 | 906 | 22 | 296.15 | 98 | 0.906 | 0.062 | 50 | 0.834 | 8.314 | 0.03319482 | 79.10105 | 7.910105e-05 | 0.0009492126 | 949.2126 | 1.582021 | 18.98425 | 0.2807629 | 35.24181 | -0.008034612 | 0.2807629 | 0.00475613 | 1.723193 |  | #VALUE!
135 | PLN0T4 | PLA | N0 | 2023-03-05 12:45 | 2023-03-28 15:45 | 2023-03-31 11:25 | 67.66667 | 2724 | -33.1 | -27.1 | 2724 | -28.26114 | 25.94444 | 2282.933 | -31.5 | 906 | 22 | 296.15 | 98 | 0.906 | 0.062 | 50 | 0.834 | 8.314 | 0.03319482 | 75.78157 | 7.578157e-05 | 0.0009093788 | 909.3788 | 1.515631 | 18.18758 | 0.2687819 | 33.73793 | -0.0007024755 | 0.2687819 | -0.007224865 | -2.61764
140 | PLN0T4 | PLA | N0 | 2023-03-05 12:45 | 2023-03-28 15:45 | 2023-03-31 11:28 | 67.71667 | 2970 | -33.55 | -27.55 | 2970 | -28.67668 | 25.94653 | 2528.933 | 214.5 | 906 | 22 | 296.15 | 98 | 0.906 | 0.062 | 50 | 0.834 | 8.314 | 0.03319482 | 83.9475 | 8.39475e-05 | 0.00100737 | 1007.37 | 1.67895 | 20.1474 | 0.297525 | 37.3458 | -0.02431403 | 0.297525 | 0.02151818 | 7.796251 |  | AG11*(L11+$AJ$1)/(AVERAGE(L8:L10)+$AJ$1)
141 | CON1T4 | NONE | N1 | 2023-03-05 12:45 | 2023-03-28 15:45 | 2023-03-31 11:35 | 67.83333 | 2222 | -32.32 | -26.32 | 2222 | -27.61526 | 25.95139 | 1780.933 |  | 906 | 22 | 296.15 | 98 | 0.906 | 0.062 | 50 | 0.834 | 8.314 | 0.03319482 | 59.11777 | 5.911777e-05 | 0.0007094132 | 709.4132 | 1.182355 | 14.18826 | 0.2091636 | 26.25455
146 | CON1T4 | NONE | N1 | 2023-03-05 12:45 | 2023-03-28 15:45 | 2023-03-31 11:38 | 67.88333 | 2062 | -31.85 | -25.85 | 2062 | -27.14523 | 25.95347 | 1620.933 |  | 906 | 22 | 296.15 | 98 | 0.906 | 0.062 | 50 | 0.834 | 8.314 | 0.03319482 | 53.8066 | 5.38066e-05 | 0.0006456792 | 645.6792 | 1.076132 | 12.91358 | 0.190232 | 23.87822
151 | CON1T4 | NONE | N1 | 2023-03-05 12:45 | 2023-03-28 15:45 | 2023-03-31 11:41 | 67.93333 | 2004 | -31.73 | -25.73 | 2004 | -27.03943 | 25.95556 | 1562.933 |  | 906 | 22 | 296.15 | 98 | 0.906 | 0.062 | 50 | 0.834 | 8.314 | 0.03319482 | 51.8813 | 5.18813e-05 | 0.0006225756 | 622.5756 | 1.037626 | 12.45151 | 0.1832902 | 23.00687
156 | CON1T4 | NONE | N1 | 2023-03-05 12:45 | 2023-03-28 15:45 | 2023-03-31 11:44 | 67.98333 | 2084 | -31.83 | -25.83 | 2084 | -27.10251 | 25.95764 | 1642.933 |  | 906 | 22 | 296.15 | 98 | 0.906 | 0.062 | 50 | 0.834 | 8.314 | 0.03319482 | 54.53688 | 5.453688e-05 | 0.0006544426 | 654.4426 | 1.090738 | 13.08885 | 0.1925303 | 24.16671
142 | LDN1T4 | LDPE | N1 | 2023-03-05 12:45 | 2023-03-28 15:45 | 2023-03-31 11:47 | 68.03333 | 2192 | -32.23 | -26.23 | 2192 | -27.52479 | 25.95972 | 1750.933 | 99 | 906 | 22 | 296.15 | 98 | 0.906 | 0.062 | 50 | 0.834 | 8.314 | 0.03319482 | 58.12192 | 5.812192e-05 | 0.0006974631 | 697.4631 | 1.162438 | 13.94926 | 0.2050357 | 25.7364 | 0.05930879 | 0.1928753 | -0.0009287447 | -0.3364934
147 | LDN1T4 | LDPE | N1 | 2023-03-05 12:45 | 2023-03-28 15:45 | 2023-03-31 11:50 | 68.08333 | 2095 | -31.95 | -25.95 | 2095 | -27.24605 | 25.96181 | 1653.933 | 2 | 906 | 22 | 296.15 | 98 | 0.906 | 0.062 | 50 | 0.834 | 8.314 | 0.03319482 | 54.90203 | 5.490203e-05 | 0.0006588243 | 658.8243 | 1.098041 | 13.17649 | 0.1935347 | 24.29278 | 0.004052767 | 0.1927503 | -0.001053689 | -0.3817621
152 | LDN1T4 | LDPE | N1 | 2023-03-05 12:45 | 2023-03-28 15:45 | 2023-03-31 11:53 | 68.13333 | 2100 | -31.99 | -25.99 | 2100 | -27.29278 | 25.96389 | 1658.933 | 7 | 906 | 22 | 296.15 | 98 | 0.906 | 0.062 | 50 | 0.834 | 8.314 | 0.03319482 | 55.068 | 5.5068e-05 | 0.000660816 | 660.816 | 1.10136 | 13.21632 | 0.1939773 | 24.34834 | 0.01331626 | 0.1913942 | -0.002409771 | -0.8730841
157 | LDN1T4 | LDPE | N1 | 2023-03-05 12:45 | 2023-03-28 15:45 | 2023-03-31 11:56 | 68.18333 | 2201 | -31.64 | -25.64 | 2201 | -26.7803 | 25.96597 | 1759.933 | 108 | 906 | 22 | 296.15 | 98 | 0.906 | 0.062 | 50 | 0.834 | 8.314 | 0.03319482 | 58.42068 | 5.842068e-05 | 0.0007010481 | 701.0481 | 1.168414 | 14.02096 | 0.2056362 | 25.81178 | -0.08827779 | 0.2056362 | 0.01183219 | 4.286922
143 | BSN1T4 | PBS | N1 | 2023-03-05 12:45 | 2023-03-28 15:45 | 2023-03-31 11:59 | 68.23333 | 2455 | -31.2 | -25.2 | 2455 | -26.10012 | 25.96806 | 2013.933 | 362 | 906 | 22 | 296.15 | 98 | 0.906 | 0.062 | 50 | 0.834 | 8.314 | 0.03319482 | 66.85216 | 6.685216e-05 | 0.0008022259 | 802.2259 | 1.337043 | 16.04452 | 0.2351419 | 29.51539 | 0.1089996 | 0.2095116 | 0.01570755 | 5.691001
148 | BSN1T4 | PBS | N1 | 2023-03-05 12:45 | 2023-03-28 15:45 | 2023-03-31 12:02 | 68.28333 | 2402 | -30.97 | -24.97 | 2402 | -25.84272 | 25.97014 | 1960.933 | 309 | 906 | 22 | 296.15 | 98 | 0.906 | 0.062 | 50 | 0.834 | 8.314 | 0.03319482 | 65.09284 | 6.509284e-05 | 0.000781114 | 781.114 | 1.301857 | 15.62228 | 0.2287861 | 28.7176 | 0.1339284 | 0.1981452 | 0.004341169 | 1.572849
153 | BSN1T4 | PBS | N1 | 2023-03-05 12:45 | 2023-03-28 15:45 | 2023-03-31 12:05 | 68.33333 | 2500 | -31.28 | -25.28 | 2500 | -26.17759 | 25.97222 | 2058.933 | 407 | 906 | 22 | 296.15 | 98 | 0.906 | 0.062 | 50 | 0.834 | 8.314 | 0.03319482 | 68.34593 | 6.834593e-05 | 0.0008201512 | 820.1512 | 1.366919 | 16.40302 | 0.2400442 | 30.13073 | 0.1014974 | 0.2156804 | 0.02187635 | 7.926018
158 | BSN1T4 | PBS | N1 | 2023-03-05 12:45 | 2023-03-28 15:45 | 2023-03-31 12:08 | 68.38333 | 2545 | -31.41 | -25.41 | 2545 | -26.31564 | 25.97431 | 2103.933 | 452 | 906 | 22 | 296.15 | 98 | 0.906 | 0.062 | 50 | 0.834 | 8.314 | 0.03319482 | 69.8397 | 6.98397e-05 | 0.0008380764 | 838.0764 | 1.396794 | 16.76153 | 0.2451113 | 30.76676 | 0.08812726 | 0.2235103 | 0.02970629 | 10.76288
144 | HAN1T4 | PLA/PHA | N1 | 2023-03-05 12:45 | 2023-03-28 15:45 | 2023-03-31 12:13 | 68.46667 | 8066 | -23.65 | -17.65 | 8066 | -17.45101 | 25.97778 | 7624.933 | 5973 | 906 | 22 | 296.15 | 98 | 0.906 | 0.062 | 50 | 0.834 | 8.314 | 0.03319482 | 253.1083 | 0.0002531083 | 0.0030373 | 3037.3 | 5.062166 | 60.746 | 0.8872346 | 111.3671 | 0.6588605 | 0.3026708 | 0.1088668 | 39.44351
149 | HAN1T4 | PLA/PHA | N1 | 2023-03-05 12:45 | 2023-03-28 15:45 | 2023-03-31 12:16 | 68.51667 | 8035 | -23.52 | -17.52 | 8035 | -17.31265 | 25.97986 | 7593.933 | 5942 | 906 | 22 | 296.15 | 98 | 0.906 | 0.062 | 50 | 0.834 | 8.314 | 0.03319482 | 252.0793 | 0.0002520793 | 0.003024951 | 3024.951 | 5.041586 | 60.49903 | 0.8829826 | 110.8334 | 0.6681869 | 0.2929852 | 0.09918119 | 35.93433
154 | HAN1T4 | PLA/PHA | N1 | 2023-03-05 12:45 | 2023-03-28 15:45 | 2023-03-31 12:19 | 68.56666 | 8310 | -23.16 | -17.16 | 8310 | -16.93972 | 25.98194 | 7868.933 | 6217 | 906 | 22 | 296.15 | 98 | 0.906 | 0.062 | 50 | 0.834 | 8.314 | 0.03319482 | 261.2079 | 0.0002612079 | 0.003134494 | 3134.494 | 5.224157 | 62.68989 | 0.914291 | 114.7633 | 0.6933245 | 0.2803906 | 0.0865866 | 31.37118
159 | HAN1T4 | PLA/PHA | N1 | 2023-03-05 12:45 | 2023-03-28 15:45 | 2023-03-31 12:22 | 68.61666 | 7950 | -23.63 | -17.63 | 7950 | -17.42676 | 25.98403 | 7508.933 | 5857 | 906 | 22 | 296.15 | 98 | 0.906 | 0.062 | 50 | 0.834 | 8.314 | 0.03319482 | 249.2577 | 0.0002492577 | 0.002991093 | 2991.093 | 4.985154 | 59.82185 | 0.8718269 | 109.4331 | 0.660495 | 0.2959896 | 0.1021856 | 37.02285
145 | PLN1T4 | PLA | N1 | 2023-03-05 12:45 | 2023-03-28 15:45 | 2023-03-31 12:25 | 68.66666 | 2163 | -31.81 | -25.81 | 2163 | -27.01901 | 25.98611 | 1721.933 | 70 | 906 | 22 | 296.15 | 98 | 0.906 | 0.062 | 50 | 0.834 | 8.314 | 0.03319482 | 57.15927 | 5.715927e-05 | 0.0006859113 | 685.9113 | 1.143185 | 13.71823 | 0.19978 | 25.0767 | 0.012464 | 0.1972899 | 0.003485924 | 1.262985
150 | PLN1T4 | PLA | N1 | 2023-03-05 12:45 | 2023-03-28 15:45 | 2023-03-31 12:28 | 68.71666 | 2147 | -31.91 | -25.91 | 2147 | -27.1562 | 25.98819 | 1705.933 | 54 | 906 | 22 | 296.15 | 98 | 0.906 | 0.062 | 50 | 0.834 | 8.314 | 0.03319482 | 56.62816 | 5.662816e-05 | 0.0006795379 | 679.5379 | 1.132563 | 13.59076 | 0.1977797 | 24.82561 | 0.004187132 | 0.1969515 | 0.003147511 | 1.140375
155 | PLN1T4 | PLA | N1 | 2023-03-05 12:45 | 2023-03-28 15:45 | 2023-03-31 12:31 | 68.76666 | 2231 | -32.04 | -26.04 | 2231 | -27.25975 | 25.99028 | 1789.933 | 138 | 906 | 22 | 296.15 | 98 | 0.906 | 0.062 | 50 | 0.834 | 8.314 | 0.03319482 | 59.41652 | 5.941652e-05 | 0.0007129983 | 712.9983 | 1.18833 | 14.25997 | 0.2073674 | 26.02909 | -0.002060041 | 0.2073674 | 0.01356341 | 4.914159
160 | PLN1T4 | PLA | N1 | 2023-03-05 12:45 | 2023-03-28 15:45 | 2023-03-31 12:34 | 68.81666 | 2227 | -32.01 | -26.01 | 2227 | -27.22508 | 25.99236 | 1785.933 | 134 | 906 | 22 | 296.15 | 98 | 0.906 | 0.062 | 50 | 0.834 | 8.314 | 0.03319482 | 59.28374 | 5.928374e-05 | 0.0007114049 | 711.4049 | 1.185675 | 14.2281 | 0.2067537 | 25.95205 | 3.201471e-05 | 0.2067471 | 0.01294306 | 4.689398
[12 empty] | mean | SD
41 | [10 empty] | CON-N0 | -28.24878 | 0.09526725 | [17 empty] | CON-N0 | 0.2760068 | 0.006116278
46 | [10 empty] | LDPE-N0 | -28.25135 | 0.06416349 | [17 empty] | LDPE-N0 | 0.2717981 | 0.00535652
51 | [10 empty] | PBS-N0 | -27.64832 | 0.06387946 | [17 empty] | PBS-N0 | 0.3314123 | 0.005294672
56 | [10 empty] | PL/H-N0 | -19.35627 | 0.06450591 | [17 empty] | PL/H-N0 | 0.9666313 | 0.02327129
42 | [10 empty] | PLA-N0 | -28.41022 | 0.1853807 | [17 empty] | PLA-N0 | 0.2846926 | 0.01268032
47 | [10 empty] | CON-N1 | -27.22561 | 0.2633804 | [17 empty] | CON-N1 | 0.193804 | 0.01096722
52 | [10 empty] | LDPE-N1 | -27.21098 | 0.3119187 | [17 empty] | LDPE-N1 | 0.199546 | 0.006692628
57 | [10 empty] | PBS-N1 | -26.10902 | 0.198654 | [17 empty] | PBS-N1 | 0.2372709 | 0.006968659
43 | [10 empty] | PL/H-N1 | -17.28254 | 0.2363736 | [17 empty] | PL/H-N1 | 0.8890838 | 0.01801711
48 | [10 empty] | PLA-N1 | -27.16501 | 0.1064241 | [17 empty] | PLA-N1 | 0.2029202 | 0.004856595
53
58
44
49
54
59
45
50
55
60
61
66
71
76
62
67 | [35 empty] | Soil | -26.45 | Soil | LDPE | PBS | PLA | PHA/PLA
72 | [35 empty] | LDPE | -32.27 | -26.45 | -32.27 | -16.9 | -10.65 | -12.39
77 | [35 empty] | PBS | -16.9
63 | [35 empty] | PLA | -10.65
68 | [35 empty] | PHA/PLA | -12.39
73 | [19 empty] | 15 | 45 |  |  | 3000
78 | [19 empty] | 10 | 30
64
69 | [19 empty] | 1000
74
79
65
70
75
80

## 3-28-2023
[33 empty] | Soil | LDPE | PBS | PHA/PLA | PLA
[12 empty] | δrs | [20 empty] | -26.45 | -32.27 | -16.9 | -12.39 | -10.65
jar no | sample | MP treatment | Nitrogen | soil addition | closing jar time | analysis start | hours closed | CO2ppm | d13C Record | d13C Corrected | CO2ppm Corrected | d13Cproduced gas | days since addition | Net CO2 produced ppm | Net CO2 from microplastic | chamber volume | Temp ( C)-Sample Storage | Temp (K) | Site Pressure (kPa) | *Headspace empty jar (L) | Volume of Soil (L) | Dry soil (g) | *Headspace (gas headspace -soil volume) (L) | R-gas constant (L-kPa/mol-K) | Moles in Chamber Headspace (n=PV/RT) | umol CO2 | mol CO2 | g-C | μg-C | μmol-CO2 / g-Dry soil | µg-C / g-Dry soil | µg-C / g-Dry soil hr-1 | concentration CO2 produced/hr | The proportion of residue derived CO2-C (Fr) in the total CO2-C (Fr) | C som-plastic | Priming | relative priming | Produced CO2 | Fraction of plastic derived litter (Fplastic) | SOC derived CO2 | Primed CO2 | Rel priming
E1 | empty 1 | [6 empty] | 460.1 | -18.87 | -20.59 | 460.1 |  |  |  |  | 906 | 22 | 296.15 | 98 | 0.906 | 0.062 | 50 | 0.834 | 8.314 | 0.03319482 | 0 | 0 | 0 | 0 | 0 | 0
E2 | empty 2 | [6 empty] | 455.5 | -19.34 | -19.88 | 455.5 |  |  |  |  | 906 | 22 | 296.15 | 98 | 0.906 | 0.062 | 50 | 0.834 | 8.314 | 0.03319482 | 0 | 0 | 0 | 0 | 0 | 0
E3 | empty 3 | [6 empty] | 455.6 | -18.67 | -22.8 | 455.6
| 1000ppm CO2 | [9 empty] | 0
| 1500ppm CO2 | [9 empty] | 0 | [31 empty] | https://onlinelibrary.wiley.com/doi/epdf/10.1111/j.1365-2486.2011.02603.x
| 5000ppm CO2 | [9 empty] | 0
121 | CON0T4 | NONE | N0 | 2023-03-05 12:45 | 2023-03-26 16:00 | 2023-03-28 12:20 | 44.33333 | 1995 | -31.9 | -25.9 | 1995 | -27.32951 | 22.98264 | 1537.933 |  | 906 | 22 | 296.15 | 98 | 0.906 | 0.062 | 50 | 0.834 | 8.314 | 0.03319482 | 51.05143 | 5.105143e-05 | 0.0006126171 | 612.6171 | 1.021029 | 12.25234 | 0.2763686 | 34.69023 |  |  |  |  | -27.49172
126 | CON0T4 | NONE | N0 | 2023-03-05 12:45 | 2023-03-26 16:00 | 2023-03-28 12:23 | 44.38333 | 1965 | -31.73 | -25.73 | 1965 | -27.13642 | 22.98472 | 1507.933 |  | 906 | 22 | 296.15 | 98 | 0.906 | 0.062 | 50 | 0.834 | 8.314 | 0.03319482 | 50.05558 | 5.005558e-05 | 0.000600667 | 600.667 | 1.001112 | 12.01334 | 0.2706723 | 33.97522
131 | CON0T4 | NONE | N0 | 2023-03-05 12:45 | 2023-03-26 16:00 | 2023-03-28 12:26 | 44.43333 | 1967 | -31.8 | -25.8 | 1967 | -27.22575 | 22.98681 | 1509.933 |  | 906 | 22 | 296.15 | 98 | 0.906 | 0.062 | 50 | 0.834 | 8.314 | 0.03319482 | 50.12197 | 5.012197e-05 | 0.0006014637 | 601.4637 | 1.002439 | 12.02927 | 0.2707263 | 33.98199
136 | CON0T4 | NONE | N0 | 2023-03-05 12:45 | 2023-03-26 16:00 | 2023-03-28 12:29 | 44.48333 | 2058 | -32.19 | -26.19 | 2058 | -27.64605 | 22.98889 | 1600.933 |  | 906 | 22 | 296.15 | 98 | 0.906 | 0.062 | 50 | 0.834 | 8.314 | 0.03319482 | 53.1427 | 5.31427e-05 | 0.0006377124 | 637.7124 | 1.062854 | 12.75425 | 0.2867197 | 35.98951
122 | LDN0T4 | LDPE | N0 | 2023-03-05 12:45 | 2023-03-26 16:00 | 2023-03-28 12:34 | 44.56667 | 2054 | -32.22 | -26.22 | 2054 | -27.68828 | 22.99236 | 1596.933 | 57.75 | 906 | 22 | 296.15 | 98 | 0.906 | 0.062 | 50 | 0.834 | 8.314 | 0.03319482 | 53.00992 | 5.300992e-05 | 0.000636119 | 636.119 | 1.060198 | 12.72238 | 0.2854685 | 35.83246 | 0.07169427 | 0.2650021 | -0.01111967 | -4.027089 | -0.3538519 | 0.0607993 | 0.2681122 | -0.008009497 | -2.900712
127 | LDN0T4 | LDPE | N0 | 2023-03-05 12:45 | 2023-03-26 16:00 | 2023-03-28 12:38 | 44.63333 | 1969 | -31.94 | -25.94 | 1969 | -27.40618 | 22.99514 | 1511.933 | -27.25 | 906 | 22 | 296.15 | 98 | 0.906 | 0.062 | 50 | 0.834 | 8.314 | 0.03319482 | 50.18836 | 5.018836e-05 | 0.0006022603 | 602.2603 | 1.003767 | 12.04521 | 0.2698702 | 33.87453 | 0.01453779 | 0.2659469 | -0.01017486 | -3.684919 | -0.07175227 | 0.01232857 | 0.2665431 | -0.009578658 | -3.440651
132 | LDN0T4 | LDPE | N0 | 2023-03-05 12:45 | 2023-03-26 16:00 | 2023-03-28 12:41 | 44.68333 | 2072 | -31.96 | -25.96 | 2072 | -27.33833 | 22.99722 | 1614.933 | 75.75 | 906 | 22 | 296.15 | 98 | 0.906 | 0.062 | 50 | 0.834 | 8.314 | 0.03319482 | 53.60743 | 5.360743e-05 | 0.0006432891 | 643.2891 | 1.072149 | 12.86578 | 0.2879325 | 36.14174 | 0.0007901672 | 0.2877049 | 0.01158321 | 4.194966 | -0.003899924 | 0.00067009 | 0.2877395 | 0.01161779 | 4.176113
137 | LDN0T4 | LDPE | N0 | 2023-03-05 12:45 | 2023-03-26 16:00 | 2023-03-28 12:45 | 44.75 | 1797 | -30.93 | -24.93 | 1797 | -26.23987 | 23 | 1339.933 | -199.25 | 906 | 22 | 296.15 | 98 | 0.906 | 0.062 | 50 | 0.834 | 8.314 | 0.03319482 | 44.47885 | 4.447885e-05 | 0.0005337462 | 533.7462 | 0.889577 | 10.67492 | 0.2385458 | 29.94264 | -0.2217707 | 0.2385458 | -0.03757595 | -13.60847 | 1.094564 | -0.1880694 | 0.283409 | 0.007287222 | 2.579569
123 | BSN0T4 | PBS | N0 | 2023-03-05 12:45 | 2023-03-26 16:00 | 2023-03-28 12:49 | 44.81667 | 2361 | -31.71 | -25.71 | 2361 | -26.8191 | 23.00278 | 1903.933 | 364.75 | 906 | 22 | 296.15 | 98 | 0.906 | 0.062 | 50 | 0.834 | 8.314 | 0.03319482 | 63.20073 | 6.320073e-05 | 0.0007584088 | 758.4088 | 1.264015 | 15.16818 | 0.3384494 | 42.48271 | 0.0493879 | 0.3217341 | 0.04561239 | 16.51894 |  | #VALUE! | #VALUE! | #VALUE! | #VALUE!
128 | BSN0T4 | PBS | N0 | 2023-03-05 12:45 | 2023-03-26 16:00 | 2023-03-28 12:52 | 44.86667 | 2384 | -31.67 | -25.67 | 2384 | -26.75637 | 23.00486 | 1926.933 | 387.75 | 906 | 22 | 296.15 | 98 | 0.906 | 0.062 | 50 | 0.834 | 8.314 | 0.03319482 | 63.96421 | 6.396421e-05 | 0.0007675706 | 767.5706 | 1.279284 | 15.35141 | 0.3421563 | 42.94799 | 0.05539936 | 0.323201 | 0.04707928 | 17.05019 |  | #VALUE! | #VALUE! | #VALUE! | #VALUE!
133 | BSN0T4 | PBS | N0 | 2023-03-05 12:45 | 2023-03-26 16:00 | 2023-03-28 12:56 | 44.93333 | 2354 | -31.58 | -25.58 | 2354 | -26.66187 | 23.00764 | 1896.933 | 357.75 | 906 | 22 | 296.15 | 98 | 0.906 | 0.062 | 50 | 0.834 | 8.314 | 0.03319482 | 62.96837 | 6.296837e-05 | 0.0007556204 | 755.6204 | 1.259367 | 15.11241 | 0.3363296 | 42.21662 | 0.06445635 | 0.314651 | 0.03852924 | 13.95371 |  | #VALUE! | #VALUE! | #VALUE! | #VALUE!
138 | BSN0T4 | PBS | N0 | 2023-03-05 12:45 | 2023-03-26 16:00 | 2023-03-28 12:59 | 44.98333 | 2318 | -31.57 | -25.57 | 2318 | -26.67034 | 23.00972 | 1860.933 | 321.75 | 906 | 22 | 296.15 | 98 | 0.906 | 0.062 | 50 | 0.834 | 8.314 | 0.03319482 | 61.77335 | 6.177335e-05 | 0.0007412803 | 741.2803 | 1.235467 | 14.82561 | 0.3295799 | 41.36939 | 0.06364435 | 0.308604 | 0.03248231 | 11.76376
124 | HAN0T4 | PLA/PHA | N0 | 2023-03-05 12:45 | 2023-03-26 16:00 | 2023-03-28 13:04 | 45.06667 | 5785 | -25.43 | -19.43 | 5785 | -19.28759 | 23.01319 | 5327.933 | 3788.75 | 906 | 22 | 296.15 | 98 | 0.906 | 0.062 | 50 | 0.834 | 8.314 | 0.03319482 | 176.8598 | 0.0001768598 | 0.002122318 | 2122.318 | 3.537196 | 42.44635 | 0.9418569 | 118.2234 | 0.5384506 | 0.4347135 | 0.1585918 | 57.43545
129 | HAN0T4 | PLA/PHA | N0 | 2023-03-05 12:45 | 2023-03-26 16:00 | 2023-03-28 13:07 | 45.11667 | 6063 | -25.53 | -19.53 | 6063 | -19.40281 | 23.01528 | 5605.933 | 4066.75 | 906 | 22 | 296.15 | 98 | 0.906 | 0.062 | 50 | 0.834 | 8.314 | 0.03319482 | 186.088 | 0.000186088 | 0.002233056 | 2233.056 | 3.721759 | 44.66111 | 0.9899027 | 124.2542 | 0.530741 | 0.4645207 | 0.188399 | 68.23041
134 | HAN0T4 | PLA/PHA | N0 | 2023-03-05 12:45 | 2023-03-26 16:00 | 2023-03-28 13:10 | 45.16667 | 6013 | -25.36 | -19.36 | 6013 | -19.21768 | 23.01736 | 5555.933 | 4016.75 | 906 | 22 | 296.15 | 98 | 0.906 | 0.062 | 50 | 0.834 | 8.314 | 0.03319482 | 184.4282 | 0.0001844282 | 0.002213139 | 2213.139 | 3.688565 | 44.26277 | 0.9799876 | 123.0096 | 0.5431289 | 0.447728 | 0.1716063 | 62.14877
139 | HAN0T4 | PLA/PHA | N0 | 2023-03-05 12:45 | 2023-03-26 16:00 | 2023-03-28 13:14 | 45.23333 | 5939 | -25.44 | -19.44 | 5939 | -19.30243 | 23.02014 | 5481.933 | 3942.75 | 906 | 22 | 296.15 | 98 | 0.906 | 0.062 | 50 | 0.834 | 8.314 | 0.03319482 | 181.9718 | 0.0001819718 | 0.002183662 | 2183.662 | 3.639436 | 43.67323 | 0.96551 | 121.1923 | 0.537458 | 0.446589 | 0.1704672 | 61.73626 |  | AG11*(L11+$AJ$1)/(AVERAGE(L8:L10)+$AJ$1)
125 | PLN0T4 | PLA | N0 | 2023-03-05 12:45 | 2023-03-26 16:00 | 2023-03-28 13:18 | 45.3 | 2156 | -32.05 | -26.05 | 2156 | -27.3844 | 23.02292 | 1698.933 | 159.75 | 906 | 22 | 296.15 | 98 | 0.906 | 0.062 | 50 | 0.834 | 8.314 | 0.03319482 | 56.39579 | 5.639579e-05 | 0.0006767495 | 676.7495 | 1.127916 | 13.53499 | 0.2987856 | 37.50405 | -0.002994658 | 0.2987856 | 0.02266391 | 8.207942
130 | PLN0T4 | PLA | N0 | 2023-03-05 12:45 | 2023-03-26 16:00 | 2023-03-28 13:22 | 45.36667 | 2050 | -32.94 | -26.94 | 2050 | -28.61856 | 23.02569 | 1592.933 | 53.75 | 906 | 22 | 296.15 | 98 | 0.906 | 0.062 | 50 | 0.834 | 8.314 | 0.03319482 | 52.87714 | 5.287714e-05 | 0.0006345257 | 634.5257 | 1.057543 | 12.69051 | 0.2797321 | 35.11242 | -0.07696584 | 0.2797321 | 0.003610377 | 1.307531 |  | #VALUE!
135 | PLN0T4 | PLA | N0 | 2023-03-05 12:45 | 2023-03-26 16:00 | 2023-03-28 13:25 | 45.41667 | 1999 | -31.89 | -25.89 | 1999 | -27.31284 | 23.02778 | 1541.933 | 2.75 | 906 | 22 | 296.15 | 98 | 0.906 | 0.062 | 50 | 0.834 | 8.314 | 0.03319482 | 51.18421 | 5.118421e-05 | 0.0006142105 | 614.2105 | 1.023684 | 12.28421 | 0.270478 | 33.95082 | 0.001294331 | 0.2701279 | -0.00599383 | -2.17072
140 | PLN0T4 | PLA | N0 | 2023-03-05 12:45 | 2023-03-26 16:00 | 2023-03-28 13:29 | 45.48333 | 2185 | -32.33 | -26.33 | 2185 | -27.71607 | 23.03056 | 1727.933 | 188.75 | 906 | 22 | 296.15 | 98 | 0.906 | 0.062 | 50 | 0.834 | 8.314 | 0.03319482 | 57.35844 | 5.735844e-05 | 0.0006883013 | 688.3013 | 1.147169 | 13.76603 | 0.3026609 | 37.99047 | -0.02287363 | 0.3026609 | 0.02653915 | 9.611393 |  | AG11*(L11+$AJ$1)/(AVERAGE(L8:L10)+$AJ$1)
141 | CON1T4 | NONE | N1 | 2023-03-05 12:45 | 2023-03-26 16:00 | 2023-03-28 13:33 | 45.55 | 1676 | -31.09 | -25.09 | 1676 | -26.58989 | 23.03333 | 1218.933 |  | 906 | 22 | 296.15 | 98 | 0.906 | 0.062 | 50 | 0.834 | 8.314 | 0.03319482 | 40.46228 | 4.046228e-05 | 0.0004855473 | 485.5473 | 0.8092455 | 9.710947 | 0.2131931 | 26.76034
146 | CON1T4 | NONE | N1 | 2023-03-05 12:45 | 2023-03-26 16:00 | 2023-03-28 13:36 | 45.6 | 1601 | -30.76 | -24.76 | 1601 | -26.22637 | 23.03542 | 1143.933 |  | 906 | 22 | 296.15 | 98 | 0.906 | 0.062 | 50 | 0.834 | 8.314 | 0.03319482 | 37.97267 | 3.797267e-05 | 0.000455672 | 455.672 | 0.7594533 | 9.11344 | 0.1998561 | 25.08626
151 | CON1T4 | NONE | N1 | 2023-03-05 12:45 | 2023-03-26 16:00 | 2023-03-28 13:40 | 45.66667 | 1547 | -30.65 | -24.65 | 1547 | -26.1429 | 23.03819 | 1089.933 |  | 906 | 22 | 296.15 | 98 | 0.906 | 0.062 | 50 | 0.834 | 8.314 | 0.03319482 | 36.18015 | 3.618015e-05 | 0.0004341617 | 434.1617 | 0.7236029 | 8.683235 | 0.1901438 | 23.86715
156 | CON1T4 | NONE | N1 | 2023-03-05 12:45 | 2023-03-26 16:00 | 2023-03-28 13:44 | 45.73333 | 1590 | -30.66 | -24.66 | 1590 | -26.10027 | 23.04097 | 1132.933 |  | 906 | 22 | 296.15 | 98 | 0.906 | 0.062 | 50 | 0.834 | 8.314 | 0.03319482 | 37.60752 | 3.760752e-05 | 0.0004512903 | 451.2903 | 0.7521505 | 9.025805 | 0.1973573 | 24.77259
142 | LDN1T4 | LDPE | N1 | 2023-03-05 12:45 | 2023-03-26 16:00 | 2023-03-28 13:47 | 45.78333 | 1663 | -31.03 | -25.03 | 1663 | -26.52332 | 23.04306 | 1205.933 | 59.5 | 906 | 22 | 296.15 | 98 | 0.906 | 0.062 | 50 | 0.834 | 8.314 | 0.03319482 | 40.03074 | 4.003074e-05 | 0.0004803689 | 480.3689 | 0.8006149 | 9.607379 | 0.2098445 | 26.34001 | 0.04303997 | 0.2008128 | 0.0006751713 | 0.2445194
147 | LDN1T4 | LDPE | N1 | 2023-03-05 12:45 | 2023-03-26 16:00 | 2023-03-28 13:51 | 45.85 | 1604 | -30.83 | -24.83 | 1604 | -26.32043 | 23.04583 | 1146.933 | 0.5 | 906 | 22 | 296.15 | 98 | 0.906 | 0.062 | 50 | 0.834 | 8.314 | 0.03319482 | 38.07225 | 3.807225e-05 | 0.000456867 | 456.867 | 0.761445 | 9.13734 | 0.1992877 | 25.0149 | 0.009254963 | 0.1974433 | -0.002694308 | -0.9757682
152 | LDN1T4 | LDPE | N1 | 2023-03-05 12:45 | 2023-03-26 16:00 | 2023-03-28 13:55 | 45.91667 | 1643 | -30.92 | -24.92 | 1643 | -26.39611 | 23.04861 | 1185.933 | 39.5 | 906 | 22 | 296.15 | 98 | 0.906 | 0.062 | 50 | 0.834 | 8.314 | 0.03319482 | 39.36685 | 3.936685e-05 | 0.0004724022 | 472.4022 | 0.787337 | 9.448044 | 0.205765 | 25.82795 | 0.02185632 | 0.2012678 | 0.001130175 | 0.4093033
157 | LDN1T4 | LDPE | N1 | 2023-03-05 12:45 | 2023-03-26 16:00 | 2023-03-28 13:58 | 45.96667 | 1704 | -30.64 | -24.64 | 1704 | -25.94126 | 23.05069 | 1246.933 | 100.5 | 906 | 22 | 296.15 | 98 | 0.906 | 0.062 | 50 | 0.834 | 8.314 | 0.03319482 | 41.39173 | 4.139173e-05 | 0.0004967008 | 496.7008 | 0.8278346 | 9.934016 | 0.2161135 | 27.1269 | -0.05388642 | 0.2161135 | 0.01597588 | 5.785811
143 | BSN1T4 | PBS | N1 | 2023-03-05 12:45 | 2023-03-26 16:00 | 2023-03-28 14:03 | 46.05 | 1902 | -30.18 | -24.18 | 1902 | -25.15744 | 23.05417 | 1444.933 | 298.5 | 906 | 22 | 296.15 | 98 | 0.906 | 0.062 | 50 | 0.834 | 8.314 | 0.03319482 | 47.96431 | 4.796431e-05 | 0.0005755717 | 575.5717 | 0.9592862 | 11.51143 | 0.2499768 | 31.37749 | 0.1182524 | 0.2204165 | 0.02027889 | 7.344185
148 | BSN1T4 | PBS | N1 | 2023-03-05 12:45 | 2023-03-26 16:00 | 2023-03-28 14:06 | 46.1 | 1873 | -30.06 | -24.06 | 1873 | -25.01872 | 23.05625 | 1415.933 | 269.5 | 906 | 22 | 296.15 | 98 | 0.906 | 0.062 | 50 | 0.834 | 8.314 | 0.03319482 | 47.00166 | 4.700166e-05 | 0.0005640199 | 564.0199 | 0.9400332 | 11.2804 | 0.2446941 | 30.71439 | 0.133065 | 0.2121339 | 0.0119963 | 4.34457
153 | BSN1T4 | PBS | N1 | 2023-03-05 12:45 | 2023-03-26 16:00 | 2023-03-28 14:09 | 46.15 | 1971 | -30.34 | -24.34 | 1971 | -25.3212 | 23.05833 | 1513.933 | 367.5 | 906 | 22 | 296.15 | 98 | 0.906 | 0.062 | 50 | 0.834 | 8.314 | 0.03319482 | 50.25475 | 5.025475e-05 | 0.000603057 | 603.057 | 1.005095 | 12.06114 | 0.2613465 | 32.80462 | 0.1007661 | 0.2350116 | 0.03487402 | 12.62994
158 | BSN1T4 | PBS | N1 | 2023-03-05 12:45 | 2023-03-26 16:00 | 2023-03-28 14:12 | 46.2 | 1996 | -30.51 | -24.51 | 1996 | -25.52575 | 23.06042 | 1538.933 | 392.5 | 906 | 22 | 296.15 | 98 | 0.906 | 0.062 | 50 | 0.834 | 8.314 | 0.03319482 | 51.08462 | 5.108462e-05 | 0.0006130155 | 613.0155 | 1.021692 | 12.26031 | 0.2653746 | 33.31024 | 0.07892375 | 0.2444303 | 0.0442927 | 16.04101
144 | HAN1T4 | PLA/PHA | N1 | 2023-03-05 12:45 | 2023-03-26 16:00 | 2023-03-28 14:17 | 46.28333 | 6081 | -23.55 | -17.55 | 6081 | -17.2623 | 23.06389 | 5623.933 | 4477.5 | 906 | 22 | 296.15 | 98 | 0.906 | 0.062 | 50 | 0.834 | 8.314 | 0.03319482 | 186.6855 | 0.0001866855 | 0.002240226 | 2240.226 | 3.73371 | 44.80451 | 0.9680485 | 121.511 | 0.6488398 | 0.3399401 | 0.1398026 | 50.63077
149 | HAN1T4 | PLA/PHA | N1 | 2023-03-05 12:45 | 2023-03-26 16:00 | 2023-03-28 14:20 | 46.33333 | 6126 | -23.49 | -17.49 | 6126 | -17.19974 | 23.06597 | 5668.933 | 4522.5 | 906 | 22 | 296.15 | 98 | 0.906 | 0.062 | 50 | 0.834 | 8.314 | 0.03319482 | 188.1792 | 0.0001881792 | 0.002258151 | 2258.151 | 3.763585 | 45.16302 | 0.9747414 | 122.3511 | 0.6533482 | 0.3378959 | 0.1377583 | 49.89041
154 | HAN1T4 | PLA/PHA | N1 | 2023-03-05 12:45 | 2023-03-26 16:00 | 2023-03-28 14:23 | 46.38333 | 6001 | -23.5 | -17.5 | 6001 | -17.20402 | 23.06806 | 5543.933 | 4397.5 | 906 | 22 | 296.15 | 98 | 0.906 | 0.062 | 50 | 0.834 | 8.314 | 0.03319482 | 184.0299 | 0.0001840299 | 0.002208359 | 2208.359 | 3.680598 | 44.16717 | 0.9522208 | 119.5243 | 0.6530397 | 0.3303828 | 0.1302452 | 47.16949
159 | HAN1T4 | PLA/PHA | N1 | 2023-03-05 12:45 | 2023-03-26 16:00 | 2023-03-28 14:27 | 46.45 | 5699 | -23.53 | -17.53 | 5699 | -17.21959 | 23.07083 | 5241.933 | 4095.5 | 906 | 22 | 296.15 | 98 | 0.906 | 0.062 | 50 | 0.834 | 8.314 | 0.03319482 | 174.0051 | 0.0001740051 | 0.002088061 | 2088.061 | 3.480101 | 41.76121 | 0.8990573 | 112.8511 | 0.651918 | 0.3129457 | 0.1128081 | 40.85448
145 | PLN1T4 | PLA | N1 | 2023-03-05 12:45 | 2023-03-26 16:00 | 2023-03-28 14:37 | 46.61667 | 1719 | -30.92 | -24.92 | 1719 | -26.30721 | 23.07778 | 1261.933 | 115.5 | 906 | 22 | 296.15 | 98 | 0.906 | 0.062 | 50 | 0.834 | 8.314 | 0.03319482 | 41.88965 | 4.188965e-05 | 0.0005026759 | 502.6759 | 0.8377931 | 10.05352 | 0.2156636 | 27.07043 | -0.002712265 | 0.2156636 | 0.01552599 | 5.622879
150 | PLN1T4 | PLA | N1 | 2023-03-05 12:45 | 2023-03-26 16:00 | 2023-03-28 14:41 | 46.68333 | 1699 | -30.9 | -24.9 | 1699 | -26.30219 | 23.08056 | 1241.933 | 95.5 | 906 | 22 | 296.15 | 98 | 0.906 | 0.062 | 50 | 0.834 | 8.314 | 0.03319482 | 41.22576 | 4.122576e-05 | 0.0004947091 | 494.7091 | 0.8245152 | 9.894182 | 0.2119425 | 26.60336 | -0.002390709 | 0.2119425 | 0.01180491 | 4.275254
155 | PLN1T4 | PLA | N1 | 2023-03-05 12:45 | 2023-03-26 16:00 | 2023-03-28 14:51 | 46.85 | 1737 | -31.09 | -25.09 | 1737 | -26.51841 | 23.0875 | 1279.933 | 133.5 | 906 | 22 | 296.15 | 98 | 0.906 | 0.062 | 50 | 0.834 | 8.314 | 0.03319482 | 42.48716 | 4.248716e-05 | 0.0005098459 | 509.8459 | 0.8497432 | 10.19692 | 0.2176503 | 27.31981 | -0.01623776 | 0.2176503 | 0.01751276 | 6.342406
160 | PLN1T4 | PLA | N1 | 2023-03-05 12:45 | 2023-03-26 16:00 | 2023-03-28 14:55 | 46.91667 | 1704 | -30.96 | -24.96 | 1704 | -26.37856 | 23.09028 | 1246.933 | 100.5 | 906 | 22 | 296.15 | 98 | 0.906 | 0.062 | 50 | 0.834 | 8.314 | 0.03319482 | 41.39173 | 4.139173e-05 | 0.0004967008 | 496.7008 | 0.8278346 | 9.934016 | 0.2117375 | 26.57762 | -0.007281603 | 0.2117375 | 0.01159987 | 4.201
[12 empty] | mean | SD
41 | [10 empty] | CON-N0 | -27.33443 | 0.2222243 | [17 empty] | CON-N0 | 0.2761217 | 0.007553903
46 | [10 empty] | LDPE-N0 | -27.16817 | 0.6371471 | [17 empty] | LDPE-N0 | 0.2704542 | 0.02272596
51 | [10 empty] | PBS-N0 | -26.72692 | 0.07482726 | [17 empty] | PBS-N0 | 0.3366288 | 0.005280256
56 | [10 empty] | PL/H-N0 | -19.30263 | 0.0763296 | [17 empty] | PL/H-N0 | 0.9693143 | 0.02086609
42 | [10 empty] | PLA-N0 | -27.75797 | 0.6000216 | [17 empty] | PLA-N0 | 0.2879142 | 0.01534732
47 | [10 empty] | CON-N1 | -26.26486 | 0.2229287 | [17 empty] | CON-N1 | 0.2001376 | 0.00962863
52 | [10 empty] | LDPE-N1 | -26.29528 | 0.2504193 | [17 empty] | LDPE-N1 | 0.2077527 | 0.007068365
57 | [10 empty] | PBS-N1 | -25.25578 | 0.2183488 | [17 empty] | PBS-N1 | 0.255348 | 0.009641413
43 | [10 empty] | PL/H-N1 | -17.22141 | 0.02855884 | [17 empty] | PL/H-N1 | 0.948517 | 0.03429858
48 | [10 empty] | PLA-N1 | -26.37659 | 0.1007729 | [17 empty] | PLA-N1 | 0.2142485 | 0.002898161
53
58
44
49
54
59
45
50
55
60
61
66
71
76
62
67 | [35 empty] | Soil | -26.45 | Soil | LDPE | PBS | PLA | PHA/PLA
72 | [35 empty] | LDPE | -32.27 | -26.45 | -32.27 | -16.9 | -10.65 | -12.39
77 | [35 empty] | PBS | -16.9
63 | [35 empty] | PLA | -10.65
68 | [35 empty] | PHA/PLA | -12.39
73 | [19 empty] | 15 | 45 |  |  | 3000
78 | [19 empty] | 10 | 30
64
69 | [19 empty] | 1000
74
79
65
70
75
80

## 3-26-2023
[33 empty] | Soil | LDPE | PBS | PHA/PLA | PLA
[12 empty] | δrs | [20 empty] | -26.45 | -32.27 | -16.9 | -12.39 | -10.65
jar no | sample | MP treatment | Nitrogen | soil addition | closing jar time | analysis start | hours closed | CO2ppm | d13C Record | d13C Corrected | CO2ppm Corrected | d13Cproduced gas | days since addition | Net CO2 produced ppm | Net CO2 from microplastic | chamber volume | Temp ( C)-Sample Storage | Temp (K) | Site Pressure (kPa) | *Headspace empty jar (L) | Volume of Soil (L) | Dry soil (g) | *Headspace (gas headspace -soil volume) (L) | R-gas constant (L-kPa/mol-K) | Moles in Chamber Headspace (n=PV/RT) | umol CO2 | mol CO2 | g-C | μg-C | μmol-CO2 / g-Dry soil | µg-C / g-Dry soil | µg-C / g-Dry soil hr-1 | concentration CO2 produced/hr | The proportion of residue derived CO2-C (Fr) in the total CO2-C (Fr) | C som-plastic | Priming | relative priming | Produced CO2 | Fraction of plastic derived litter (Fplastic) | SOC derived CO2 | Primed CO2 | Rel priming
E1 | empty 1 | [6 empty] | 437.2 | -18.2 | -20.59 | 437.2 |  |  |  |  | 906 | 22 | 296.15 | 98 | 0.906 | 0.062 | 50 | 0.834 | 8.314 | 0.03319482 | 0 | 0 | 0 | 0 | 0 | 0
E2 | empty 2 | [6 empty] | 443.8 | -19.36 | -19.88 | 443.8 |  |  |  |  | 906 | 22 | 296.15 | 98 | 0.906 | 0.062 | 50 | 0.834 | 8.314 | 0.03319482 | 0 | 0 | 0 | 0 | 0 | 0
E3 | empty 3 | [6 empty] | 461.2 | -18.72 | -22.8 | 461.2
| 1000ppm CO2 | [9 empty] | 0
| 1500ppm CO2 | [9 empty] | 0 | [31 empty] | https://onlinelibrary.wiley.com/doi/epdf/10.1111/j.1365-2486.2011.02603.x
| 5000ppm CO2 | [9 empty] | 0
121 | CON0T4 | NONE | N0 | 2023-03-05 12:45 | 2023-03-24 16:31 | 2023-03-26 13:10 | 44.65 | 2082 | -31.99 | -25.99 | 2082 | -27.33116 | 21.01736 | 1634.6 |  | 906 | 22 | 296.15 | 98 | 0.906 | 0.062 | 50 | 0.834 | 8.314 | 0.03319482 | 54.26026 | 5.426026e-05 | 0.0006511231 | 651.1231 | 1.085205 | 13.02246 | 0.2916565 | 36.60918 |  |  |  |  | -27.42536
126 | CON0T4 | NONE | N0 | 2023-03-05 12:45 | 2023-03-24 16:31 | 2023-03-26 13:13 | 44.7 | 2051 | -31.75 | -25.75 | 2051 | -27.05013 | 21.01944 | 1603.6 |  | 906 | 22 | 296.15 | 98 | 0.906 | 0.062 | 50 | 0.834 | 8.314 | 0.03319482 | 53.23122 | 5.323122e-05 | 0.0006387746 | 638.7746 | 1.064624 | 12.77549 | 0.2858052 | 35.87472
131 | CON0T4 | NONE | N0 | 2023-03-05 12:45 | 2023-03-24 16:31 | 2023-03-26 13:16 | 44.75 | 2058 | -31.9 | -25.9 | 2058 | -27.23614 | 21.02153 | 1610.6 |  | 906 | 22 | 296.15 | 98 | 0.906 | 0.062 | 50 | 0.834 | 8.314 | 0.03319482 | 53.46358 | 5.346358e-05 | 0.000641563 | 641.563 | 1.069272 | 12.83126 | 0.2867321 | 35.99106
136 | CON0T4 | NONE | N0 | 2023-03-05 12:45 | 2023-03-24 16:31 | 2023-03-26 13:20 | 44.81667 | 2161 | -32.1 | -26.1 | 2161 | -27.40805 | 21.02431 | 1713.6 |  | 906 | 22 | 296.15 | 98 | 0.906 | 0.062 | 50 | 0.834 | 8.314 | 0.03319482 | 56.88265 | 5.688265e-05 | 0.0006825918 | 682.5918 | 1.137653 | 13.65184 | 0.3046152 | 38.23578
122 | LDN0T4 | LDPE | N0 | 2023-03-05 12:45 | 2023-03-24 16:31 | 2023-03-26 13:24 | 44.88333 | 2160 | -32.14 | -26.14 | 2160 | -27.45926 | 21.02708 | 1712.6 | 72 | 906 | 22 | 296.15 | 98 | 0.906 | 0.062 | 50 | 0.834 | 8.314 | 0.03319482 | 56.84946 | 5.684946e-05 | 0.0006821935 | 682.1935 | 1.136989 | 13.64387 | 0.3039852 | 38.1567 | 0.04046825 | 0.2916835 | -0.0005187742 | -0.1775395 | -0.2028928 | 0.03486131 | 0.2933879 | 0.001185653 | 0.4057644
127 | LDN0T4 | LDPE | N0 | 2023-03-05 12:45 | 2023-03-24 16:31 | 2023-03-26 13:27 | 44.93333 | 2099 | -32 | -26 | 2099 | -27.33006 | 21.02917 | 1651.6 | 11 | 906 | 22 | 296.15 | 98 | 0.906 | 0.062 | 50 | 0.834 | 8.314 | 0.03319482 | 54.82457 | 5.482457e-05 | 0.0006578949 | 657.8949 | 1.096491 | 13.1579 | 0.2928315 | 36.75668 | 0.01469871 | 0.2885273 | -0.003674939 | -1.25767 | -0.07369389 | 0.01266218 | 0.2891237 | -0.003078579 | -1.042581
132 | LDN0T4 | LDPE | N0 | 2023-03-05 12:45 | 2023-03-24 16:31 | 2023-03-26 13:30 | 44.98333 | 2177 | -32.04 | -26.04 | 2177 | -27.32043 | 21.03125 | 1729.6 | 89 | 906 | 22 | 296.15 | 98 | 0.906 | 0.062 | 50 | 0.834 | 8.314 | 0.03319482 | 57.41377 | 5.741377e-05 | 0.0006889652 | 688.9652 | 1.148275 | 13.7793 | 0.3063202 | 38.4498 | 0.01277691 | 0.3024064 | 0.01020415 | 3.492155 | -0.06405871 | 0.01100665 | 0.3029487 | 0.01074642 | 3.617824
137 | LDN0T4 | LDPE | N0 | 2023-03-05 12:45 | 2023-03-24 16:31 | 2023-03-26 13:34 | 45.05 | 1881 | -31.08 | -25.08 | 1881 | -26.32521 | 21.03403 | 1433.6 | -207 | 906 | 22 | 296.15 | 98 | 0.906 | 0.062 | 50 | 0.834 | 8.314 | 0.03319482 | 47.5881 | 4.75881e-05 | 0.0005710572 | 571.0572 | 0.951762 | 11.42114 | 0.2535215 | 31.82242 | -0.1857268 | 0.2535215 | -0.03868072 | -13.23766 | 0.9311652 | -0.159994 | 0.2940834 | 0.001881202 | 0.6230426
123 | BSN0T4 | PBS | N0 | 2023-03-05 12:45 | 2023-03-24 16:31 | 2023-03-26 13:38 | 45.11667 | 2540 | -31.65 | -25.65 | 2540 | -26.62493 | 21.03681 | 2092.6 | 452 | 906 | 22 | 296.15 | 98 | 0.906 | 0.062 | 50 | 0.834 | 8.314 | 0.03319482 | 69.46349 | 6.946349e-05 | 0.0008335619 | 833.5619 | 1.38927 | 16.67124 | 0.3695139 | 46.38197 | 0.06097094 | 0.3469843 | 0.0547821 | 18.74801 |  | #VALUE! | #VALUE! | #VALUE! | #VALUE!
128 | BSN0T4 | PBS | N0 | 2023-03-05 12:45 | 2023-03-24 16:31 | 2023-03-26 13:41 | 45.16667 | 2508 | -31.63 | -25.63 | 2508 | -26.61573 | 21.03889 | 2060.6 | 420 | 906 | 22 | 296.15 | 98 | 0.906 | 0.062 | 50 | 0.834 | 8.314 | 0.03319482 | 68.40125 | 6.840125e-05 | 0.000820815 | 820.815 | 1.368025 | 16.4163 | 0.3634605 | 45.62214 | 0.0618595 | 0.3409771 | 0.04877482 | 16.69215 |  | #VALUE! | #VALUE! | #VALUE! | #VALUE!
133 | BSN0T4 | PBS | N0 | 2023-03-05 12:45 | 2023-03-24 16:31 | 2023-03-26 13:45 | 45.23333 | 2509 | -31.56 | -25.56 | 2509 | -26.53006 | 21.04167 | 2061.6 | 421 | 906 | 22 | 296.15 | 98 | 0.906 | 0.062 | 50 | 0.834 | 8.314 | 0.03319482 | 68.43445 | 6.843445e-05 | 0.0008212134 | 821.2134 | 1.368689 | 16.42427 | 0.363101 | 45.57701 | 0.07013163 | 0.3376361 | 0.04543389 | 15.54878 |  | #VALUE! | #VALUE! | #VALUE! | #VALUE!
138 | BSN0T4 | PBS | N0 | 2023-03-05 12:45 | 2023-03-24 16:31 | 2023-03-26 13:48 | 45.28333 | 2496 | -31.53 | -25.53 | 2496 | -26.49967 | 21.04375 | 2048.6 | 408 | 906 | 22 | 296.15 | 98 | 0.906 | 0.062 | 50 | 0.834 | 8.314 | 0.03319482 | 68.00292 | 6.800292e-05 | 0.000816035 | 816.035 | 1.360058 | 16.3207 | 0.360413 | 45.2396 | 0.07306664 | 0.3340788 | 0.04187656 | 14.33136
124 | HAN0T4 | PLA/PHA | N0 | 2023-03-05 12:45 | 2023-03-24 16:31 | 2023-03-26 13:53 | 45.36667 | 5849 | -25.56 | -19.56 | 5849 | -19.43327 | 21.04722 | 5401.6 | 3761 | 906 | 22 | 296.15 | 98 | 0.906 | 0.062 | 50 | 0.834 | 8.314 | 0.03319482 | 179.3052 | 0.0001793052 | 0.002151662 | 2151.662 | 3.586103 | 43.03324 | 0.9485651 | 119.0654 | 0.5262277 | 0.4494039 | 0.1572016 | 53.79892
129 | HAN0T4 | PLA/PHA | N0 | 2023-03-05 12:45 | 2023-03-24 16:31 | 2023-03-26 13:57 | 45.43333 | 6192 | -25.7 | -19.7 | 6192 | -19.59174 | 21.05 | 5744.6 | 4104 | 906 | 22 | 296.15 | 98 | 0.906 | 0.062 | 50 | 0.834 | 8.314 | 0.03319482 | 190.691 | 0.000190691 | 0.002288292 | 2288.292 | 3.81382 | 45.76584 | 1.007318 | 126.4402 | 0.5155681 | 0.4879772 | 0.195775 | 66.99983
134 | HAN0T4 | PLA/PHA | N0 | 2023-03-05 12:45 | 2023-03-24 16:31 | 2023-03-26 14:01 | 45.5 | 6095 | -25.46 | -19.46 | 6095 | -19.33087 | 21.05278 | 5647.6 | 4007 | 906 | 22 | 296.15 | 98 | 0.906 | 0.062 | 50 | 0.834 | 8.314 | 0.03319482 | 187.4711 | 0.0001874711 | 0.002249653 | 2249.653 | 3.749422 | 44.99306 | 0.9888585 | 124.1231 | 0.5331159 | 0.4616823 | 0.1694801 | 58.00096
139 | HAN0T4 | PLA/PHA | N0 | 2023-03-05 12:45 | 2023-03-24 16:31 | 2023-03-26 14:04 | 45.55 | 6232 | -25.49 | -19.49 | 6232 | -19.36625 | 21.05486 | 5784.6 | 4144 | 906 | 22 | 296.15 | 98 | 0.906 | 0.062 | 50 | 0.834 | 8.314 | 0.03319482 | 192.0188 | 0.0001920188 | 0.002304225 | 2304.225 | 3.840376 | 46.08451 | 1.011735 | 126.9945 | 0.5307361 | 0.4747705 | 0.1825682 | 62.4801 |  | AG11*(L11+$AJ$1)/(AVERAGE(L8:L10)+$AJ$1)
125 | PLN0T4 | PLA | N0 | 2023-03-05 12:45 | 2023-03-24 16:31 | 2023-03-26 14:08 | 45.61667 | 2294 | -32.15 | -26.15 | 2294 | -27.37595 | 21.05764 | 1846.6 | 206 | 906 | 22 | 296.15 | 98 | 0.906 | 0.062 | 50 | 0.834 | 8.314 | 0.03319482 | 61.29756 | 6.129756e-05 | 0.0007355707 | 735.5707 | 1.225951 | 14.71141 | 0.3225009 | 40.48082 | -0.007200988 | 0.3225009 | 0.03029864 | 10.36907
130 | PLN0T4 | PLA | N0 | 2023-03-05 12:45 | 2023-03-24 16:31 | 2023-03-26 14:11 | 45.66667 | 2173 | -32.11 | -26.11 | 2173 | -27.41155 | 21.05972 | 1725.6 | 85 | 906 | 22 | 296.15 | 98 | 0.906 | 0.062 | 50 | 0.834 | 8.314 | 0.03319482 | 57.28099 | 5.728099e-05 | 0.0006873719 | 687.3719 | 1.14562 | 13.74744 | 0.3010388 | 37.78686 | -0.009344356 | 0.3010388 | 0.00883654 | 3.024118 |  | #VALUE!
135 | PLN0T4 | PLA | N0 | 2023-03-05 12:45 | 2023-03-24 16:31 | 2023-03-26 14:15 | 45.73333 | 2123 | -32.06 | -26.06 | 2123 | -27.38703 | 21.0625 | 1675.6 | 35 | 906 | 22 | 296.15 | 98 | 0.906 | 0.062 | 50 | 0.834 | 8.314 | 0.03319482 | 55.62125 | 5.562125e-05 | 0.000667455 | 667.455 | 1.112425 | 13.3491 | 0.2918899 | 36.63848 | -0.007868282 | 0.2918899 | -0.0003123046 | -0.1068796
140 | PLN0T4 | PLA | N0 | 2023-03-05 12:45 | 2023-03-24 16:31 | 2023-03-26 14:19 | 45.8 | 2329 | -32.43 | -26.43 | 2329 | -27.69973 | 21.06528 | 1881.6 | 241 | 906 | 22 | 296.15 | 98 | 0.906 | 0.062 | 50 | 0.834 | 8.314 | 0.03319482 | 62.45938 | 6.245938e-05 | 0.0007495126 | 749.5126 | 1.249188 | 14.99025 | 0.3272981 | 41.08297 | -0.02669792 | 0.3272981 | 0.03509583 | 12.0108 |  | AG11*(L11+$AJ$1)/(AVERAGE(L8:L10)+$AJ$1)
141 | CON1T4 | NONE | N1 | 2023-03-05 12:45 | 2023-03-24 16:31 | 2023-03-26 14:22 | 45.85 | 1844 | -31.47 | -25.47 | 1844 | -26.87313 | 21.06736 | 1396.6 |  | 906 | 22 | 296.15 | 98 | 0.906 | 0.062 | 50 | 0.834 | 8.314 | 0.03319482 | 46.35989 | 4.635989e-05 | 0.0005563187 | 556.3187 | 0.9271978 | 11.12637 | 0.242669 | 30.4602
146 | CON1T4 | NONE | N1 | 2023-03-05 12:45 | 2023-03-24 16:31 | 2023-03-26 14:26 | 45.91667 | 1724 | -31.02 | -25.02 | 1724 | -26.39732 | 21.07014 | 1276.6 |  | 906 | 22 | 296.15 | 98 | 0.906 | 0.062 | 50 | 0.834 | 8.314 | 0.03319482 | 42.37651 | 4.237651e-05 | 0.0005085181 | 508.5181 | 0.8475302 | 10.17036 | 0.2214961 | 27.80254
151 | CON1T4 | NONE | N1 | 2023-03-05 12:45 | 2023-03-24 16:31 | 2023-03-26 14:30 | 45.98333 | 1702 | -31.01 | -25.01 | 1702 | -26.4079 | 21.07292 | 1254.6 |  | 906 | 22 | 296.15 | 98 | 0.906 | 0.062 | 50 | 0.834 | 8.314 | 0.03319482 | 41.64623 | 4.164623e-05 | 0.0004997547 | 499.7547 | 0.8329245 | 9.995094 | 0.2173634 | 27.2838
156 | CON1T4 | NONE | N1 | 2023-03-05 12:45 | 2023-03-24 16:31 | 2023-03-26 14:33 | 46.03333 | 1744 | -31 | -25 | 1744 | -26.34917 | 21.075 | 1296.6 |  | 906 | 22 | 296.15 | 98 | 0.906 | 0.062 | 50 | 0.834 | 8.314 | 0.03319482 | 43.04041 | 4.304041e-05 | 0.0005164849 | 516.4849 | 0.8608082 | 10.3297 | 0.224396 | 28.16655
142 | LDN1T4 | LDPE | N1 | 2023-03-05 12:45 | 2023-03-24 16:31 | 2023-03-26 14:36 | 46.08333 | 1625 | -30.93 | -24.93 | 1625 | -26.38891 | 21.07708 | 1177.6 | -128.5 | 906 | 22 | 296.15 | 98 | 0.906 | 0.062 | 50 | 0.834 | 8.314 | 0.03319482 | 39.09022 | 3.909022e-05 | 0.0004690827 | 469.0827 | 0.7818045 | 9.381654 | 0.2035802 | 25.55371 | -0.02046924 | 0.2035802 | -0.02290095 | -7.837363
147 | LDN1T4 | LDPE | N1 | 2023-03-05 12:45 | 2023-03-24 16:31 | 2023-03-26 14:40 | 46.15 | 1579 | -30.68 | -24.68 | 1579 | -26.09938 | 21.07986 | 1131.6 | -174.5 | 906 | 22 | 296.15 | 98 | 0.906 | 0.062 | 50 | 0.834 | 8.314 | 0.03319482 | 37.56326 | 3.756326e-05 | 0.0004507592 | 450.7592 | 0.7512653 | 9.015183 | 0.1953452 | 24.52004 | -0.07070886 | 0.1953452 | -0.0311359 | -10.6556
152 | LDN1T4 | LDPE | N1 | 2023-03-05 12:45 | 2023-03-24 16:31 | 2023-03-26 14:44 | 46.21667 | 1644 | -30.92 | -24.92 | 1644 | -26.35201 | 21.08264 | 1196.6 | -109.5 | 906 | 22 | 296.15 | 98 | 0.906 | 0.062 | 50 | 0.834 | 8.314 | 0.03319482 | 39.72093 | 3.972093e-05 | 0.0004766511 | 476.6511 | 0.7944185 | 9.533022 | 0.2062681 | 25.89109 | -0.02687272 | 0.2062681 | -0.02021308 | -6.917497
157 | LDN1T4 | LDPE | N1 | 2023-03-05 12:45 | 2023-03-24 16:31 | 2023-03-26 14:48 | 46.28333 | 1661 | -30.39 | -24.39 | 1661 | -25.60656 | 21.08542 | 1213.6 | -92.5 | 906 | 22 | 296.15 | 98 | 0.906 | 0.062 | 50 | 0.834 | 8.314 | 0.03319482 | 40.28524 | 4.028524e-05 | 0.0004834229 | 483.4229 | 0.8057048 | 9.668457 | 0.2088972 | 26.2211 | -0.1562205 | 0.2088972 | -0.01758398 | -6.017742
143 | BSN1T4 | PBS | N1 | 2023-03-05 12:45 | 2023-03-24 16:31 | 2023-03-26 14:52 | 46.35 | 1867 | -30.09 | -24.09 | 1867 | -25.03548 | 21.08819 | 1419.6 | 113.5 | 906 | 22 | 296.15 | 98 | 0.906 | 0.062 | 50 | 0.834 | 8.314 | 0.03319482 | 47.12337 | 4.712337e-05 | 0.0005654805 | 565.4805 | 0.9424674 | 11.30961 | 0.2440045 | 30.62783 | 0.1531613 | 0.2066325 | -0.01984868 | -6.792787
148 | BSN1T4 | PBS | N1 | 2023-03-05 12:45 | 2023-03-24 16:31 | 2023-03-26 14:55 | 46.4 | 1859 | -29.92 | -23.92 | 1859 | -24.81696 | 21.09028 | 1411.6 | 105.5 | 906 | 22 | 296.15 | 98 | 0.906 | 0.062 | 50 | 0.834 | 8.314 | 0.03319482 | 46.85781 | 4.685781e-05 | 0.0005622938 | 562.2938 | 0.9371563 | 11.24588 | 0.242368 | 30.42241 | 0.1759077 | 0.1997336 | -0.02674755 | -9.15378
153 | BSN1T4 | PBS | N1 | 2023-03-05 12:45 | 2023-03-24 16:31 | 2023-03-26 14:59 | 46.46667 | 1888 | -30.11 | -24.11 | 1888 | -25.04791 | 21.09306 | 1440.6 | 134.5 | 906 | 22 | 296.15 | 98 | 0.906 | 0.062 | 50 | 0.834 | 8.314 | 0.03319482 | 47.82046 | 4.782046e-05 | 0.0005738456 | 573.8456 | 0.9564093 | 11.47691 | 0.2469924 | 31.00287 | 0.1518676 | 0.2094822 | -0.01699892 | -5.817518
158 | BSN1T4 | PBS | N1 | 2023-03-05 12:45 | 2023-03-24 16:31 | 2023-03-26 15:02 | 46.51667 | 1935 | -30.35 | -24.35 | 1935 | -25.33045 | 21.09514 | 1487.6 | 181.5 | 906 | 22 | 296.15 | 98 | 0.906 | 0.062 | 50 | 0.834 | 8.314 | 0.03319482 | 49.38062 | 4.938062e-05 | 0.0005925674 | 592.5674 | 0.9876124 | 11.85135 | 0.2547764 | 31.97994 | 0.1224565 | 0.2235774 | -0.002903783 | -0.9937579
144 | HAN1T4 | PLA/PHA | N1 | 2023-03-05 12:45 | 2023-03-24 16:31 | 2023-03-26 15:06 | 46.58333 | 5917 | -23.38 | -17.38 | 5917 | -17.07653 | 21.09792 | 5469.6 | 4163.5 | 906 | 22 | 296.15 | 98 | 0.906 | 0.062 | 50 | 0.834 | 8.314 | 0.03319482 | 181.5624 | 0.0001815624 | 0.002178749 | 2178.749 | 3.631248 | 43.57498 | 0.9354199 | 117.4154 | 0.6680193 | 0.3105413 | 0.08406018 | 28.76781
149 | HAN1T4 | PLA/PHA | N1 | 2023-03-05 12:45 | 2023-03-24 16:31 | 2023-03-26 15:10 | 46.65 | 5849 | -23.25 | -17.25 | 5849 | -16.93194 | 21.10069 | 5401.6 | 4095.5 | 906 | 22 | 296.15 | 98 | 0.906 | 0.062 | 50 | 0.834 | 8.314 | 0.03319482 | 179.3052 | 0.0001793052 | 0.002151662 | 2151.662 | 3.586103 | 43.03324 | 0.9224703 | 115.7899 | 0.6782615 | 0.2967942 | 0.07031302 | 24.06314
154 | HAN1T4 | PLA/PHA | N1 | 2023-03-05 12:45 | 2023-03-24 16:31 | 2023-03-26 15:14 | 46.71667 | 6069 | -22.93 | -16.93 | 6069 | -16.59892 | 21.10347 | 5621.6 | 4315.5 | 906 | 22 | 296.15 | 98 | 0.906 | 0.062 | 50 | 0.834 | 8.314 | 0.03319482 | 186.608 | 0.000186608 | 0.002239296 | 2239.296 | 3.73216 | 44.78593 | 0.9586713 | 120.3339 | 0.7018518 | 0.2858261 | 0.05934499 | 20.30956
159 | HAN1T4 | PLA/PHA | N1 | 2023-03-05 12:45 | 2023-03-24 16:31 | 2023-03-26 15:18 | 46.78333 | 5954 | -23.34 | -17.34 | 5954 | -17.03532 | 21.10625 | 5506.6 | 4200.5 | 906 | 22 | 296.15 | 98 | 0.906 | 0.062 | 50 | 0.834 | 8.314 | 0.03319482 | 182.7906 | 0.0001827906 | 0.002193487 | 2193.487 | 3.655812 | 43.86975 | 0.9377217 | 117.7043 | 0.6709386 | 0.308568 | 0.08208688 | 28.09249
145 | PLN1T4 | PLA | N1 | 2023-03-05 12:45 | 2023-03-24 16:31 | 2023-03-26 15:22 | 46.85 | 1736 | -30.87 | -24.87 | 1736 | -26.18241 | 21.10903 | 1288.6 | -17.5 | 906 | 22 | 296.15 | 98 | 0.906 | 0.062 | 50 | 0.834 | 8.314 | 0.03319482 | 42.77485 | 4.277485e-05 | 0.0005132982 | 513.2982 | 0.855497 | 10.26596 | 0.2191241 | 27.5048 | 0.02046237 | 0.2146403 | -0.01184084 | -4.052277
150 | PLN1T4 | PLA | N1 | 2023-03-05 12:45 | 2023-03-24 16:31 | 2023-03-26 15:26 | 46.91667 | 1664 | -30.77 | -24.77 | 1664 | -26.12331 | 21.11181 | 1216.6 | -89.5 | 906 | 22 | 296.15 | 98 | 0.906 | 0.062 | 50 | 0.834 | 8.314 | 0.03319482 | 40.38482 | 4.038482e-05 | 0.0004846179 | 484.6179 | 0.8076965 | 9.692357 | 0.2065867 | 25.93108 | 0.02418974 | 0.2015894 | -0.02489176 | -8.518676
155 | PLN1T4 | PLA | N1 | 2023-03-05 12:45 | 2023-03-24 16:31 | 2023-03-26 15:30 | 46.98333 | 1656 | -30.81 | -24.81 | 1656 | -26.18707 | 21.11458 | 1208.6 | -97.5 | 906 | 22 | 296.15 | 98 | 0.906 | 0.062 | 50 | 0.834 | 8.314 | 0.03319482 | 40.11926 | 4.011926e-05 | 0.0004814312 | 481.4312 | 0.8023853 | 9.628623 | 0.204937 | 25.72402 | 0.02016845 | 0.2008037 | -0.02567741 | -8.787546
160 | PLN1T4 | PLA | N1 | 2023-03-05 12:45 | 2023-03-24 16:31 | 2023-03-26 15:32 | 47.01667 | 1696 | -30.92 | -24.92 | 1696 | -26.29237 | 21.11597 | 1248.6 | -57.5 | 906 | 22 | 296.15 | 98 | 0.906 | 0.062 | 50 | 0.834 | 8.314 | 0.03319482 | 41.44706 | 4.144706e-05 | 0.0004973647 | 497.3647 | 0.8289411 | 9.947294 | 0.2115695 | 26.55654 | 0.01352783 | 0.2087074 | -0.0177737 | -6.08267
[12 empty] | mean | SD
41 | [10 empty] | CON-N0 | -27.25637 | 0.1544295 | [17 empty] | CON-N0 | 0.2922022 | 0.008664549
46 | [10 empty] | LDPE-N0 | -27.10874 | 0.5261781 | [17 empty] | LDPE-N0 | 0.2891646 | 0.02448021
51 | [10 empty] | PBS-N0 | -26.5676 | 0.0622572 | [17 empty] | PBS-N0 | 0.3641221 | 0.003843178
56 | [10 empty] | PL/H-N0 | -19.43054 | 0.1155582 | [17 empty] | PL/H-N0 | 0.9891192 | 0.02879448
42 | [10 empty] | PLA-N0 | -27.46856 | 0.1548234 | [17 empty] | PLA-N0 | 0.3106819 | 0.01695006
47 | [10 empty] | CON-N1 | -26.50688 | 0.2455013 | [17 empty] | CON-N1 | 0.2264811 | 0.01117106
52 | [10 empty] | LDPE-N1 | -26.11172 | 0.3605142 | [17 empty] | LDPE-N1 | 0.2035227 | 0.005867878
57 | [10 empty] | PBS-N1 | -25.0577 | 0.2105095 | [17 empty] | PBS-N1 | 0.2470353 | 0.005504416
43 | [10 empty] | PL/H-N1 | -16.91068 | 0.2165536 | [17 empty] | PL/H-N1 | 0.9385708 | 0.01498782
48 | [10 empty] | PLA-N1 | -26.19629 | 0.07032259 | [17 empty] | PLA-N1 | 0.2105543 | 0.006370985
53
58
44
49
54
59
45
50
55
60
61
66
71
76
62
67 | [35 empty] | Soil | -26.45 | Soil | LDPE | PBS | PLA | PHA/PLA
72 | [35 empty] | LDPE | -32.27 | -26.45 | -32.27 | -16.9 | -10.65 | -12.39
77 | [35 empty] | PBS | -16.9
63 | [35 empty] | PLA | -10.65
68 | [35 empty] | PHA/PLA | -12.39
73 | [19 empty] | 15 | 45 |  |  | 3000
78 | [19 empty] | 10 | 30
64
69 | [19 empty] | 1000
74
79
65
70
75
80

## 3-24-2023
[33 empty] | Soil | LDPE | PBS | PHA/PLA | PLA
[12 empty] | δrs | [20 empty] | -26.45 | -32.27 | -16.9 | -12.39 | -10.65
jar no | sample | MP treatment | Nitrogen | soil addition | closing jar time | analysis start | hours closed | CO2ppm | d13C Record | d13C Corrected | CO2ppm Corrected | d13Cproduced gas | days since addition | Net CO2 produced ppm | Net CO2 from microplastic | chamber volume | Temp ( C)-Sample Storage | Temp (K) | Site Pressure (kPa) | *Headspace empty jar (L) | Volume of Soil (L) | Dry soil (g) | *Headspace (gas headspace -soil volume) (L) | R-gas constant (L-kPa/mol-K) | Moles in Chamber Headspace (n=PV/RT) | umol CO2 | mol CO2 | g-C | μg-C | μmol-CO2 / g-Dry soil | µg-C / g-Dry soil | µg-C / g-Dry soil hr-1 | concentration CO2 produced/hr | The proportion of residue derived CO2-C (Fr) in the total CO2-C (Fr) | C som-plastic | Priming | relative priming | Produced CO2 | Fraction of plastic derived litter (Fplastic) | SOC derived CO2 | Primed CO2 | Rel priming
E1 | empty 1 | [6 empty] | 476.3 | -19.18 | -20.59 | 476.3 |  |  |  |  | 906 | 22 | 296.15 | 98 | 0.906 | 0.062 | 50 | 0.834 | 8.314 | 0.03319482 | 0 | 0 | 0 | 0 | 0 | 0
E2 | empty 2 | [6 empty] | 479.5 | -19.43 | -19.88 | 479.5 |  |  |  |  | 906 | 22 | 296.15 | 98 | 0.906 | 0.062 | 50 | 0.834 | 8.314 | 0.03319482 | 0 | 0 | 0 | 0 | 0 | 0
E3 | empty 3 | [6 empty] | 455.1 | -18.43 | -22.8 | 455.1
| 1000ppm CO2 | [9 empty] | 0
| 1500ppm CO2 | [9 empty] | 0 | [31 empty] | https://onlinelibrary.wiley.com/doi/epdf/10.1111/j.1365-2486.2011.02603.x
| 5000ppm CO2 | [9 empty] | 0
121 | CON0T4 | NONE | N0 | 2023-03-05 12:45 | 2023-03-22 16:15 | 2023-03-24 13:13 | 44.96667 | 2120 | -32.01 | -26.01 | 2120 | -27.4126 | 19.01944 | 1649.7 |  | 906 | 22 | 296.15 | 98 | 0.906 | 0.062 | 50 | 0.834 | 8.314 | 0.03319482 | 54.7615 | 5.47615e-05 | 0.000657138 | 657.138 | 1.09523 | 13.14276 | 0.2922778 | 36.68718 |  |  |  |  | -27.58057
126 | CON0T4 | NONE | N0 | 2023-03-05 12:45 | 2023-03-22 16:15 | 2023-03-24 13:17 | 45.03333 | 2082 | -32.94 | -26.94 | 2082 | -28.64705 | 19.02222 | 1611.7 |  | 906 | 22 | 296.15 | 98 | 0.906 | 0.062 | 50 | 0.834 | 8.314 | 0.03319482 | 53.5001 | 5.35001e-05 | 0.0006420012 | 642.0012 | 1.070002 | 12.84002 | 0.2851227 | 35.78905
131 | CON0T4 | NONE | N0 | 2023-03-05 12:45 | 2023-03-22 16:15 | 2023-03-24 13:22 | 45.11667 | 2081 | -32.93 | -26.93 | 2081 | -28.63519 | 19.02569 | 1610.7 |  | 906 | 22 | 296.15 | 98 | 0.906 | 0.062 | 50 | 0.834 | 8.314 | 0.03319482 | 53.4669 | 5.34669e-05 | 0.0006416028 | 641.6028 | 1.069338 | 12.83206 | 0.2844194 | 35.70078
136 | CON0T4 | NONE | N0 | 2023-03-05 12:45 | 2023-03-22 16:15 | 2023-03-24 13:26 | 45.18333 | 2179 | -32.07 | -26.07 | 2179 | -27.44069 | 19.02847 | 1708.7 |  | 906 | 22 | 296.15 | 98 | 0.906 | 0.062 | 50 | 0.834 | 8.314 | 0.03319482 | 56.72 | 5.672e-05 | 0.0006806399 | 680.6399 | 1.1344 | 13.6128 | 0.3012792 | 37.81704
122 | LDN0T4 | LDPE | N0 | 2023-03-05 12:45 | 2023-03-22 16:15 | 2023-03-24 13:31 | 45.26667 | 2179 | -32.16 | -26.16 | 2179 | -27.55546 | 19.03194 | 1708.7 | 63.5 | 906 | 22 | 296.15 | 98 | 0.906 | 0.062 | 50 | 0.834 | 8.314 | 0.03319482 | 56.72 | 5.672e-05 | 0.0006806399 | 680.6399 | 1.1344 | 13.6128 | 0.3007246 | 37.74742 | -0.1129394 | 0.3007246 | 0.009949788 | 3.421819 | 0.4784246 | -0.08220354 | 0.3254452 | 0.03467041 | 11.92346
127 | LDN0T4 | LDPE | N0 | 2023-03-05 12:45 | 2023-03-22 16:15 | 2023-03-24 13:35 | 45.33333 | 2162 | -32.17 | -26.17 | 2162 | -27.58226 | 19.03472 | 1691.7 | 46.5 | 906 | 22 | 296.15 | 98 | 0.906 | 0.062 | 50 | 0.834 | 8.314 | 0.03319482 | 56.15568 | 5.615568e-05 | 0.0006738682 | 673.8682 | 1.123114 | 13.47736 | 0.2972948 | 37.31691 | -0.1066122 | 0.2972948 | 0.006520012 | 2.242289 | 0.4516215 | -0.07759819 | 0.3203643 | 0.02958955 | 10.10274
132 | LDN0T4 | LDPE | N0 | 2023-03-05 12:45 | 2023-03-22 16:15 | 2023-03-24 13:39 | 45.4 | 2092 | -32 | -26 | 2092 | -27.42392 | 19.0375 | 1621.7 | -23.5 | 906 | 22 | 296.15 | 98 | 0.906 | 0.062 | 50 | 0.834 | 8.314 | 0.03319482 | 53.83205 | 5.383205e-05 | 0.0006459846 | 645.9846 | 1.076641 | 12.91969 | 0.2845747 | 35.72026 | -0.143991 | 0.2845747 | -0.006200091 | -2.132266 | 0.6099625 | -0.1048046 | 0.3143994 | 0.02362463 | 7.983196
137 | LDN0T4 | LDPE | N0 | 2023-03-05 12:45 | 2023-03-22 16:15 | 2023-03-24 13:44 | 45.48333 | 2178 | -31.84 | -25.84 | 2178 | -27.14815 | 19.04097 | 1707.7 | 62.5 | 906 | 22 | 296.15 | 98 | 0.906 | 0.062 | 50 | 0.834 | 8.314 | 0.03319482 | 56.6868 | 5.66868e-05 | 0.0006802416 | 680.2416 | 1.133736 | 13.60483 | 0.2991169 | 37.54562 | -0.2090914 | 0.2991169 | 0.008342084 | 2.868916 | 0.8857353 | -0.1521882 | 0.3446389 | 0.05386414 | 18.19929
123 | BSN0T4 | PBS | N0 | 2023-03-05 12:45 | 2023-03-22 16:15 | 2023-03-24 13:59 | 45.73333 | 2523 | -31.08 | -25.08 | 2523 | -25.99416 | 19.05139 | 2052.7 | 407.5 | 906 | 22 | 296.15 | 98 | 0.906 | 0.062 | 50 | 0.834 | 8.314 | 0.03319482 | 68.13902 | 6.813902e-05 | 0.0008176682 | 817.6682 | 1.36278 | 16.35336 | 0.3575808 | 44.88411 | 0.1831996 | 0.2920722 | 0.001297378 | 0.4461795 |  | #VALUE! | #VALUE! | #VALUE! | #VALUE!
128 | BSN0T4 | PBS | N0 | 2023-03-05 12:45 | 2023-03-22 16:15 | 2023-03-24 14:02 | 45.78333 | 2497 | -31.62 | -25.62 | 2497 | -26.6712 | 19.05347 | 2026.7 | 381.5 | 906 | 22 | 296.15 | 98 | 0.906 | 0.062 | 50 | 0.834 | 8.314 | 0.03319482 | 67.27595 | 6.727595e-05 | 0.0008073114 | 807.3114 | 1.345519 | 16.14623 | 0.3526661 | 44.2672 | 0.122391 | 0.3095029 | 0.01872811 | 6.440762 |  | #VALUE! | #VALUE! | #VALUE! | #VALUE!
133 | BSN0T4 | PBS | N0 | 2023-03-05 12:45 | 2023-03-22 16:15 | 2023-03-24 14:06 | 45.85 | 2492 | -31.7 | -25.7 | 2492 | -26.77241 | 19.05625 | 2021.7 | 376.5 | 906 | 22 | 296.15 | 98 | 0.906 | 0.062 | 50 | 0.834 | 8.314 | 0.03319482 | 67.10998 | 6.710998e-05 | 0.0008053197 | 805.3197 | 1.3422 | 16.10639 | 0.3512845 | 44.09378 | 0.1133008 | 0.3114837 | 0.0207089 | 7.121973 |  | #VALUE! | #VALUE! | #VALUE! | #VALUE!
138 | BSN0T4 | PBS | N0 | 2023-03-05 12:45 | 2023-03-22 16:15 | 2023-03-24 14:10 | 45.91667 | 2503 | -31.61 | -25.61 | 2503 | -26.65578 | 19.05903 | 2032.7 | 387.5 | 906 | 22 | 296.15 | 98 | 0.906 | 0.062 | 50 | 0.834 | 8.314 | 0.03319482 | 67.47512 | 6.747512e-05 | 0.0008097014 | 809.7014 | 1.349502 | 16.19403 | 0.352683 | 44.26933 | 0.1237757 | 0.3090294 | 0.01825465 | 6.277933
124 | HAN0T4 | PLA/PHA | N0 | 2023-03-05 12:45 | 2023-03-22 16:15 | 2023-03-24 14:14 | 45.98333 | 5912 | -25.42 | -19.42 | 5912 | -19.27567 | 19.06181 | 5441.7 | 3796.5 | 906 | 22 | 296.15 | 98 | 0.906 | 0.062 | 50 | 0.834 | 8.314 | 0.03319482 | 180.6363 | 0.0001806363 | 0.002167635 | 2167.635 | 3.612725 | 43.35271 | 0.9427917 | 118.3407 | 0.5598491 | 0.4149706 | 0.1241959 | 42.71205
129 | HAN0T4 | PLA/PHA | N0 | 2023-03-05 12:45 | 2023-03-22 16:15 | 2023-03-24 14:17 | 46.03333 | 6235 | -25.6 | -19.6 | 6235 | -19.47844 | 19.06389 | 5764.7 | 4119.5 | 906 | 22 | 296.15 | 98 | 0.906 | 0.062 | 50 | 0.834 | 8.314 | 0.03319482 | 191.3582 | 0.0001913582 | 0.002296298 | 2296.298 | 3.827164 | 45.92597 | 0.9976677 | 125.2288 | 0.5468873 | 0.4520558 | 0.1612811 | 55.46597
134 | HAN0T4 | PLA/PHA | N0 | 2023-03-05 12:45 | 2023-03-22 16:15 | 2023-03-24 14:21 | 46.1 | 6170 | -25.41 | -19.41 | 6170 | -19.27138 | 19.06667 | 5699.7 | 4054.5 | 906 | 22 | 296.15 | 98 | 0.906 | 0.062 | 50 | 0.834 | 8.314 | 0.03319482 | 189.2005 | 0.0001892005 | 0.002270406 | 2270.406 | 3.784011 | 45.40813 | 0.984992 | 123.6377 | 0.5601234 | 0.4332749 | 0.1425001 | 49.00704
139 | HAN0T4 | PLA/PHA | N0 | 2023-03-05 12:45 | 2023-03-22 16:15 | 2023-03-24 14:25 | 46.16667 | 6113 | -25.42 | -19.42 | 6113 | -19.28081 | 19.06944 | 5642.7 | 3997.5 | 906 | 22 | 296.15 | 98 | 0.906 | 0.062 | 50 | 0.834 | 8.314 | 0.03319482 | 187.3084 | 0.0001873084 | 0.002247701 | 2247.701 | 3.746169 | 44.95402 | 0.9737334 | 122.2245 | 0.5595204 | 0.4289097 | 0.1381349 | 47.50579 |  | AG11*(L11+$AJ$1)/(AVERAGE(L8:L10)+$AJ$1)
125 | PLN0T4 | PLA | N0 | 2023-03-05 12:45 | 2023-03-22 16:15 | 2023-03-24 14:29 | 46.23333 | 2276 | -32.14 | -26.14 | 2276 | -27.45529 | 19.07222 | 1805.7 | 160.5 | 906 | 22 | 296.15 | 98 | 0.906 | 0.062 | 50 | 0.834 | 8.314 | 0.03319482 | 59.93989 | 5.993989e-05 | 0.0007192787 | 719.2787 | 1.198798 | 14.38557 | 0.3111516 | 39.05624 | 0.03328347 | 0.3007954 | 0.01002059 | 3.446171
130 | PLN0T4 | PLA | N0 | 2023-03-05 12:45 | 2023-03-22 16:15 | 2023-03-24 14:32 | 46.28333 | 2153 | -32.1 | -26.1 | 2153 | -27.50025 | 19.07431 | 1682.7 | 37.5 | 906 | 22 | 296.15 | 98 | 0.906 | 0.062 | 50 | 0.834 | 8.314 | 0.03319482 | 55.85693 | 5.585693e-05 | 0.0006702832 | 670.2832 | 1.117139 | 13.40566 | 0.2896434 | 36.3565 | 0.03069696 | 0.2807523 | -0.01002252 | -3.446833 |  | #VALUE!
135 | PLN0T4 | PLA | N0 | 2023-03-05 12:45 | 2023-03-22 16:15 | 2023-03-24 14:36 | 46.35 | 2137 | -32.98 | -26.98 | 2137 | -28.64201 | 19.07708 | 1666.7 | 21.5 | 906 | 22 | 296.15 | 98 | 0.906 | 0.062 | 50 | 0.834 | 8.314 | 0.03319482 | 55.32581 | 5.532581e-05 | 0.0006639098 | 663.9098 | 1.106516 | 13.2782 | 0.2864767 | 35.95901 | -0.03498201 | 0.2864767 | -0.004298082 | -1.478148
140 | PLN0T4 | PLA | N0 | 2023-03-05 12:45 | 2023-03-22 16:15 | 2023-03-24 14:39 | 46.4 | 2275 | -32.28 | -26.28 | 2275 | -27.6325 | 19.07917 | 1804.7 | 159.5 | 906 | 22 | 296.15 | 98 | 0.906 | 0.062 | 50 | 0.834 | 8.314 | 0.03319482 | 59.9067 | 5.99067e-05 | 0.0007188804 | 718.8804 | 1.198134 | 14.37761 | 0.3098622 | 38.8944 | 0.02308941 | 0.3027077 | 0.01193292 | 4.103834 |  | AG11*(L11+$AJ$1)/(AVERAGE(L8:L10)+$AJ$1)
141 | CON1T4 | NONE | N1 | 2023-03-05 12:45 | 2023-03-22 16:15 | 2023-03-24 14:42 | 46.45 | 1893 | -31.47 | -25.47 | 1893 | -26.91789 | 19.08125 | 1422.7 |  | 906 | 22 | 296.15 | 98 | 0.906 | 0.062 | 50 | 0.834 | 8.314 | 0.03319482 | 47.22628 | 4.722628e-05 | 0.0005667153 | 566.7153 | 0.9445255 | 11.33431 | 0.2440109 | 30.62863
146 | CON1T4 | NONE | N1 | 2023-03-05 12:45 | 2023-03-22 16:15 | 2023-03-24 14:45 | 46.5 | 1807 | -31.14 | -25.14 | 1807 | -26.56494 | 19.08333 | 1336.7 |  | 906 | 22 | 296.15 | 98 | 0.906 | 0.062 | 50 | 0.834 | 8.314 | 0.03319482 | 44.37152 | 4.437152e-05 | 0.0005324583 | 532.4583 | 0.8874304 | 10.64917 | 0.2290143 | 28.74623
151 | CON1T4 | NONE | N1 | 2023-03-05 12:45 | 2023-03-22 16:15 | 2023-03-24 14:49 | 46.56667 | 1831 | -30.94 | -24.94 | 1831 | -26.27068 | 19.08611 | 1360.7 |  | 906 | 22 | 296.15 | 98 | 0.906 | 0.062 | 50 | 0.834 | 8.314 | 0.03319482 | 45.1682 | 4.51682e-05 | 0.0005420184 | 542.0184 | 0.9033639 | 10.84037 | 0.2327924 | 29.22047
156 | CON1T4 | NONE | N1 | 2023-03-05 12:45 | 2023-03-22 16:15 | 2023-03-24 14:53 | 46.63333 | 1794 | -31.06 | -25.06 | 1794 | -26.47051 | 19.08889 | 1323.7 |  | 906 | 22 | 296.15 | 98 | 0.906 | 0.062 | 50 | 0.834 | 8.314 | 0.03319482 | 43.93999 | 4.393999e-05 | 0.0005272799 | 527.2799 | 0.8787998 | 10.5456 | 0.2261386 | 28.38528
142 | LDN1T4 | LDPE | N1 | 2023-03-05 12:45 | 2023-03-22 16:15 | 2023-03-24 14:57 | 46.7 | 1809 | -31.27 | -25.27 | 1809 | -26.73848 | 19.09167 | 1338.7 | -22.25 | 906 | 22 | 296.15 | 98 | 0.906 | 0.062 | 50 | 0.834 | 8.314 | 0.03319482 | 44.43791 | 4.443791e-05 | 0.0005332549 | 533.2549 | 0.8887582 | 10.6651 | 0.2283747 | 28.66595 | 0.03193485 | 0.2210816 | -0.01190746 | -4.095081
147 | LDN1T4 | LDPE | N1 | 2023-03-05 12:45 | 2023-03-22 16:15 | 2023-03-24 15:01 | 46.76667 | 1765 | -31.14 | -25.14 | 1765 | -26.61116 | 19.09444 | 1294.7 | -66.25 | 906 | 22 | 296.15 | 98 | 0.906 | 0.062 | 50 | 0.834 | 8.314 | 0.03319482 | 42.97734 | 4.297734e-05 | 0.0005157281 | 515.7281 | 0.8595468 | 10.31456 | 0.2205537 | 27.68425 | 0.0096533 | 0.2184246 | -0.01456443 | -5.008837
152 | LDN1T4 | LDPE | N1 | 2023-03-05 12:45 | 2023-03-22 16:15 | 2023-03-24 15:05 | 46.83334 | 1815 | -31.35 | -25.35 | 1815 | -26.83991 | 19.09722 | 1344.7 | -16.25 | 906 | 22 | 296.15 | 98 | 0.906 | 0.062 | 50 | 0.834 | 8.314 | 0.03319482 | 44.63708 | 4.463708e-05 | 0.000535645 | 535.645 | 0.8927416 | 10.7129 | 0.2287452 | 28.71245 | 0.0496855 | 0.2173798 | -0.01560921 | -5.368144
157 | LDN1T4 | LDPE | N1 | 2023-03-05 12:45 | 2023-03-22 16:15 | 2023-03-24 15:09 | 46.9 | 1895 | -30.69 | -24.69 | 1895 | -25.87838 | 19.1 | 1424.7 | 63.75 | 906 | 22 | 296.15 | 98 | 0.906 | 0.062 | 50 | 0.834 | 8.314 | 0.03319482 | 47.29267 | 4.729267e-05 | 0.000567512 | 567.512 | 0.9458533 | 11.35024 | 0.2420094 | 30.3774 | -0.1185909 | 0.2420094 | 0.009020301 | 3.102161
143 | BSN1T4 | PBS | N1 | 2023-03-05 12:45 | 2023-03-22 16:15 | 2023-03-24 15:12 | 46.95 | 2121 | -30.45 | -24.45 | 2121 | -25.4073 | 19.10208 | 1650.7 | 289.75 | 906 | 22 | 296.15 | 98 | 0.906 | 0.062 | 50 | 0.834 | 8.314 | 0.03319482 | 54.7947 | 5.47947e-05 | 0.0006575363 | 657.5363 | 1.095894 | 13.15073 | 0.2801007 | 35.15868 | 0.1189631 | 0.246779 | 0.01378997 | 4.742492
148 | BSN1T4 | PBS | N1 | 2023-03-05 12:45 | 2023-03-22 16:15 | 2023-03-24 15:16 | 47.01667 | 2130 | -30.35 | -24.35 | 2130 | -25.27377 | 19.10486 | 1659.7 | 298.75 | 906 | 22 | 296.15 | 98 | 0.906 | 0.062 | 50 | 0.834 | 8.314 | 0.03319482 | 55.09345 | 5.509345e-05 | 0.0006611214 | 661.1214 | 1.101869 | 13.22243 | 0.2812285 | 35.30025 | 0.1327916 | 0.2438837 | 0.01089469 | 3.746779
153 | BSN1T4 | PBS | N1 | 2023-03-05 12:45 | 2023-03-22 16:15 | 2023-03-24 15:19 | 47.06667 | 2165 | -30.45 | -24.45 | 2165 | -25.38244 | 19.10694 | 1694.7 | 333.75 | 906 | 22 | 296.15 | 98 | 0.906 | 0.062 | 50 | 0.834 | 8.314 | 0.03319482 | 56.25527 | 5.625527e-05 | 0.0006750632 | 675.0632 | 1.125105 | 13.50126 | 0.2868541 | 36.00637 | 0.1215371 | 0.2519906 | 0.01900158 | 6.534811
158 | BSN1T4 | PBS | N1 | 2023-03-05 12:45 | 2023-03-22 16:15 | 2023-03-24 15:22 | 47.11667 | 2260 | -30.73 | -24.73 | 2260 | -25.68652 | 19.10903 | 1789.7 | 428.75 | 906 | 22 | 296.15 | 98 | 0.906 | 0.062 | 50 | 0.834 | 8.314 | 0.03319482 | 59.40878 | 5.940878e-05 | 0.0007129053 | 712.9053 | 1.188176 | 14.25811 | 0.3026128 | 37.98444 | 0.0900455 | 0.2753639 | 0.04237482 | 14.57307
144 | HAN1T4 | PLA/PHA | N1 | 2023-03-05 12:45 | 2023-03-22 16:15 | 2023-03-24 15:26 | 47.18333 | 6983 | -23.27 | -17.27 | 6983 | -16.99415 | 19.11181 | 6512.7 | 5151.75 | 906 | 22 | 296.15 | 98 | 0.906 | 0.062 | 50 | 0.834 | 8.314 | 0.03319482 | 216.1879 | 0.0002161879 | 0.002594255 | 2594.255 | 4.323759 | 51.8851 | 1.099649 | 138.0297 | 0.6749862 | 0.3574011 | 0.1244121 | 42.7864
149 | HAN1T4 | PLA/PHA | N1 | 2023-03-05 12:45 | 2023-03-22 16:15 | 2023-03-24 15:29 | 47.23333 | 6906 | -23.08 | -17.08 | 6906 | -16.78696 | 19.11389 | 6435.7 | 5074.75 | 906 | 22 | 296.15 | 98 | 0.906 | 0.062 | 50 | 0.834 | 8.314 | 0.03319482 | 213.6319 | 0.0002136319 | 0.002563583 | 2563.583 | 4.272639 | 51.27166 | 1.085497 | 136.2534 | 0.6896117 | 0.3369257 | 0.1039367 | 35.74473
154 | HAN1T4 | PLA/PHA | N1 | 2023-03-05 12:45 | 2023-03-22 16:15 | 2023-03-24 15:33 | 47.3 | 7220 | -22.74 | -16.74 | 7220 | -16.4369 | 19.11667 | 6749.7 | 5388.75 | 906 | 22 | 296.15 | 98 | 0.906 | 0.062 | 50 | 0.834 | 8.314 | 0.03319482 | 224.0551 | 0.0002240551 | 0.002688661 | 2688.661 | 4.481102 | 53.77322 | 1.136855 | 142.6998 | 0.7143228 | 0.3247734 | 0.09178439 | 31.56546
159 | HAN1T4 | PLA/PHA | N1 | 2023-03-05 12:45 | 2023-03-22 16:15 | 2023-03-24 15:37 | 47.36667 | 6970 | -23.13 | -17.13 | 6970 | -16.84347 | 19.11944 | 6499.7 | 5138.75 | 906 | 22 | 296.15 | 98 | 0.906 | 0.062 | 50 | 0.834 | 8.314 | 0.03319482 | 215.7564 | 0.0002157564 | 0.002589077 | 2589.077 | 4.315128 | 51.78154 | 1.093206 | 137.221 | 0.685623 | 0.3436789 | 0.1106898 | 38.0672
145 | PLN1T4 | PLA | N1 | 2023-03-05 12:45 | 2023-03-22 16:15 | 2023-03-24 15:40 | 47.41667 | 1974 | -31.26 | -25.26 | 1974 | -26.56422 | 19.12153 | 1503.7 | 142.75 | 906 | 22 | 296.15 | 98 | 0.906 | 0.062 | 50 | 0.834 | 8.314 | 0.03319482 | 49.91506 | 4.991506e-05 | 0.0005989807 | 598.9807 | 0.9983011 | 11.97961 | 0.2526456 | 31.71248 | -0.0005163235 | 0.2526456 | 0.01965658 | 6.760069
150 | PLN1T4 | PLA | N1 | 2023-03-05 12:45 | 2023-03-22 16:15 | 2023-03-24 15:44 | 47.48333 | 1956 | -31.28 | -25.28 | 1956 | -26.60635 | 19.12431 | 1485.7 | 124.75 | 906 | 22 | 296.15 | 98 | 0.906 | 0.062 | 50 | 0.834 | 8.314 | 0.03319482 | 49.31755 | 4.931755e-05 | 0.0005918106 | 591.8106 | 0.986351 | 11.83621 | 0.2492709 | 31.28887 | -0.003165151 | 0.2492709 | 0.01628182 | 5.599461
155 | PLN1T4 | PLA | N1 | 2023-03-05 12:45 | 2023-03-22 16:15 | 2023-03-24 15:47 | 47.53333 | 1897 | -31.29 | -25.29 | 1897 | -26.6745 | 19.12639 | 1426.7 | 65.75 | 906 | 22 | 296.15 | 98 | 0.906 | 0.062 | 50 | 0.834 | 8.314 | 0.03319482 | 47.35906 | 4.735906e-05 | 0.0005683087 | 568.3087 | 0.9471811 | 11.36617 | 0.2391201 | 30.01473 | -0.007449476 | 0.2391201 | 0.006131001 | 2.108505
160 | PLN1T4 | PLA | N1 | 2023-03-05 12:45 | 2023-03-22 16:15 | 2023-03-24 15:51 | 47.6 | 1871 | -31.07 | -25.07 | 1871 | -26.40633 | 19.12917 | 1400.7 | 39.75 | 906 | 22 | 296.15 | 98 | 0.906 | 0.062 | 50 | 0.834 | 8.314 | 0.03319482 | 46.49599 | 4.649599e-05 | 0.0005579519 | 557.9519 | 0.9299198 | 11.15904 | 0.2344336 | 29.42647 | 0.009410078 | 0.2322275 | -0.0007615297 | -0.2618968
[12 empty] | mean | SD
41 | [10 empty] | CON-N0 | -28.03388 | 0.7012883 | [17 empty] | CON-N0 | 0.2907748 | 0.007851523
46 | [10 empty] | LDPE-N0 | -27.42745 | 0.1986412 | [17 empty] | LDPE-N0 | 0.2954277 | 0.007369772
51 | [10 empty] | PBS-N0 | -26.52339 | 0.3565887 | [17 empty] | PBS-N0 | 0.3535536 | 0.00276364
56 | [10 empty] | PL/H-N0 | -19.32658 | 0.1013178 | [17 empty] | PL/H-N0 | 0.9747962 | 0.02346966
42 | [10 empty] | PLA-N0 | -27.80751 | 0.5613917 | [17 empty] | PLA-N0 | 0.2992835 | 0.01303465
47 | [10 empty] | CON-N1 | -26.556 | 0.2706544 | [17 empty] | CON-N1 | 0.2329891 | 0.007836812
52 | [10 empty] | LDPE-N1 | -26.51698 | 0.435901 | [17 empty] | LDPE-N1 | 0.2299207 | 0.008900345
57 | [10 empty] | PBS-N1 | -25.43751 | 0.1758457 | [17 empty] | PBS-N1 | 0.287699 | 0.01037203
43 | [10 empty] | PL/H-N1 | -16.76537 | 0.2357922 | [17 empty] | PL/H-N1 | 1.103802 | 0.02278195
48 | [10 empty] | PLA-N1 | -26.56285 | 0.1138099 | [17 empty] | PLA-N1 | 0.2438675 | 0.008520356
53
58
44
49
54
59
45
50
55
60
61
66
71
76
62
67 | [35 empty] | Soil | -26.45 | Soil | LDPE | PBS | PLA | PHA/PLA
72 | [35 empty] | LDPE | -32.27 | -26.45 | -32.27 | -16.9 | -10.65 | -12.39
77 | [35 empty] | PBS | -16.9
63 | [35 empty] | PLA | -10.65
68 | [35 empty] | PHA/PLA | -12.39
73 | [19 empty] | 15 | 45 |  |  | 3000
78 | [19 empty] | 10 | 30
64
69 | [19 empty] | 1000
74
79
65
70
75
80

## 3-22-2023
[33 empty] | Soil | LDPE | PBS | PHA/PLA | PLA
[12 empty] | δrs | [20 empty] | -26.45 | -32.27 | -16.9 | -12.39 | -10.65
jar no | sample | MP treatment | Nitrogen | soil addition | closing jar time | analysis start | hours closed | CO2ppm | d13C Record | d13C Corrected | CO2ppm Corrected | d13Cproduced gas | days since addition | Net CO2 produced ppm | Net CO2 from microplastic | chamber volume | Temp ( C)-Sample Storage | Temp (K) | Site Pressure (kPa) | *Headspace empty jar (L) | Volume of Soil (L) | Dry soil (g) | *Headspace (gas headspace -soil volume) (L) | R-gas constant (L-kPa/mol-K) | Moles in Chamber Headspace (n=PV/RT) | umol CO2 | mol CO2 | g-C | μg-C | μmol-CO2 / g-Dry soil | µg-C / g-Dry soil | µg-C / g-Dry soil hr-1 | concentration CO2 produced/hr | The proportion of residue derived CO2-C (Fr) in the total CO2-C (Fr) | C som-plastic | Priming | relative priming | Produced CO2 | Fraction of plastic derived litter (Fplastic) | SOC derived CO2 | Primed CO2 | Rel priming
E1 | empty 1 | [6 empty] | 473.6 | -19.27 | -20.59 | 473.6 |  |  |  |  | 906 | 22 | 296.15 | 98 | 0.906 | 0.062 | 50 | 0.834 | 8.314 | 0.03319482 | 0 | 0 | 0 | 0 | 0 | 0
E2 | empty 2 | [6 empty] | 483.7 | -19.43 | -19.88 | 483.7 |  |  |  |  | 906 | 22 | 296.15 | 98 | 0.906 | 0.062 | 50 | 0.834 | 8.314 | 0.03319482 | 0 | 0 | 0 | 0 | 0 | 0
E3 | empty 3 | [6 empty] | 468.9 | -19.03 | -22.8 | 468.9
| 1000ppm CO2 | [9 empty] | 0
| 1500ppm CO2 | [9 empty] | 0 | [31 empty] | https://onlinelibrary.wiley.com/doi/epdf/10.1111/j.1365-2486.2011.02603.x
| 5000ppm CO2 | [9 empty] | 0
121 | CON0T4 | NONE | N0 | 2023-03-05 12:45 | 2023-03-20 14:30 | 2023-03-22 13:10 | 46.66667 | 2166 | -32.17 | -26.17 | 2166 | -27.59851 | 17.01736 | 1690.6 |  | 906 | 22 | 296.15 | 98 | 0.906 | 0.062 | 50 | 0.834 | 8.314 | 0.03319482 | 56.11917 | 5.611917e-05 | 0.00067343 | 673.43 | 1.122383 | 13.4686 | 0.2886129 | 36.22714 |  |  |  |  | -27.7315
126 | CON0T4 | NONE | N0 | 2023-03-05 12:45 | 2023-03-20 14:30 | 2023-03-22 13:13 | 46.71667 | 2153 | -32.11 | -26.11 | 2153 | -27.53257 | 17.01944 | 1677.6 |  | 906 | 22 | 296.15 | 98 | 0.906 | 0.062 | 50 | 0.834 | 8.314 | 0.03319482 | 55.68764 | 5.568764e-05 | 0.0006682516 | 668.2516 | 1.113753 | 13.36503 | 0.286087 | 35.9101
131 | CON0T4 | NONE | N0 | 2023-03-05 12:45 | 2023-03-20 14:30 | 2023-03-22 13:16 | 46.76667 | 2151 | -32.1 | -26.1 | 2151 | -27.52143 | 17.02153 | 1675.6 |  | 906 | 22 | 296.15 | 98 | 0.906 | 0.062 | 50 | 0.834 | 8.314 | 0.03319482 | 55.62125 | 5.562125e-05 | 0.000667455 | 667.455 | 1.112425 | 13.3491 | 0.2854405 | 35.82894
136 | CON0T4 | NONE | N0 | 2023-03-05 12:45 | 2023-03-20 14:30 | 2023-03-22 13:20 | 46.83333 | 2200 | -32.29 | -26.29 | 2200 | -27.72342 | 17.02431 | 1724.6 |  | 906 | 22 | 296.15 | 98 | 0.906 | 0.062 | 50 | 0.834 | 8.314 | 0.03319482 | 57.24779 | 5.724779e-05 | 0.0006869735 | 686.9735 | 1.144956 | 13.73947 | 0.2933695 | 36.8242
122 | LDN0T4 | LDPE | N0 | 2023-03-05 12:45 | 2023-03-20 14:30 | 2023-03-22 13:23 | 46.88333 | 2191 | -32.3 | -26.3 | 2191 | -27.74371 | 17.02639 | 1715.6 | 23.5 | 906 | 22 | 296.15 | 98 | 0.906 | 0.062 | 50 | 0.834 | 8.314 | 0.03319482 | 56.94904 | 5.694904e-05 | 0.0006833885 | 683.3885 | 1.138981 | 13.66777 | 0.2915272 | 36.59296 | 0.03202072 | 0.2821923 | -0.006185124 | -2.144801 | -0.1497294 | 0.0257267 | 0.2840272 | -0.004350247 | -1.508525
127 | LDN0T4 | LDPE | N0 | 2023-03-05 12:45 | 2023-03-20 14:30 | 2023-03-22 13:26 | 46.93333 | 2174 | -32.18 | -26.18 | 2174 | -27.60458 | 17.02847 | 1698.6 | 6.5 | 906 | 22 | 296.15 | 98 | 0.906 | 0.062 | 50 | 0.834 | 8.314 | 0.03319482 | 56.38473 | 5.638473e-05 | 0.0006766167 | 676.6167 | 1.127695 | 13.53233 | 0.288331 | 36.19176 | 0.002265417 | 0.2876778 | -0.0006996558 | -0.2426181 | -0.01059313 | 0.001820125 | 0.2878062 | -0.0005712643 | -0.1975968
132 | LDN0T4 | LDPE | N0 | 2023-03-05 12:45 | 2023-03-20 14:30 | 2023-03-22 13:30 | 47 | 2219 | -31.96 | -25.96 | 2219 | -27.28783 | 17.03125 | 1743.6 | 51.5 | 906 | 22 | 296.15 | 98 | 0.906 | 0.062 | 50 | 0.834 | 8.314 | 0.03319482 | 57.87849 | 5.787849e-05 | 0.0006945419 | 694.5419 | 1.15757 | 13.89084 | 0.2955498 | 37.09787 | -0.06547395 | 0.2955498 | 0.007172292 | 2.487119 | 0.3061572 | -0.05260434 | 0.311097 | 0.02271949 | 7.843312
137 | LDN0T4 | LDPE | N0 | 2023-03-05 12:45 | 2023-03-20 14:30 | 2023-03-22 13:34 | 47.06667 | 2105 | -31.89 | -25.89 | 2105 | -27.29029 | 17.03403 | 1629.6 | -62.5 | 906 | 22 | 296.15 | 98 | 0.906 | 0.062 | 50 | 0.834 | 8.314 | 0.03319482 | 54.09429 | 5.409429e-05 | 0.0006491314 | 649.1314 | 1.081886 | 12.98263 | 0.2758349 | 34.62323 | -0.0649461 | 0.2758349 | -0.01254259 | -4.349365 | 0.303689 | -0.05218025 | 0.290228 | 0.001850544 | 0.6333263
123 | BSN0T4 | PBS | N0 | 2023-03-05 12:45 | 2023-03-20 14:30 | 2023-03-22 13:38 | 47.13333 | 2636 | -31.73 | -25.73 | 2636 | -26.75095 | 17.03681 | 2160.6 | 468.5 | 906 | 22 | 296.15 | 98 | 0.906 | 0.062 | 50 | 0.834 | 8.314 | 0.03319482 | 71.72074 | 7.172074e-05 | 0.0008606488 | 860.6488 | 1.434415 | 17.21298 | 0.3651975 | 45.84017 | 0.07883288 | 0.3364079 | 0.04803048 | 16.65542 |  | #VALUE! | #VALUE! | #VALUE! | #VALUE!
128 | BSN0T4 | PBS | N0 | 2023-03-05 12:45 | 2023-03-20 14:30 | 2023-03-22 13:41 | 47.18333 | 2579 | -31.63 | -25.63 | 2579 | -26.65601 | 17.03889 | 2103.6 | 411.5 | 906 | 22 | 296.15 | 98 | 0.906 | 0.062 | 50 | 0.834 | 8.314 | 0.03319482 | 69.82863 | 6.982863e-05 | 0.0008379436 | 837.9436 | 1.396573 | 16.75887 | 0.3551862 | 44.58354 | 0.08771034 | 0.3240327 | 0.03565528 | 12.3641 |  | #VALUE! | #VALUE! | #VALUE! | #VALUE!
133 | BSN0T4 | PBS | N0 | 2023-03-05 12:45 | 2023-03-20 14:30 | 2023-03-22 13:45 | 47.25 | 2591 | -31.63 | -25.63 | 2591 | -26.65019 | 17.04167 | 2115.6 | 423.5 | 906 | 22 | 296.15 | 98 | 0.906 | 0.062 | 50 | 0.834 | 8.314 | 0.03319482 | 70.22697 | 7.022697e-05 | 0.0008427236 | 842.7236 | 1.404539 | 16.85447 | 0.3567084 | 44.7746 | 0.08825454 | 0.3252273 | 0.03684981 | 12.77832 |  | #VALUE! | #VALUE! | #VALUE! | #VALUE!
138 | BSN0T4 | PBS | N0 | 2023-03-05 12:45 | 2023-03-20 14:30 | 2023-03-22 13:48 | 47.3 | 2618 | -31.64 | -25.64 | 2618 | -26.64955 | 17.04375 | 2142.6 | 450.5 | 906 | 22 | 296.15 | 98 | 0.906 | 0.062 | 50 | 0.834 | 8.314 | 0.03319482 | 71.12323 | 7.112323e-05 | 0.0008534788 | 853.4788 | 1.422465 | 17.06958 | 0.360879 | 45.2981 | 0.08831412 | 0.3290082 | 0.04063079 | 14.08945
124 | HAN0T4 | PLA/PHA | N0 | 2023-03-05 12:45 | 2023-03-20 14:30 | 2023-03-22 13:52 | 47.36667 | 6485 | -25.6 | -19.6 | 6485 | -19.48213 | 17.04653 | 6009.6 | 4317.5 | 906 | 22 | 296.15 | 98 | 0.906 | 0.062 | 50 | 0.834 | 8.314 | 0.03319482 | 199.4876 | 0.0001994876 | 0.002393851 | 2393.851 | 3.989752 | 47.87703 | 1.010775 | 126.874 | 0.5335347 | 0.4714913 | 0.1831138 | 63.49798
129 | HAN0T4 | PLA/PHA | N0 | 2023-03-05 12:45 | 2023-03-20 14:30 | 2023-03-22 13:55 | 47.41667 | 6920 | -25.77 | -19.77 | 6920 | -19.67263 | 17.04861 | 6444.6 | 4752.5 | 906 | 22 | 296.15 | 98 | 0.906 | 0.062 | 50 | 0.834 | 8.314 | 0.03319482 | 213.9274 | 0.0002139274 | 0.002567128 | 2567.128 | 4.278547 | 51.34257 | 1.082796 | 135.9142 | 0.5210053 | 0.5186534 | 0.230276 | 79.85227
134 | HAN0T4 | PLA/PHA | N0 | 2023-03-05 12:45 | 2023-03-20 14:30 | 2023-03-22 13:59 | 47.48333 | 6877 | -25.67 | -19.67 | 6877 | -19.56455 | 17.05139 | 6401.6 | 4709.5 | 906 | 22 | 296.15 | 98 | 0.906 | 0.062 | 50 | 0.834 | 8.314 | 0.03319482 | 212.5 | 0.0002125 | 0.00255 | 2550 | 4.25 | 51 | 1.074061 | 134.8178 | 0.528114 | 0.5068343 | 0.2184569 | 75.7538
139 | HAN0T4 | PLA/PHA | N0 | 2023-03-05 12:45 | 2023-03-20 14:30 | 2023-03-22 14:03 | 47.55 | 6657 | -25.58 | -19.58 | 6657 | -19.46387 | 17.05417 | 6181.6 | 4489.5 | 906 | 22 | 296.15 | 98 | 0.906 | 0.062 | 50 | 0.834 | 8.314 | 0.03319482 | 205.1971 | 0.0002051971 | 0.002462365 | 2462.365 | 4.103942 | 49.24731 | 1.035695 | 130.0021 | 0.5347356 | 0.4818721 | 0.1934947 | 67.09771 |  | AG11*(L11+$AJ$1)/(AVERAGE(L8:L10)+$AJ$1)
125 | PLN0T4 | PLA | N0 | 2023-03-05 12:45 | 2023-03-20 14:30 | 2023-03-22 14:06 | 47.6 | 2455 | -32.48 | -26.48 | 2455 | -27.77441 | 17.05625 | 1979.6 | 287.5 | 906 | 22 | 296.15 | 98 | 0.906 | 0.062 | 50 | 0.834 | 8.314 | 0.03319482 | 65.71247 | 6.571247e-05 | 0.0007885497 | 788.5497 | 1.314249 | 15.77099 | 0.3313234 | 41.58823 | -0.01064817 | 0.3313234 | 0.04294592 | 14.89226
130 | PLN0T4 | PLA | N0 | 2023-03-05 12:45 | 2023-03-20 14:30 | 2023-03-22 14:10 | 47.66667 | 2313 | -32.29 | -26.29 | 2313 | -27.63528 | 17.05903 | 1837.6 | 145.5 | 906 | 22 | 296.15 | 98 | 0.906 | 0.062 | 50 | 0.834 | 8.314 | 0.03319482 | 60.99881 | 6.099881e-05 | 0.0007319857 | 731.9857 | 1.219976 | 14.63971 | 0.3071269 | 38.55105 | -0.002437022 | 0.3071269 | 0.0187494 | 6.501686 |  | #VALUE!
135 | PLN0T4 | PLA | N0 | 2023-03-05 12:45 | 2023-03-20 14:30 | 2023-03-22 14:14 | 47.73333 | 2316 | -32.32 | -26.32 | 2316 | -27.67083 | 17.06181 | 1840.6 | 148.5 | 906 | 22 | 296.15 | 98 | 0.906 | 0.062 | 50 | 0.834 | 8.314 | 0.03319482 | 61.09839 | 6.109839e-05 | 0.0007331807 | 733.1807 | 1.221968 | 14.66361 | 0.3071986 | 38.56005 | -0.00453546 | 0.3071986 | 0.01882115 | 6.526569
140 | PLN0T4 | PLA | N0 | 2023-03-05 12:45 | 2023-03-20 14:30 | 2023-03-22 14:18 | 47.8 | 2428 | -32.58 | -26.58 | 2428 | -27.91665 | 17.06458 | 1952.6 | 260.5 | 906 | 22 | 296.15 | 98 | 0.906 | 0.062 | 50 | 0.834 | 8.314 | 0.03319482 | 64.81621 | 6.481621e-05 | 0.0007777946 | 777.7946 | 1.296324 | 15.55589 | 0.325437 | 40.84937 | -0.01904322 | 0.325437 | 0.03705958 | 12.85107 |  | AG11*(L11+$AJ$1)/(AVERAGE(L8:L10)+$AJ$1)
141 | CON1T4 | NONE | N1 | 2023-03-05 12:45 | 2023-03-20 14:30 | 2023-03-22 14:21 | 47.85 | 2068 | -31.84 | -25.84 | 2068 | -27.2579 | 17.06667 | 1592.6 |  | 906 | 22 | 296.15 | 98 | 0.906 | 0.062 | 50 | 0.834 | 8.314 | 0.03319482 | 52.86608 | 5.286608e-05 | 0.0006343929 | 634.3929 | 1.057322 | 12.68786 | 0.265159 | 33.28318
146 | CON1T4 | NONE | N1 | 2023-03-05 12:45 | 2023-03-20 14:30 | 2023-03-22 14:25 | 47.91667 | 2071 | -31.63 | -25.63 | 2071 | -26.98267 | 17.06944 | 1595.6 |  | 906 | 22 | 296.15 | 98 | 0.906 | 0.062 | 50 | 0.834 | 8.314 | 0.03319482 | 52.96566 | 5.296566e-05 | 0.0006355879 | 635.5879 | 1.059313 | 12.71176 | 0.2652889 | 33.29948
151 | CON1T4 | NONE | N1 | 2023-03-05 12:45 | 2023-03-20 14:30 | 2023-03-22 14:28 | 47.96667 | 1984 | -31.55 | -25.55 | 1984 | -26.95546 | 17.07153 | 1508.6 |  | 906 | 22 | 296.15 | 98 | 0.906 | 0.062 | 50 | 0.834 | 8.314 | 0.03319482 | 50.07771 | 5.007771e-05 | 0.0006009325 | 600.9325 | 1.001554 | 12.01865 | 0.2505626 | 31.45101
156 | CON1T4 | NONE | N1 | 2023-03-05 12:45 | 2023-03-20 14:30 | 2023-03-22 14:31 | 48.01667 | 1936 | -31.43 | -25.43 | 1936 | -26.84259 | 17.07361 | 1460.6 |  | 906 | 22 | 296.15 | 98 | 0.906 | 0.062 | 50 | 0.834 | 8.314 | 0.03319482 | 48.48436 | 4.848436e-05 | 0.0005818123 | 581.8123 | 0.9696872 | 11.63625 | 0.2423376 | 30.4186
142 | LDN1T4 | LDPE | N1 | 2023-03-05 12:45 | 2023-03-20 14:30 | 2023-03-22 14:35 | 48.08333 | 1862 | -31.47 | -25.47 | 1862 | -26.9717 | 17.07639 | 1386.6 | -152.75 | 906 | 22 | 296.15 | 98 | 0.906 | 0.062 | 50 | 0.834 | 8.314 | 0.03319482 | 46.02794 | 4.602794e-05 | 0.0005523353 | 552.3353 | 0.9205589 | 11.04671 | 0.2297409 | 28.83743 | -0.007216423 | 0.2297409 | -0.02609616 | -9.049308
147 | LDN1T4 | LDPE | N1 | 2023-03-05 12:45 | 2023-03-20 14:30 | 2023-03-22 14:39 | 48.15 | 1834 | -31.16 | -25.16 | 1834 | -26.58417 | 17.07917 | 1358.6 | -180.75 | 906 | 22 | 296.15 | 98 | 0.906 | 0.062 | 50 | 0.834 | 8.314 | 0.03319482 | 45.09849 | 4.509849e-05 | 0.0005411819 | 541.1819 | 0.9019698 | 10.82364 | 0.22479 | 28.21599 | -0.08088572 | 0.22479 | -0.03104705 | -10.76612
152 | LDN1T4 | LDPE | N1 | 2023-03-05 12:45 | 2023-03-20 14:30 | 2023-03-22 14:42 | 48.2 | 1891 | -31.63 | -25.63 | 1891 | -27.15467 | 17.08125 | 1415.6 | -123.75 | 906 | 22 | 296.15 | 98 | 0.906 | 0.062 | 50 | 0.834 | 8.314 | 0.03319482 | 46.99059 | 4.699059e-05 | 0.0005638871 | 563.8871 | 0.9398119 | 11.27774 | 0.233978 | 29.36929 | 0.02756628 | 0.2275281 | -0.02830887 | -9.816603
157 | LDN1T4 | LDPE | N1 | 2023-03-05 12:45 | 2023-03-20 14:30 | 2023-03-22 14:45 | 48.25 | 2004 | -30.92 | -24.92 | 2004 | -26.11114 | 17.08333 | 1528.6 | -10.75 | 906 | 22 | 296.15 | 98 | 0.906 | 0.062 | 50 | 0.834 | 8.314 | 0.03319482 | 50.74161 | 5.074161e-05 | 0.0006088993 | 608.8993 | 1.014832 | 12.17799 | 0.2523935 | 31.68083 | -0.1708089 | 0.2523935 | -0.003443533 | -1.194106
143 | BSN1T4 | PBS | N1 | 2023-03-05 12:45 | 2023-03-20 14:30 | 2023-03-22 14:50 | 48.33333 | 2173 | -30.56 | -24.56 | 2173 | -25.53175 | 17.08681 | 1697.6 | 158.25 | 906 | 22 | 296.15 | 98 | 0.906 | 0.062 | 50 | 0.834 | 8.314 | 0.03319482 | 56.35153 | 5.635153e-05 | 0.0006762184 | 676.2184 | 1.127031 | 13.52437 | 0.2798145 | 35.12276 | 0.1461879 | 0.238909 | -0.01692802 | -5.870091
148 | BSN1T4 | PBS | N1 | 2023-03-05 12:45 | 2023-03-20 14:30 | 2023-03-22 15:14 | 48.73333 | 2177 | -30.46 | -24.46 | 2177 | -25.40152 | 17.10347 | 1701.6 | 162.25 | 906 | 22 | 296.15 | 98 | 0.906 | 0.062 | 50 | 0.834 | 8.314 | 0.03319482 | 56.48431 | 5.648431e-05 | 0.0006778117 | 677.8117 | 1.129686 | 13.55623 | 0.2781717 | 34.91655 | 0.159069 | 0.2339232 | -0.02191379 | -7.598996
153 | BSN1T4 | PBS | N1 | 2023-03-05 12:45 | 2023-03-20 14:30 | 2023-03-22 15:17 | 48.78333 | 2345 | -30.67 | -24.67 | 2345 | -25.58032 | 17.10556 | 1869.6 | 330.25 | 906 | 22 | 296.15 | 98 | 0.906 | 0.062 | 50 | 0.834 | 8.314 | 0.03319482 | 62.06104 | 6.206104e-05 | 0.0007447325 | 744.7325 | 1.241221 | 14.89465 | 0.3053225 | 38.32456 | 0.1413835 | 0.262155 | 0.006317942 | 2.190858
158 | BSN1T4 | PBS | N1 | 2023-03-05 12:45 | 2023-03-20 14:30 | 2023-03-22 15:21 | 48.85 | 2465 | -30.97 | -24.97 | 2465 | -25.8971 | 17.10833 | 1989.6 | 450.25 | 906 | 22 | 296.15 | 98 | 0.906 | 0.062 | 50 | 0.834 | 8.314 | 0.03319482 | 66.04442 | 6.604442e-05 | 0.0007925331 | 792.5331 | 1.320888 | 15.85066 | 0.3244762 | 40.72876 | 0.1100493 | 0.2887678 | 0.03293079 | 11.41934
144 | HAN1T4 | PLA/PHA | N1 | 2023-03-05 12:45 | 2023-03-20 14:30 | 2023-03-22 15:25 | 48.91667 | 7107 | -23.32 | -17.32 | 7107 | -17.04974 | 17.11111 | 6631.6 | 5092.25 | 906 | 22 | 296.15 | 98 | 0.906 | 0.062 | 50 | 0.834 | 8.314 | 0.03319482 | 220.1348 | 0.0002201348 | 0.002641618 | 2641.618 | 4.402696 | 52.83235 | 1.080048 | 135.5693 | 0.6812689 | 0.3442449 | 0.08840792 | 30.65702
149 | HAN1T4 | PLA/PHA | N1 | 2023-03-05 12:45 | 2023-03-20 14:30 | 2023-03-22 15:28 | 48.96667 | 7470 | -23.29 | -17.29 | 7470 | -17.03173 | 17.11319 | 6994.6 | 5455.25 | 906 | 22 | 296.15 | 98 | 0.906 | 0.062 | 50 | 0.834 | 8.314 | 0.03319482 | 232.1845 | 0.0002321845 | 0.002786214 | 2786.214 | 4.64369 | 55.72428 | 1.138004 | 142.8441 | 0.682501 | 0.3613153 | 0.1054782 | 36.57645
154 | HAN1T4 | PLA/PHA | N1 | 2023-03-05 12:45 | 2023-03-20 14:30 | 2023-03-22 15:31 | 49.01667 | 7446 | -22.94 | -16.94 | 7446 | -16.65697 | 17.11528 | 6970.6 | 5431.25 | 906 | 22 | 296.15 | 98 | 0.906 | 0.062 | 50 | 0.834 | 8.314 | 0.03319482 | 231.3878 | 0.0002313878 | 0.002776654 | 2776.654 | 4.627757 | 55.53308 | 1.132943 | 142.2088 | 0.7081349 | 0.3306664 | 0.0748294 | 25.94842
159 | HAN1T4 | PLA/PHA | N1 | 2023-03-05 12:45 | 2023-03-20 14:30 | 2023-03-22 15:34 | 49.06667 | 7206 | -23.08 | -17.08 | 7206 | -16.79676 | 17.11736 | 6730.6 | 5191.25 | 906 | 22 | 296.15 | 98 | 0.906 | 0.062 | 50 | 0.834 | 8.314 | 0.03319482 | 223.4211 | 0.0002234211 | 0.002681053 | 2681.053 | 4.468422 | 53.62106 | 1.09282 | 137.1725 | 0.6985727 | 0.3294059 | 0.07356885 | 25.51131
145 | PLN1T4 | PLA | N1 | 2023-03-05 12:45 | 2023-03-20 14:30 | 2023-03-22 15:38 | 49.13333 | 2001 | -31.45 | -25.45 | 2001 | -26.80864 | 17.12014 | 1525.6 | -13.75 | 906 | 22 | 296.15 | 98 | 0.906 | 0.062 | 50 | 0.834 | 8.314 | 0.03319482 | 50.64202 | 5.064202e-05 | 0.0006077043 | 607.7043 | 1.01284 | 12.15409 | 0.2473694 | 31.0502 | 0.01228725 | 0.24433 | -0.01150706 | -3.990279
150 | PLN1T4 | PLA | N1 | 2023-03-05 12:45 | 2023-03-20 14:30 | 2023-03-22 15:42 | 49.2 | 1900 | -31.36 | -25.36 | 1900 | -26.78493 | 17.12292 | 1424.6 | -114.75 | 906 | 22 | 296.15 | 98 | 0.906 | 0.062 | 50 | 0.834 | 8.314 | 0.03319482 | 47.28935 | 4.728935e-05 | 0.0005674722 | 567.4722 | 0.9457869 | 11.34944 | 0.2306797 | 28.95529 | 0.01373655 | 0.227511 | -0.02832602 | -9.822548
155 | PLN1T4 | PLA | N1 | 2023-03-05 12:45 | 2023-03-20 14:30 | 2023-03-22 15:46 | 49.26666 | 2009 | -31.7 | -25.7 | 2009 | -27.12905 | 17.12569 | 1533.6 | -5.75 | 906 | 22 | 296.15 | 98 | 0.906 | 0.062 | 50 | 0.834 | 8.314 | 0.03319482 | 50.90758 | 5.090758e-05 | 0.000610891 | 610.891 | 1.018152 | 12.21782 | 0.2479936 | 31.12855 | -0.007298124 | 0.2479936 | -0.007843369 | -2.719827
160 | PLN1T4 | PLA | N1 | 2023-03-05 12:45 | 2023-03-20 14:30 | 2023-03-22 15:49 | 49.31667 | 1927 | -31.41 | -25.41 | 1927 | -26.8248 | 17.12778 | 1451.6 | -87.75 | 906 | 22 | 296.15 | 98 | 0.906 | 0.062 | 50 | 0.834 | 8.314 | 0.03319482 | 48.18561 | 4.818561e-05 | 0.0005782273 | 578.2273 | 0.9637121 | 11.56455 | 0.2344957 | 29.43427 | 0.01129939 | 0.231846 | -0.023991 | -8.319303
[12 empty] | mean | SD
41 | [10 empty] | CON-N0 | -27.59398 | 0.09275348 | [17 empty] | CON-N0 | 0.2883775 | 0.003598495
46 | [10 empty] | LDPE-N0 | -27.4816 | 0.2294722 | [17 empty] | LDPE-N0 | 0.2878107 | 0.008512673
51 | [10 empty] | PBS-N0 | -26.67668 | 0.04959894 | [17 empty] | PBS-N0 | 0.3594928 | 0.004500536
56 | [10 empty] | PL/H-N0 | -19.54579 | 0.0952234 | [17 empty] | PL/H-N0 | 1.050832 | 0.03364015
42 | [10 empty] | PLA-N0 | -27.74929 | 0.1262213 | [17 empty] | PLA-N0 | 0.3177715 | 0.01248344
47 | [10 empty] | CON-N1 | -27.00966 | 0.1762577 | [17 empty] | CON-N1 | 0.255837 | 0.01134739
52 | [10 empty] | LDPE-N1 | -26.70542 | 0.4620931 | [17 empty] | LDPE-N1 | 0.2352256 | 0.01204544
57 | [10 empty] | PBS-N1 | -25.60267 | 0.2102985 | [17 empty] | PBS-N1 | 0.2969462 | 0.02216633
43 | [10 empty] | PL/H-N1 | -16.8838 | 0.1901288 | [17 empty] | PL/H-N1 | 1.110954 | 0.02886309
48 | [10 empty] | PLA-N1 | -26.88686 | 0.1622913 | [17 empty] | PLA-N1 | 0.2401346 | 0.008856247
53
58
44
49
54
59
45
50
55
60
61
66
71
76
62
67 | [35 empty] | Soil | -26.45 | Soil | LDPE | PBS | PLA | PHA/PLA
72 | [35 empty] | LDPE | -32.27 | -26.45 | -32.27 | -16.9 | -10.65 | -12.39
77 | [35 empty] | PBS | -16.9
63 | [35 empty] | PLA | -10.65
68 | [35 empty] | PHA/PLA | -12.39
73 | [19 empty] | 15 | 45 |  |  | 3000
78 | [19 empty] | 10 | 30
64
69 | [19 empty] | 1000
74
79
65
70
75
80

## 3-20-2023
[33 empty] | Soil | LDPE | PBS | PHA/PLA | PLA
[12 empty] | δrs | [20 empty] | -26.45 | -32.27 | -16.9 | -12.39 | -10.65
jar no | sample | MP treatment | Nitrogen | soil addition | closing jar time | analysis start | hours closed | CO2ppm | d13C Record | d13C Corrected | CO2ppm Corrected | d13Cproduced gas | days since addition | Net CO2 produced ppm | Net CO2 from microplastic | chamber volume | Temp ( C)-Sample Storage | Temp (K) | Site Pressure (kPa) | *Headspace empty jar (L) | Volume of Soil (L) | Dry soil (g) | *Headspace (gas headspace -soil volume) (L) | R-gas constant (L-kPa/mol-K) | Moles in Chamber Headspace (n=PV/RT) | umol CO2 | mol CO2 | g-C | μg-C | μmol-CO2 / g-Dry soil | µg-C / g-Dry soil | µg-C / g-Dry soil hr-1 | concentration CO2 produced/hr | The proportion of residue derived CO2-C (Fr) in the total CO2-C (Fr) | C som-plastic | Priming | relative priming | Produced CO2 | Fraction of plastic derived litter (Fplastic) | SOC derived CO2 | Primed CO2 | Rel priming
E1 | empty 1 | [6 empty] | 458.5 | -18.73 | -20.59 | 458.5 |  |  |  |  | 906 | 22 | 296.15 | 98 | 0.906 | 0.062 | 50 | 0.834 | 8.314 | 0.03319482 | 0 | 0 | 0 | 0 | 0 | 0
E2 | empty 2 | [6 empty] | 477.5 | -19.13 | -19.88 | 477.5 |  |  |  |  | 906 | 22 | 296.15 | 98 | 0.906 | 0.062 | 50 | 0.834 | 8.314 | 0.03319482 | 0 | 0 | 0 | 0 | 0 | 0
E3 | empty 3 | [6 empty] | 485.8 | -19.35 | -22.8 | 485.8
| 1000ppm CO2 | [9 empty] | 0
| 1500ppm CO2 | [9 empty] | 0 | [31 empty] | https://onlinelibrary.wiley.com/doi/epdf/10.1111/j.1365-2486.2011.02603.x
| 5000ppm CO2 | [9 empty] | 0
121 | CON0T4 | NONE | N0 | 2023-03-05 12:45 | 2023-03-18 12:45 | 2023-03-20 11:44 | 46.98333 | 2262 | -32.41 | -26.41 | 2262 | -27.82008 | 14.95764 | 1788.067 |  | 906 | 22 | 296.15 | 98 | 0.906 | 0.062 | 50 | 0.834 | 8.314 | 0.03319482 | 59.35456 | 5.935456e-05 | 0.0007122547 | 712.2547 | 1.187091 | 14.24509 | 0.3031946 | 38.05747 |  |  |  |  | -27.88961
126 | CON0T4 | NONE | N0 | 2023-03-05 12:45 | 2023-03-18 12:45 | 2023-03-20 11:47 | 47.03333 | 2226 | -31.31 | -25.31 | 2226 | -26.45151 | 14.95972 | 1752.067 |  | 906 | 22 | 296.15 | 98 | 0.906 | 0.062 | 50 | 0.834 | 8.314 | 0.03319482 | 58.15954 | 5.815954e-05 | 0.0006979145 | 697.9145 | 1.163191 | 13.95829 | 0.2967744 | 37.25159
131 | CON0T4 | NONE | N0 | 2023-03-05 12:45 | 2023-03-18 12:45 | 2023-03-20 11:50 | 47.08333 | 2229 | -32.19 | -26.19 | 2229 | -27.56719 | 14.96181 | 1755.067 |  | 906 | 22 | 296.15 | 98 | 0.906 | 0.062 | 50 | 0.834 | 8.314 | 0.03319482 | 58.25913 | 5.825913e-05 | 0.0006991095 | 699.1095 | 1.165183 | 13.98219 | 0.2969669 | 37.27575
136 | CON0T4 | NONE | N0 | 2023-03-05 12:45 | 2023-03-18 12:45 | 2023-03-20 11:55 | 47.16667 | 2305 | -32.36 | -26.36 | 2305 | -27.72403 | 14.96528 | 1831.067 |  | 906 | 22 | 296.15 | 98 | 0.906 | 0.062 | 50 | 0.834 | 8.314 | 0.03319482 | 60.78194 | 6.078194e-05 | 0.0007293832 | 729.3832 | 1.215639 | 14.58766 | 0.3092791 | 38.8212
122 | LDN0T4 | LDPE | N0 | 2023-03-05 12:45 | 2023-03-18 12:45 | 2023-03-20 11:59 | 47.23333 | 2266 | -32.51 | -26.51 | 2266 | -27.94338 | 14.96806 | 1792.067 | 10.5 | 906 | 22 | 296.15 | 98 | 0.906 | 0.062 | 50 | 0.834 | 8.314 | 0.03319482 | 59.48734 | 5.948734e-05 | 0.000713848 | 713.848 | 1.189747 | 14.27696 | 0.3022645 | 37.94072 | 0.1132705 | 0.2680269 | -0.03352689 | -11.11805 | -0.5526804 | 0.09496227 | 0.2735608 | -0.02799296 | -9.28291
127 | LDN0T4 | LDPE | N0 | 2023-03-05 12:45 | 2023-03-18 12:45 | 2023-03-20 12:02 | 47.28333 | 2250 | -32.42 | -26.42 | 2250 | -27.84228 | 14.97014 | 1776.067 | -5.5 | 906 | 22 | 296.15 | 98 | 0.906 | 0.062 | 50 | 0.834 | 8.314 | 0.03319482 | 58.95622 | 5.895622e-05 | 0.0007074746 | 707.4746 | 1.179124 | 14.14949 | 0.2992491 | 37.56221 | 0.09254966 | 0.2715537 | -0.03000011 | -9.94851 | -0.4515773 | 0.0775906 | 0.2760301 | -0.02552362 | -8.470568
132 | LDN0T4 | LDPE | N0 | 2023-03-05 12:45 | 2023-03-18 12:45 | 2023-03-20 12:05 | 47.33333 | 2338 | -32.27 | -26.27 | 2338 | -27.587 | 14.97222 | 1864.067 | 82.5 | 906 | 22 | 296.15 | 98 | 0.906 | 0.062 | 50 | 0.834 | 8.314 | 0.03319482 | 61.87736 | 6.187736e-05 | 0.0007425284 | 742.5284 | 1.237547 | 14.85057 | 0.3137444 | 39.38169 | 0.04023046 | 0.3011223 | -0.0004314594 | -0.1430788 | -0.1962964 | 0.0337279 | 0.3031624 | 0.001608683 | 0.5327826
137 | LDN0T4 | LDPE | N0 | 2023-03-05 12:45 | 2023-03-18 12:45 | 2023-03-20 12:08 | 47.38333 | 2181 | -32.12 | -26.12 | 2181 | -27.51648 | 14.97431 | 1707.067 | -74.5 | 906 | 22 | 296.15 | 98 | 0.906 | 0.062 | 50 | 0.834 | 8.314 | 0.03319482 | 56.66578 | 5.666578e-05 | 0.0006799893 | 679.9893 | 1.133316 | 13.59979 | 0.2870162 | 36.02673 | 0.02577771 | 0.2796176 | -0.02193614 | -7.27437 | -0.1257771 | 0.02161118 | 0.2808135 | -0.02074028 | -6.774895
123 | BSN0T4 | PBS | N0 | 2023-03-05 12:45 | 2023-03-18 12:45 | 2023-03-20 12:11 | 47.43333 | 2696 | -31.74 | -25.74 | 2696 | -26.73177 | 14.97639 | 2222.067 | 440.5 | 906 | 22 | 296.15 | 98 | 0.906 | 0.062 | 50 | 0.834 | 8.314 | 0.03319482 | 73.76111 | 7.376111e-05 | 0.0008851333 | 885.1333 | 1.475222 | 17.70267 | 0.3732115 | 46.8461 | 0.06281067 | 0.3497699 | 0.0482161 | 15.98922 |  | #VALUE! | #VALUE! | #VALUE! | #VALUE!
128 | BSN0T4 | PBS | N0 | 2023-03-05 12:45 | 2023-03-18 12:45 | 2023-03-20 12:14 | 47.48333 | 2716 | -31.83 | -25.83 | 2716 | -26.83195 | 14.97847 | 2242.067 | 460.5 | 906 | 22 | 296.15 | 98 | 0.906 | 0.062 | 50 | 0.834 | 8.314 | 0.03319482 | 74.42501 | 7.442501e-05 | 0.0008931001 | 893.1001 | 1.4885 | 17.862 | 0.3761741 | 47.21797 | 0.05326151 | 0.3561385 | 0.05458477 | 18.10117 |  | #VALUE! | #VALUE! | #VALUE! | #VALUE!
133 | BSN0T4 | PBS | N0 | 2023-03-05 12:45 | 2023-03-18 12:45 | 2023-03-20 12:18 | 47.55 | 2693 | -31.74 | -25.74 | 2693 | -26.73312 | 14.98125 | 2219.067 | 437.5 | 906 | 22 | 296.15 | 98 | 0.906 | 0.062 | 50 | 0.834 | 8.314 | 0.03319482 | 73.66153 | 7.366153e-05 | 0.0008839383 | 883.9383 | 1.473231 | 17.67877 | 0.3717932 | 46.66807 | 0.06268286 | 0.3484881 | 0.04693437 | 15.56418 |  | #VALUE! | #VALUE! | #VALUE! | #VALUE!
138 | BSN0T4 | PBS | N0 | 2023-03-05 12:45 | 2023-03-18 12:45 | 2023-03-20 12:22 | 47.61667 | 2715 | -31.74 | -25.74 | 2715 | -26.72337 | 14.98403 | 2241.067 | 459.5 | 906 | 22 | 296.15 | 98 | 0.906 | 0.062 | 50 | 0.834 | 8.314 | 0.03319482 | 74.39181 | 7.439181e-05 | 0.0008927018 | 892.7018 | 1.487836 | 17.85404 | 0.3749535 | 47.06475 | 0.06361218 | 0.3511019 | 0.04954812 | 16.43094
124 | HAN0T4 | PLA/PHA | N0 | 2023-03-05 12:45 | 2023-03-18 12:45 | 2023-03-20 12:25 | 47.66667 | 6263 | -25.64 | -19.64 | 6263 | -19.52129 | 14.98611 | 5789.067 | 4007.5 | 906 | 22 | 296.15 | 98 | 0.906 | 0.062 | 50 | 0.834 | 8.314 | 0.03319482 | 192.167 | 0.000192167 | 0.002306005 | 2306.005 | 3.843341 | 46.12009 | 0.9675544 | 121.449 | 0.5246028 | 0.4599727 | 0.1584189 | 52.53422
129 | HAN0T4 | PLA/PHA | N0 | 2023-03-05 12:45 | 2023-03-18 12:45 | 2023-03-20 12:29 | 47.73333 | 6508 | -25.82 | -19.82 | 6508 | -19.72025 | 14.98889 | 6034.067 | 4252.5 | 906 | 22 | 296.15 | 98 | 0.906 | 0.062 | 50 | 0.834 | 8.314 | 0.03319482 | 200.2998 | 0.0002002998 | 0.002403597 | 2403.597 | 4.005996 | 48.07195 | 1.007094 | 126.412 | 0.5113395 | 0.492127 | 0.1905732 | 63.19709
134 | HAN0T4 | PLA/PHA | N0 | 2023-03-05 12:45 | 2023-03-18 12:45 | 2023-03-20 12:32 | 47.78333 | 6503 | -25.71 | -19.71 | 6503 | -19.60152 | 14.99097 | 6029.067 | 4247.5 | 906 | 22 | 296.15 | 98 | 0.906 | 0.062 | 50 | 0.834 | 8.314 | 0.03319482 | 200.1338 | 0.0002001338 | 0.002401606 | 2401.606 | 4.002676 | 48.03211 | 1.005206 | 126.1751 | 0.5192545 | 0.4832485 | 0.1816947 | 60.25285
139 | HAN0T4 | PLA/PHA | N0 | 2023-03-05 12:45 | 2023-03-18 12:45 | 2023-03-20 12:36 | 47.85 | 6491 | -25.56 | -19.56 | 6491 | -19.43949 | 14.99375 | 6017.067 | 4235.5 | 906 | 22 | 296.15 | 98 | 0.906 | 0.062 | 50 | 0.834 | 8.314 | 0.03319482 | 199.7355 | 0.0001997355 | 0.002396826 | 2396.826 | 3.994709 | 47.93651 | 1.001808 | 125.7485 | 0.530056 | 0.4707936 | 0.1692399 | 56.12261 |  | AG11*(L11+$AJ$1)/(AVERAGE(L8:L10)+$AJ$1)
125 | PLN0T4 | PLA | N0 | 2023-03-05 12:45 | 2023-03-18 12:45 | 2023-03-20 12:40 | 47.91667 | 2355 | -32.29 | -26.29 | 2355 | -27.60014 | 14.99653 | 1881.067 | 99.5 | 906 | 22 | 296.15 | 98 | 0.906 | 0.062 | 50 | 0.834 | 8.314 | 0.03319482 | 62.44168 | 6.244168e-05 | 0.0007493001 | 749.3001 | 1.248834 | 14.986 | 0.3127514 | 39.25704 | -0.01251041 | 0.3127514 | 0.01119759 | 3.713299
130 | PLN0T4 | PLA | N0 | 2023-03-05 12:45 | 2023-03-18 12:45 | 2023-03-20 12:44 | 47.98333 | 2230 | -32.27 | -26.27 | 2230 | -27.668 | 14.99931 | 1756.067 | -25.5 | 906 | 22 | 296.15 | 98 | 0.906 | 0.062 | 50 | 0.834 | 8.314 | 0.03319482 | 58.29232 | 5.829232e-05 | 0.0006995079 | 699.5079 | 1.165846 | 13.99016 | 0.2915629 | 36.59743 | -0.01656401 | 0.2915629 | -0.009990908 | -3.313143 |  | #VALUE!
135 | PLN0T4 | PLA | N0 | 2023-03-05 12:45 | 2023-03-18 12:45 | 2023-03-20 12:47 | 48.03333 | 2191 | -32.24 | -26.24 | 2191 | -27.66147 | 15.00139 | 1717.067 | -64.5 | 906 | 22 | 296.15 | 98 | 0.906 | 0.062 | 50 | 0.834 | 8.314 | 0.03319482 | 56.99773 | 5.699773e-05 | 0.0006839727 | 683.9727 | 1.139955 | 13.67945 | 0.2847909 | 35.7474 | -0.0161741 | 0.2847909 | -0.01676291 | -5.558845
140 | PLN0T4 | PLA | N0 | 2023-03-05 12:45 | 2023-03-18 12:45 | 2023-03-20 12:50 | 48.08333 | 2317 | -32.17 | -26.17 | 2317 | -27.47629 | 15.00347 | 1843.067 | 61.5 | 906 | 22 | 296.15 | 98 | 0.906 | 0.062 | 50 | 0.834 | 8.314 | 0.03319482 | 61.18027 | 6.118027e-05 | 0.0007341633 | 734.1633 | 1.223605 | 14.68327 | 0.3053712 | 38.33068 | -0.005112565 | 0.3053712 | 0.003817445 | 1.265925 |  | AG11*(L11+$AJ$1)/(AVERAGE(L8:L10)+$AJ$1)
141 | CON1T4 | NONE | N1 | 2023-03-05 12:45 | 2023-03-18 12:45 | 2023-03-20 12:53 | 48.13333 | 1910 | -31.56 | -25.56 | 1910 | -27.0352 | 15.00556 | 1436.067 |  | 906 | 22 | 296.15 | 98 | 0.906 | 0.062 | 50 | 0.834 | 8.314 | 0.03319482 | 47.66998 | 4.766998e-05 | 0.0005720398 | 572.0398 | 0.9533996 | 11.4408 | 0.2376897 | 29.83518
146 | CON1T4 | NONE | N1 | 2023-03-05 12:45 | 2023-03-18 12:45 | 2023-03-20 12:57 | 48.2 | 1841 | -31.44 | -25.44 | 1841 | -26.94805 | 15.00833 | 1367.067 |  | 906 | 22 | 296.15 | 98 | 0.906 | 0.062 | 50 | 0.834 | 8.314 | 0.03319482 | 45.37954 | 4.537954e-05 | 0.0005445544 | 544.5544 | 0.9075907 | 10.89109 | 0.2259562 | 28.36238
151 | CON1T4 | NONE | N1 | 2023-03-05 12:45 | 2023-03-18 12:45 | 2023-03-20 13:02 | 48.28333 | 1874 | -31.35 | -25.35 | 1874 | -26.79204 | 15.01181 | 1400.067 |  | 906 | 22 | 296.15 | 98 | 0.906 | 0.062 | 50 | 0.834 | 8.314 | 0.03319482 | 46.47497 | 4.647497e-05 | 0.0005576996 | 557.6996 | 0.9294993 | 11.15399 | 0.2310112 | 28.99689
156 | CON1T4 | NONE | N1 | 2023-03-05 12:45 | 2023-03-18 12:45 | 2023-03-20 13:05 | 48.33333 | 1937 | -31.65 | -25.65 | 1937 | -27.12713 | 15.01389 | 1463.067 |  | 906 | 22 | 296.15 | 98 | 0.906 | 0.062 | 50 | 0.834 | 8.314 | 0.03319482 | 48.56624 | 4.856624e-05 | 0.0005827949 | 582.7949 | 0.9713248 | 11.6559 | 0.2411565 | 30.27034
142 | LDN1T4 | LDPE | N1 | 2023-03-05 12:45 | 2023-03-18 12:45 | 2023-03-20 13:08 | 48.38334 | 1847 | -31.62 | -25.62 | 1847 | -27.18359 | 15.01597 | 1373.067 | -43.5 | 906 | 22 | 296.15 | 98 | 0.906 | 0.062 | 50 | 0.834 | 8.314 | 0.03319482 | 45.57871 | 4.557871e-05 | 0.0005469445 | 546.9445 | 0.9115741 | 10.93889 | 0.226088 | 28.37892 | 0.03928457 | 0.2172062 | -0.01674721 | -5.553641
147 | LDN1T4 | LDPE | N1 | 2023-03-05 12:45 | 2023-03-18 12:45 | 2023-03-20 13:11 | 48.43334 | 1834 | -31.38 | -25.38 | 1834 | -26.87491 | 15.01806 | 1360.067 | -56.5 | 906 | 22 | 296.15 | 98 | 0.906 | 0.062 | 50 | 0.834 | 8.314 | 0.03319482 | 45.14717 | 4.514717e-05 | 0.0005417661 | 541.7661 | 0.9029435 | 10.83532 | 0.2237162 | 28.08121 | -0.0190197 | 0.2237162 | -0.01023722 | -3.394823
152 | LDN1T4 | LDPE | N1 | 2023-03-05 12:45 | 2023-03-18 12:45 | 2023-03-20 13:14 | 48.48334 | 1879 | -31.67 | -25.67 | 1879 | -27.21485 | 15.02014 | 1405.067 | -11.5 | 906 | 22 | 296.15 | 98 | 0.906 | 0.062 | 50 | 0.834 | 8.314 | 0.03319482 | 46.64094 | 4.664094e-05 | 0.0005596913 | 559.6913 | 0.9328188 | 11.19383 | 0.2308798 | 28.9804 | 0.04518794 | 0.2204468 | -0.01350655 | -4.478986
157 | LDN1T4 | LDPE | N1 | 2023-03-05 12:45 | 2023-03-18 12:45 | 2023-03-20 13:17 | 48.53334 | 1929 | -31.96 | -25.96 | 1929 | -27.54622 | 15.02222 | 1455.067 | 38.5 | 906 | 22 | 296.15 | 98 | 0.906 | 0.062 | 50 | 0.834 | 8.314 | 0.03319482 | 48.30068 | 4.830068e-05 | 0.0005796082 | 579.6082 | 0.9660136 | 11.59216 | 0.2388495 | 29.98076 | 0.1077771 | 0.213107 | -0.02084642 | -6.913003
143 | BSN1T4 | PBS | N1 | 2023-03-05 12:45 | 2023-03-18 12:45 | 2023-03-20 13:21 | 48.6 | 2197 | -30.54 | -24.54 | 2197 | -25.48893 | 15.025 | 1723.067 | 306.5 | 906 | 22 | 296.15 | 98 | 0.906 | 0.062 | 50 | 0.834 | 8.314 | 0.03319482 | 57.19689 | 5.719689e-05 | 0.0006863627 | 686.3627 | 1.143938 | 13.72725 | 0.2824538 | 35.45405 | 0.1475519 | 0.2407772 | 0.006823794 | 2.262878
148 | BSN1T4 | PBS | N1 | 2023-03-05 12:45 | 2023-03-18 12:45 | 2023-03-20 13:25 | 48.66667 | 2212 | -30.38 | -24.38 | 2212 | -25.27711 | 15.02778 | 1738.067 | 321.5 | 906 | 22 | 296.15 | 98 | 0.906 | 0.062 | 50 | 0.834 | 8.314 | 0.03319482 | 57.69482 | 5.769482e-05 | 0.0006923378 | 692.3378 | 1.153896 | 13.84676 | 0.2845224 | 35.7137 | 0.1685748 | 0.2365591 | 0.002605679 | 0.8640844
153 | BSN1T4 | PBS | N1 | 2023-03-05 12:45 | 2023-03-18 12:45 | 2023-03-20 13:28 | 48.71667 | 2365 | -30.78 | -24.78 | 2365 | -25.70478 | 15.02986 | 1891.067 | 474.5 | 906 | 22 | 296.15 | 98 | 0.906 | 0.062 | 50 | 0.834 | 8.314 | 0.03319482 | 62.77363 | 6.277363e-05 | 0.0007532835 | 753.2835 | 1.255473 | 15.06567 | 0.3092508 | 38.81765 | 0.1261293 | 0.2702453 | 0.03629185 | 12.03495
158 | BSN1T4 | PBS | N1 | 2023-03-05 12:45 | 2023-03-18 12:45 | 2023-03-20 13:31 | 48.76667 | 2384 | -30.91 | -24.91 | 2384 | -25.85783 | 15.03194 | 1910.067 | 493.5 | 906 | 22 | 296.15 | 98 | 0.906 | 0.062 | 50 | 0.834 | 8.314 | 0.03319482 | 63.40433 | 6.340433e-05 | 0.0007608519 | 760.8519 | 1.268087 | 15.21704 | 0.3120377 | 39.16746 | 0.1109384 | 0.2774207 | 0.04346733 | 14.41445
144 | HAN1T4 | PLA/PHA | N1 | 2023-03-05 12:45 | 2023-03-18 12:45 | 2023-03-20 13:35 | 48.83336 | 7596 | -23.14 | -17.14 | 7596 | -16.87715 | 15.03472 | 7122.067 | 5705.5 | 906 | 22 | 296.15 | 98 | 0.906 | 0.062 | 50 | 0.834 | 8.314 | 0.03319482 | 236.4157 | 0.0002364157 | 0.002836989 | 2836.989 | 4.728315 | 56.73978 | 1.161906 | 145.8443 | 0.6923577 | 0.3574515 | 0.1234981 | 40.95393
149 | HAN1T4 | PLA/PHA | N1 | 2023-03-05 12:45 | 2023-03-18 12:45 | 2023-03-20 13:38 | 48.88336 | 7683 | -22.91 | -16.91 | 7683 | -16.6352 | 15.03681 | 7209.067 | 5792.5 | 906 | 22 | 296.15 | 98 | 0.906 | 0.062 | 50 | 0.834 | 8.314 | 0.03319482 | 239.3037 | 0.0002393037 | 0.002871644 | 2871.644 | 4.786074 | 57.43289 | 1.174896 | 147.4748 | 0.7089458 | 0.3419585 | 0.1080051 | 35.8162
154 | HAN1T4 | PLA/PHA | N1 | 2023-03-05 12:45 | 2023-03-18 12:45 | 2023-03-20 13:41 | 48.93337 | 7974 | -22.69 | -16.69 | 7974 | -16.41196 | 15.03889 | 7500.067 | 6083.5 | 906 | 22 | 296.15 | 98 | 0.906 | 0.062 | 50 | 0.834 | 8.314 | 0.03319482 | 248.9634 | 0.0002489634 | 0.002987561 | 2987.561 | 4.979268 | 59.75121 | 1.221073 | 153.271 | 0.7242513 | 0.3367093 | 0.1027559 | 34.07548
159 | HAN1T4 | PLA/PHA | N1 | 2023-03-05 12:45 | 2023-03-18 12:45 | 2023-03-20 13:45 | 49 | 7874 | -22.97 | -16.97 | 7874 | -16.70614 | 15.04167 | 7400.067 | 5983.5 | 906 | 22 | 296.15 | 98 | 0.906 | 0.062 | 50 | 0.834 | 8.314 | 0.03319482 | 245.6439 | 0.0002456439 | 0.002947727 | 2947.727 | 4.912878 | 58.95454 | 1.203154 | 151.0218 | 0.7040824 | 0.3560344 | 0.122081 | 40.48398
145 | PLN1T4 | PLA | N1 | 2023-03-05 12:45 | 2023-03-18 12:45 | 2023-03-20 13:49 | 49.06667 | 2081 | -31.58 | -25.58 | 2081 | -26.90413 | 15.04444 | 1607.067 | 190.5 | 906 | 22 | 296.15 | 98 | 0.906 | 0.062 | 50 | 0.834 | 8.314 | 0.03319482 | 53.3463 | 5.33463e-05 | 0.0006401555 | 640.1555 | 1.066926 | 12.80311 | 0.260933 | 32.75272 | 0.004378287 | 0.2597905 | 0.02583713 | 8.568
150 | PLN1T4 | PLA | N1 | 2023-03-05 12:45 | 2023-03-18 12:45 | 2023-03-20 13:53 | 49.13333 | 2015 | -31.62 | -25.62 | 2015 | -27.01314 | 15.04722 | 1541.067 | 124.5 | 906 | 22 | 296.15 | 98 | 0.906 | 0.062 | 50 | 0.834 | 8.314 | 0.03319482 | 51.15544 | 5.115544e-05 | 0.0006138652 | 613.8652 | 1.023109 | 12.2773 | 0.2498773 | 31.36499 | -0.002298982 | 0.2498773 | 0.01592391 | 5.280621
155 | PLN1T4 | PLA | N1 | 2023-03-05 12:45 | 2023-03-18 12:45 | 2023-03-20 13:57 | 49.2 | 2066 | -31.69 | -25.69 | 2066 | -27.05935 | 15.05 | 1592.067 | 175.5 | 906 | 22 | 296.15 | 98 | 0.906 | 0.062 | 50 | 0.834 | 8.314 | 0.03319482 | 52.84837 | 5.284837e-05 | 0.0006341805 | 634.1805 | 1.056967 | 12.68361 | 0.2577969 | 32.35908 | -0.005129527 | 0.2577969 | 0.02384355 | 7.906898
160 | PLN1T4 | PLA | N1 | 2023-03-05 12:45 | 2023-03-18 12:45 | 2023-03-20 14:01 | 49.26667 | 1970 | -31.54 | -25.54 | 1970 | -26.9497 | 15.05278 | 1496.067 | 79.5 | 906 | 22 | 296.15 | 98 | 0.906 | 0.062 | 50 | 0.834 | 8.314 | 0.03319482 | 49.66167 | 4.966167e-05 | 0.00059594 | 595.94 | 0.9932334 | 11.9188 | 0.2419242 | 30.36671 | 0.00158687 | 0.2415403 | 0.007586942 | 2.51595
[12 empty] | mean | SD
41 | [10 empty] | CON-N0 | -27.3907 | 0.6347465 | [17 empty] | CON-N0 | 0.3015538 | 0.005951329
46 | [10 empty] | LDPE-N0 | -27.72229 | 0.2032578 | [17 empty] | LDPE-N0 | 0.3005686 | 0.01098309
51 | [10 empty] | PBS-N0 | -26.75505 | 0.05144789 | [17 empty] | PBS-N0 | 0.3740331 | 0.001925556
56 | [10 empty] | PL/H-N0 | -19.57064 | 0.1196835 | [17 empty] | PL/H-N0 | 0.9954157 | 0.01870252
42 | [10 empty] | PLA-N0 | -27.60147 | 0.08887664 | [17 empty] | PLA-N0 | 0.2986191 | 0.01273214
47 | [10 empty] | CON-N1 | -26.97561 | 0.1425535 | [17 empty] | CON-N1 | 0.2339534 | 0.006793523
52 | [10 empty] | LDPE-N1 | -27.20489 | 0.274437 | [17 empty] | LDPE-N1 | 0.2298834 | 0.006678904
57 | [10 empty] | PBS-N1 | -25.58216 | 0.2534934 | [17 empty] | PBS-N1 | 0.2970662 | 0.01574252
43 | [10 empty] | PL/H-N1 | -16.65761 | 0.1926983 | [17 empty] | PL/H-N1 | 1.190257 | 0.02680596
48 | [10 empty] | PLA-N1 | -26.98158 | 0.06845705 | [17 empty] | PLA-N1 | 0.2526329 | 0.008521093
53
58
44
49
54
59
45
50
55
60
61
66
71
76
62
67 | [35 empty] | Soil | -26.45 | Soil | LDPE | PBS | PLA | PHA/PLA
72 | [35 empty] | LDPE | -32.27 | -26.45 | -32.27 | -16.9 | -10.65 | -12.39
77 | [35 empty] | PBS | -16.9
63 | [35 empty] | PLA | -10.65
68 | [35 empty] | PHA/PLA | -12.39
73 | [19 empty] | 15 | 45 |  |  | 3000
78 | [19 empty] | 10 | 30
64
69 | [19 empty] | 1000
74
79
65
70
75
80

## 3-18-2023
[33 empty] | Soil | LDPE | PBS | PHA/PLA | PLA
[12 empty] | δrs | [20 empty] | -26.45 | -32.27 | -16.9 | -12.39 | -10.65
jar no | sample | MP treatment | Nitrogen | soil addition | closing jar time | analysis start | hours closed | CO2ppm | d13C Record | d13C Corrected | CO2ppm Corrected | d13Cproduced gas | days since addition | Net CO2 produced ppm | Net CO2 from microplastic | chamber volume | Temp ( C)-Sample Storage | Temp (K) | Site Pressure (kPa) | *Headspace empty jar (L) | Volume of Soil (L) | Dry soil (g) | *Headspace (gas headspace -soil volume) (L) | R-gas constant (L-kPa/mol-K) | Moles in Chamber Headspace (n=PV/RT) | umol CO2 | mol CO2 | g-C | μg-C | μmol-CO2 / g-Dry soil | µg-C / g-Dry soil | µg-C / g-Dry soil hr-1 | concentration CO2 produced/hr | The proportion of residue derived CO2-C (Fr) in the total CO2-C (Fr) | C som-plastic | Priming | relative priming | Produced CO2 | Fraction of plastic derived litter (Fplastic) | SOC derived CO2 | Primed CO2 | Rel priming
E1 | empty 1 | [6 empty] | 470.6 | -19.35 | -20.59 | 470.6 |  |  |  |  | 906 | 22 | 296.15 | 98 | 0.906 | 0.062 | 50 | 0.834 | 8.314 | 0.03319482 | 0 | 0 | 0 | 0 | 0 | 0
E2 | empty 2 | [6 empty] | 467.5 | -19.45 | -19.88 | 467.5 |  |  |  |  | 906 | 22 | 296.15 | 98 | 0.906 | 0.062 | 50 | 0.834 | 8.314 | 0.03319482 | 0 | 0 | 0 | 0 | 0 | 0
E3 | empty 3 | [6 empty] | 476.6 | -19.43 | -22.8 | 476.6
| 1000ppm CO2 | [9 empty] | 0
| 1500ppm CO2 | [9 empty] | 0 | [31 empty] | https://onlinelibrary.wiley.com/doi/epdf/10.1111/j.1365-2486.2011.02603.x
| 5000ppm CO2 | [9 empty] | 0
121 | CON0T4 | NONE | N0 | 2023-03-05 12:45 | 2023-03-16 11:58 | 2023-03-18 10:03 | 46.08333 | 2281 | -32.13 | -26.13 | 2281 | -27.4435 | 12.8875 | 1809.433 |  | 906 | 22 | 296.15 | 98 | 0.906 | 0.062 | 50 | 0.834 | 8.314 | 0.03319482 | 60.06382 | 6.006382e-05 | 0.0007207659 | 720.7659 | 1.201276 | 14.41532 | 0.3128098 | 39.26438 |  |  |  |  | -27.57008
126 | CON0T4 | NONE | N0 | 2023-03-05 12:45 | 2023-03-16 11:58 | 2023-03-18 10:07 | 46.15 | 2207 | -31.21 | -25.21 | 2207 | -26.32952 | 12.89028 | 1735.433 |  | 906 | 22 | 296.15 | 98 | 0.906 | 0.062 | 50 | 0.834 | 8.314 | 0.03319482 | 57.6074 | 5.76074e-05 | 0.0006912888 | 691.2888 | 1.152148 | 13.82578 | 0.2995835 | 37.60419
131 | CON0T4 | NONE | N0 | 2023-03-05 12:45 | 2023-03-16 11:58 | 2023-03-18 10:10 | 46.2 | 2215 | -31.99 | -25.99 | 2215 | -27.31536 | 12.89236 | 1743.433 |  | 906 | 22 | 296.15 | 98 | 0.906 | 0.062 | 50 | 0.834 | 8.314 | 0.03319482 | 57.87296 | 5.787296e-05 | 0.0006944756 | 694.4756 | 1.157459 | 13.88951 | 0.3006388 | 37.73665
136 | CON0T4 | NONE | N0 | 2023-03-05 12:45 | 2023-03-16 11:58 | 2023-03-18 10:13 | 46.25 | 2305 | -32.32 | -26.32 | 2305 | -27.66518 | 12.89444 | 1833.433 |  | 906 | 22 | 296.15 | 98 | 0.906 | 0.062 | 50 | 0.834 | 8.314 | 0.03319482 | 60.8605 | 6.08605e-05 | 0.000730326 | 730.326 | 1.21721 | 14.60652 | 0.3158166 | 39.6418
122 | LDN0T4 | LDPE | N0 | 2023-03-05 12:45 | 2023-03-16 11:58 | 2023-03-18 10:17 | 46.31667 | 2252 | -32.43 | -26.43 | 2252 | -27.84436 | 12.89722 | 1780.433 | 0 | 906 | 22 | 296.15 | 98 | 0.906 | 0.062 | 50 | 0.834 | 8.314 | 0.03319482 | 59.10117 | 5.910117e-05 | 0.0007092141 | 709.2141 | 1.182023 | 14.18428 | 0.3062457 | 38.44045 | 0.1290861 | 0.2667137 | -0.04049851 | -13.18259 | -0.6559652 | 0.1127088 | 0.2717291 | -0.03548302 | -11.55001
127 | LDN0T4 | LDPE | N0 | 2023-03-05 12:45 | 2023-03-16 11:58 | 2023-03-18 10:20 | 46.36667 | 2225 | -32.25 | -26.25 | 2225 | -27.63773 | 12.89931 | 1753.433 | -27 | 906 | 22 | 296.15 | 98 | 0.906 | 0.062 | 50 | 0.834 | 8.314 | 0.03319482 | 58.20491 | 5.820491e-05 | 0.0006984589 | 698.4589 | 1.164098 | 13.96918 | 0.3012763 | 37.81668 | 0.08842374 | 0.2746363 | -0.03257582 | -10.60369 | -0.4493349 | 0.07720531 | 0.2780162 | -0.02919597 | -9.554559
132 | LDN0T4 | LDPE | N0 | 2023-03-05 12:45 | 2023-03-16 11:58 | 2023-03-18 10:23 | 46.41667 | 2349 | -32.26 | -26.26 | 2349 | -27.55858 | 12.90139 | 1877.433 | 97 | 906 | 22 | 296.15 | 98 | 0.906 | 0.062 | 50 | 0.834 | 8.314 | 0.03319482 | 62.32107 | 6.232107e-05 | 0.0007478528 | 747.8528 | 1.246421 | 14.95706 | 0.3222346 | 40.4474 | 0.07284911 | 0.2987601 | -0.008452044 | -2.751207 | -0.3701907 | 0.06360666 | 0.3017384 | -0.005473805 | -1.788858
137 | LDN0T4 | LDPE | N0 | 2023-03-05 12:45 | 2023-03-16 11:58 | 2023-03-18 10:27 | 46.48333 | 2194 | -32.13 | -26.13 | 2194 | -27.50985 | 12.90417 | 1722.433 | -58 | 906 | 22 | 296.15 | 98 | 0.906 | 0.062 | 50 | 0.834 | 8.314 | 0.03319482 | 57.17587 | 5.717587e-05 | 0.0006861105 | 686.1105 | 1.143517 | 13.72221 | 0.2952071 | 37.05486 | 0.06325897 | 0.2765326 | -0.03067958 | -9.986446 | -0.3214574 | 0.05523323 | 0.2789018 | -0.02831032 | -9.091499
123 | BSN0T4 | PBS | N0 | 2023-03-05 12:45 | 2023-03-16 11:58 | 2023-03-18 10:30 | 46.53333 | 2716 | -31.62 | -25.62 | 2716 | -26.57178 | 12.90625 | 2244.433 | 464 | 906 | 22 | 296.15 | 98 | 0.906 | 0.062 | 50 | 0.834 | 8.314 | 0.03319482 | 74.50357 | 7.450357e-05 | 0.0008940428 | 894.0428 | 1.490071 | 17.88086 | 0.3842591 | 48.23281 | 0.05993307 | 0.3612293 | 0.05401711 | 17.583 |  | #VALUE! | #VALUE! | #VALUE! | #VALUE!
128 | BSN0T4 | PBS | N0 | 2023-03-05 12:45 | 2023-03-16 11:58 | 2023-03-18 10:33 | 46.58333 | 2829 | -31.73 | -25.73 | 2829 | -26.65816 | 12.90833 | 2357.433 | 577 | 906 | 22 | 296.15 | 98 | 0.906 | 0.062 | 50 | 0.834 | 8.314 | 0.03319482 | 78.25458 | 7.825458e-05 | 0.000939055 | 939.055 | 1.565092 | 18.7811 | 0.4031721 | 50.6068 | 0.05153702 | 0.3823938 | 0.07518165 | 24.47222 |  | #VALUE! | #VALUE! | #VALUE! | #VALUE!
133 | BSN0T4 | PBS | N0 | 2023-03-05 12:45 | 2023-03-16 11:58 | 2023-03-18 10:37 | 46.65 | 2733 | -31.61 | -25.61 | 2733 | -26.55254 | 12.91111 | 2261.433 | 481 | 906 | 22 | 296.15 | 98 | 0.906 | 0.062 | 50 | 0.834 | 8.314 | 0.03319482 | 75.06788 | 7.506788e-05 | 0.0009008146 | 900.8146 | 1.501358 | 18.01629 | 0.3862013 | 48.4766 | 0.06180315 | 0.3623329 | 0.0551207 | 17.94223 |  | #VALUE! | #VALUE! | #VALUE! | #VALUE!
138 | BSN0T4 | PBS | N0 | 2023-03-05 12:45 | 2023-03-16 11:58 | 2023-03-18 10:41 | 46.71667 | 2745 | -31.67 | -25.67 | 2745 | -26.62001 | 12.91389 | 2273.433 | 493 | 906 | 22 | 296.15 | 98 | 0.906 | 0.062 | 50 | 0.834 | 8.314 | 0.03319482 | 75.46622 | 7.546622e-05 | 0.0009055946 | 905.5946 | 1.509324 | 18.11189 | 0.3876966 | 48.66429 | 0.05524523 | 0.3662782 | 0.05906605 | 19.22647
124 | HAN0T4 | PLA/PHA | N0 | 2023-03-05 12:45 | 2023-03-16 11:58 | 2023-03-18 10:44 | 46.76667 | 6333 | -25.69 | -19.69 | 6333 | -19.57737 | 12.91597 | 5861.433 | 4081 | 906 | 22 | 296.15 | 98 | 0.906 | 0.062 | 50 | 0.834 | 8.314 | 0.03319482 | 194.5692 | 0.0001945692 | 0.002334831 | 2334.831 | 3.891385 | 46.69662 | 0.9985022 | 125.3336 | 0.5143143 | 0.4849582 | 0.1777461 | 57.85776
129 | HAN0T4 | PLA/PHA | N0 | 2023-03-05 12:45 | 2023-03-16 11:58 | 2023-03-18 10:47 | 46.81667 | 6562 | -25.81 | -19.81 | 6562 | -19.71089 | 12.91806 | 6090.433 | 4310 | 906 | 22 | 296.15 | 98 | 0.906 | 0.062 | 50 | 0.834 | 8.314 | 0.03319482 | 202.1709 | 0.0002021709 | 0.00242605 | 2426.05 | 4.043417 | 48.52101 | 1.036405 | 130.0911 | 0.5052913 | 0.5127184 | 0.2055062 | 66.89391
134 | HAN0T4 | PLA/PHA | N0 | 2023-03-05 12:45 | 2023-03-16 11:58 | 2023-03-18 10:50 | 46.86667 | 6502 | -25.59 | -19.59 | 6502 | -19.4727 | 12.92014 | 6030.433 | 4250 | 906 | 22 | 296.15 | 98 | 0.906 | 0.062 | 50 | 0.834 | 8.314 | 0.03319482 | 200.1792 | 0.0002001792 | 0.00240215 | 2402.15 | 4.003583 | 48.043 | 1.0251 | 128.6721 | 0.5213869 | 0.4906261 | 0.1834139 | 59.70269
139 | HAN0T4 | PLA/PHA | N0 | 2023-03-05 12:45 | 2023-03-16 11:58 | 2023-03-18 10:54 | 46.93333 | 6594 | -25.64 | -19.64 | 6594 | -19.52832 | 12.92292 | 6122.433 | 4342 | 906 | 22 | 296.15 | 98 | 0.906 | 0.062 | 50 | 0.834 | 8.314 | 0.03319482 | 203.2331 | 0.0002032331 | 0.002438797 | 2438.797 | 4.064662 | 48.77594 | 1.03926 | 130.4496 | 0.5176288 | 0.5013091 | 0.194097 | 63.18011 |  | AG11*(L11+$AJ$1)/(AVERAGE(L8:L10)+$AJ$1)
125 | PLN0T4 | PLA | N0 | 2023-03-05 12:45 | 2023-03-16 11:58 | 2023-03-18 10:58 | 47 | 2354 | -32.14 | -26.14 | 2354 | -27.40507 | 12.92569 | 1882.433 | 102 | 906 | 22 | 296.15 | 98 | 0.906 | 0.062 | 50 | 0.834 | 8.314 | 0.03319482 | 62.48704 | 6.248704e-05 | 0.0007498445 | 749.8445 | 1.249741 | 14.99689 | 0.3190828 | 40.05177 | -0.01310166 | 0.3190828 | 0.01187061 | 3.863979
130 | PLN0T4 | PLA | N0 | 2023-03-05 12:45 | 2023-03-16 11:58 | 2023-03-18 11:01 | 47.05 | 2201 | -32.23 | -26.23 | 2201 | -27.63153 | 12.92778 | 1729.433 | -51 | 906 | 22 | 296.15 | 98 | 0.906 | 0.062 | 50 | 0.834 | 8.314 | 0.03319482 | 57.40823 | 5.740823e-05 | 0.0006888988 | 688.8988 | 1.148165 | 13.77798 | 0.2928369 | 36.75735 | -0.0267946 | 0.2928369 | -0.01437525 | -4.679259 |  | #VALUE!
135 | PLN0T4 | PLA | N0 | 2023-03-05 12:45 | 2023-03-16 11:58 | 2023-03-18 11:05 | 47.11667 | 2252 | -31.31 | -25.31 | 2252 | -26.42771 | 12.93056 | 1780.433 | 0 | 906 | 22 | 296.15 | 98 | 0.906 | 0.062 | 50 | 0.834 | 8.314 | 0.03319482 | 59.10117 | 5.910117e-05 | 0.0007092141 | 709.2141 | 1.182023 | 14.18428 | 0.3010459 | 37.78776 | 0.04599472 | 0.2871994 | -0.02001275 | -6.514308
140 | PLN0T4 | PLA | N0 | 2023-03-05 12:45 | 2023-03-16 11:58 | 2023-03-18 11:08 | 47.16667 | 2353 | -32.32 | -26.32 | 2353 | -27.63086 | 12.93264 | 1881.433 | 101 | 906 | 22 | 296.15 | 98 | 0.906 | 0.062 | 50 | 0.834 | 8.314 | 0.03319482 | 62.45385 | 6.245385e-05 | 0.0007494462 | 749.4462 | 1.249077 | 14.98892 | 0.3177864 | 39.88905 | -0.02675402 | 0.3177864 | 0.01057421 | 3.441988 |  | AG11*(L11+$AJ$1)/(AVERAGE(L8:L10)+$AJ$1)
141 | CON1T4 | NONE | N1 | 2023-03-05 12:45 | 2023-03-16 11:58 | 2023-03-18 11:11 | 47.21667 | 2040 | -31.82 | -25.82 | 2040 | -27.24213 | 12.93472 | 1568.433 |  | 906 | 22 | 296.15 | 98 | 0.906 | 0.062 | 50 | 0.834 | 8.314 | 0.03319482 | 52.06387 | 5.206387e-05 | 0.0006247664 | 624.7664 | 1.041277 | 12.49533 | 0.2646381 | 33.21779
146 | CON1T4 | NONE | N1 | 2023-03-05 12:45 | 2023-03-16 11:58 | 2023-03-18 11:14 | 47.26667 | 2045 | -31.78 | -25.78 | 2045 | -27.18562 | 12.93681 | 1573.433 |  | 906 | 22 | 296.15 | 98 | 0.906 | 0.062 | 50 | 0.834 | 8.314 | 0.03319482 | 52.22984 | 5.222984e-05 | 0.0006267581 | 626.7581 | 1.044597 | 12.53516 | 0.2652009 | 33.28843
151 | CON1T4 | NONE | N1 | 2023-03-05 12:45 | 2023-03-16 11:58 | 2023-03-18 11:18 | 47.33333 | 1957 | -31.52 | -25.52 | 1957 | -26.92635 | 12.93958 | 1485.433 |  | 906 | 22 | 296.15 | 98 | 0.906 | 0.062 | 50 | 0.834 | 8.314 | 0.03319482 | 49.3087 | 4.93087e-05 | 0.0005917044 | 591.7044 | 0.986174 | 11.83409 | 0.2500159 | 31.38239
156 | CON1T4 | NONE | N1 | 2023-03-05 12:45 | 2023-03-16 11:58 | 2023-03-18 11:23 | 47.41667 | 1993 | -31.56 | -25.56 | 1993 | -26.94547 | 12.94306 | 1521.433 |  | 906 | 22 | 296.15 | 98 | 0.906 | 0.062 | 50 | 0.834 | 8.314 | 0.03319482 | 50.50371 | 5.050371e-05 | 0.0006060445 | 606.0445 | 1.010074 | 12.12089 | 0.2556251 | 32.08647
142 | LDN1T4 | LDPE | N1 | 2023-03-05 12:45 | 2023-03-16 11:58 | 2023-03-18 11:27 | 47.48333 | 2073 | -31.94 | -25.94 | 2073 | -27.36816 | 12.94583 | 1601.433 | 64.25 | 906 | 22 | 296.15 | 98 | 0.906 | 0.062 | 50 | 0.834 | 8.314 | 0.03319482 | 53.1593 | 5.31593e-05 | 0.0006379116 | 637.9116 | 1.063186 | 12.75823 | 0.2686886 | 33.72622 | 0.05645024 | 0.2535211 | -0.005348922 | -1.741117
147 | LDN1T4 | LDPE | N1 | 2023-03-05 12:45 | 2023-03-16 11:58 | 2023-03-18 11:30 | 47.53333 | 2022 | -31.6 | -25.6 | 2022 | -26.97172 | 12.94792 | 1550.433 | 13.25 | 906 | 22 | 296.15 | 98 | 0.906 | 0.062 | 50 | 0.834 | 8.314 | 0.03319482 | 51.46636 | 5.146636e-05 | 0.0006175963 | 617.5963 | 1.029327 | 12.35193 | 0.2598582 | 32.61781 | -0.01985879 | 0.2598582 | 0.0009881999 | 0.3216669
152 | LDN1T4 | LDPE | N1 | 2023-03-05 12:45 | 2023-03-16 11:58 | 2023-03-18 11:33 | 47.58333 | 2015 | -31.89 | -25.89 | 2015 | -27.35655 | 12.95 | 1543.433 | 6.25 | 906 | 22 | 296.15 | 98 | 0.906 | 0.062 | 50 | 0.834 | 8.314 | 0.03319482 | 51.234 | 5.1234e-05 | 0.000614808 | 614.808 | 1.02468 | 12.29616 | 0.2584132 | 32.43643 | 0.05421574 | 0.2444031 | -0.0144669 | -4.709092
157 | LDN1T4 | LDPE | N1 | 2023-03-05 12:45 | 2023-03-16 11:58 | 2023-03-18 11:37 | 47.65 | 2094 | -31.38 | -25.38 | 2094 | -26.62691 | 12.95278 | 1622.433 | 85.25 | 906 | 22 | 296.15 | 98 | 0.906 | 0.062 | 50 | 0.834 | 8.314 | 0.03319482 | 53.85639 | 5.385639e-05 | 0.0006462767 | 646.2767 | 1.077128 | 12.92553 | 0.2712599 | 34.04897 | -0.08623237 | 0.2712599 | 0.01238987 | 4.033002
143 | BSN1T4 | PBS | N1 | 2023-03-05 12:45 | 2023-03-16 11:58 | 2023-03-18 11:41 | 47.71667 | 2397 | -30.73 | -24.73 | 2397 | -25.62149 | 12.95556 | 1925.433 | 388.25 | 906 | 22 | 296.15 | 98 | 0.906 | 0.062 | 50 | 0.834 | 8.314 | 0.03319482 | 63.91442 | 6.391442e-05 | 0.000766973 | 766.973 | 1.278288 | 15.33946 | 0.3214697 | 40.35138 | 0.1428421 | 0.2755503 | 0.01668026 | 5.429556
148 | BSN1T4 | PBS | N1 | 2023-03-05 12:45 | 2023-03-16 11:58 | 2023-03-18 11:44 | 47.76667 | 2357 | -30.55 | -24.55 | 2357 | -25.41538 | 12.95764 | 1885.433 | 348.25 | 906 | 22 | 296.15 | 98 | 0.906 | 0.062 | 50 | 0.834 | 8.314 | 0.03319482 | 62.58663 | 6.258663e-05 | 0.0007510395 | 751.0395 | 1.251733 | 15.02079 | 0.3144618 | 39.47174 | 0.1630985 | 0.2631735 | 0.00430352 | 1.40083
153 | BSN1T4 | PBS | N1 | 2023-03-05 12:45 | 2023-03-16 11:58 | 2023-03-18 11:47 | 47.81667 | 2696 | -31.15 | -25.15 | 2696 | -26.0107 | 12.95972 | 2224.433 | 687.25 | 906 | 22 | 296.15 | 98 | 0.906 | 0.062 | 50 | 0.834 | 8.314 | 0.03319482 | 73.83967 | 7.383967e-05 | 0.0008860761 | 886.0761 | 1.476793 | 17.72152 | 0.3706139 | 46.52004 | 0.1045904 | 0.3318512 | 0.07298124 | 23.75597
158 | BSN1T4 | PBS | N1 | 2023-03-05 12:45 | 2023-03-16 11:58 | 2023-03-18 11:51 | 47.88333 | 2583 | -31.03 | -25.03 | 2583 | -25.90996 | 12.9625 | 2111.433 | 574.25 | 906 | 22 | 296.15 | 98 | 0.906 | 0.062 | 50 | 0.834 | 8.314 | 0.03319482 | 70.08866 | 7.008866e-05 | 0.0008410639 | 841.0639 | 1.401773 | 16.82128 | 0.3512971 | 44.09537 | 0.114491 | 0.3110768 | 0.05220675 | 16.99371
144 | HAN1T4 | PLA/PHA | N1 | 2023-03-05 12:45 | 2023-03-16 11:58 | 2023-03-18 11:54 | 47.93333 | 8328 | -23.07 | -17.07 | 8328 | -16.82871 | 12.96458 | 7856.433 | 6319.25 | 906 | 22 | 296.15 | 98 | 0.906 | 0.062 | 50 | 0.834 | 8.314 | 0.03319482 | 260.7929 | 0.0002607929 | 0.003129515 | 3129.515 | 5.215858 | 62.5903 | 1.305778 | 163.9033 | 0.6977365 | 0.3946891 | 0.1358191 | 44.21021
149 | HAN1T4 | PLA/PHA | N1 | 2023-03-05 12:45 | 2023-03-16 11:58 | 2023-03-18 11:58 | 48 | 8662 | -22.89 | -16.89 | 8662 | -16.64818 | 12.96736 | 8190.433 | 6653.25 | 906 | 22 | 296.15 | 98 | 0.906 | 0.062 | 50 | 0.834 | 8.314 | 0.03319482 | 271.88 | 0.00027188 | 0.00326256 | 3262.56 | 5.4376 | 65.2512 | 1.3594 | 170.634 | 0.7100296 | 0.3941857 | 0.1353157 | 44.04634
154 | HAN1T4 | PLA/PHA | N1 | 2023-03-05 12:45 | 2023-03-16 11:58 | 2023-03-18 12:01 | 48.05 | 8869 | -22.57 | -16.57 | 8869 | -16.31617 | 12.96944 | 8397.433 | 6860.25 | 906 | 22 | 296.15 | 98 | 0.906 | 0.062 | 50 | 0.834 | 8.314 | 0.03319482 | 278.7513 | 0.0002787513 | 0.003345016 | 3345.016 | 5.575026 | 66.90032 | 1.392306 | 174.7645 | 0.7326385 | 0.3722491 | 0.1133791 | 36.90579
159 | HAN1T4 | PLA/PHA | N1 | 2023-03-05 12:45 | 2023-03-16 11:58 | 2023-03-18 12:05 | 48.11667 | 8644 | -22.79 | -16.79 | 8644 | -16.54188 | 12.97222 | 8172.433 | 6635.25 | 906 | 22 | 296.15 | 98 | 0.906 | 0.062 | 50 | 0.834 | 8.314 | 0.03319482 | 271.2825 | 0.0002712825 | 0.00325539 | 3255.39 | 5.42565 | 65.1078 | 1.353124 | 169.8462 | 0.7172685 | 0.3825706 | 0.1237006 | 40.26553
145 | PLN1T4 | PLA | N1 | 2023-03-05 12:45 | 2023-03-16 11:58 | 2023-03-18 12:09 | 48.18333 | 2139 | -31.68 | -25.68 | 2139 | -26.9781 | 12.975 | 1667.433 | 130.25 | 906 | 22 | 296.15 | 98 | 0.906 | 0.062 | 50 | 0.834 | 8.314 | 0.03319482 | 55.35016 | 5.535016e-05 | 0.0006642019 | 664.2019 | 1.107003 | 13.28404 | 0.2756978 | 34.60602 | 0.005893158 | 0.274073 | 0.01520304 | 4.94871
150 | PLN1T4 | PLA | N1 | 2023-03-05 12:45 | 2023-03-16 11:58 | 2023-03-18 12:12 | 48.23333 | 2017 | -31.63 | -25.63 | 2017 | -27.01532 | 12.97708 | 1545.433 | 8.25 | 906 | 22 | 296.15 | 98 | 0.906 | 0.062 | 50 | 0.834 | 8.314 | 0.03319482 | 51.30039 | 5.130039e-05 | 0.0006156046 | 615.6046 | 1.026008 | 12.31209 | 0.2552611 | 32.04077 | 0.003627209 | 0.2543352 | -0.0045348 | -1.476114
155 | PLN1T4 | PLA | N1 | 2023-03-05 12:45 | 2023-03-16 11:58 | 2023-03-18 12:16 | 48.3 | 2104 | -31.88 | -25.88 | 2104 | -27.2637 | 12.97986 | 1632.433 | 95.25 | 906 | 22 | 296.15 | 98 | 0.906 | 0.062 | 50 | 0.834 | 8.314 | 0.03319482 | 54.18834 | 5.418834e-05 | 0.00065026 | 650.26 | 1.083767 | 13.0052 | 0.2692588 | 33.79779 | -0.01149547 | 0.2692588 | 0.01038881 | 3.381641
160 | PLN1T4 | PLA | N1 | 2023-03-05 12:45 | 2023-03-16 11:58 | 2023-03-18 12:19 | 48.35 | 1986 | -31.68 | -25.68 | 1986 | -27.10924 | 12.98194 | 1514.433 | -22.75 | 906 | 22 | 296.15 | 98 | 0.906 | 0.062 | 50 | 0.834 | 8.314 | 0.03319482 | 50.27135 | 5.027135e-05 | 0.0006032562 | 603.2562 | 1.005427 | 12.06512 | 0.2495372 | 31.3223 | -0.002091311 | 0.2495372 | -0.00933281 | -3.037904
[12 empty] | mean | SD
[11 empty] | CON-N0 | -27.18839 | 0.5905325 | [17 empty] | CON-N0 | 0.3072122 | 0.008302142
[11 empty] | LDPE-N0 | -27.63763 | 0.1475494 | [17 empty] | LDPE-N0 | 0.3062409 | 0.01157859
[11 empty] | PBS-N0 | -26.60062 | 0.04771613 | [17 empty] | PBS-N0 | 0.3903323 | 0.008674794
[11 empty] | PL/H-N0 | -19.57232 | 0.1017966 | [17 empty] | PL/H-N0 | 1.024817 | 0.01857799
[11 empty] | PLA-N0 | -27.27379 | 0.5740381 | [17 empty] | PLA-N0 | 0.307688 | 0.01286455
[11 empty] | CON-N1 | -27.07489 | 0.1623185 | [17 empty] | CON-N1 | 0.25887 | 0.0073547
[11 empty] | LDPE-N1 | -27.08083 | 0.3542736 | [17 empty] | LDPE-N1 | 0.264555 | 0.006372447
[11 empty] | PBS-N1 | -25.73938 | 0.2717732 | [17 empty] | PBS-N1 | 0.3394606 | 0.02619954
[11 empty] | PL/H-N1 | -16.58374 | 0.2140915 | [17 empty] | PL/H-N1 | 1.352652 | 0.03566218
[11 empty] | PLA-N1 | -27.09159 | 0.1273226 | [17 empty] | PLA-N1 | 0.2624387 | 0.01211451
[36 empty] | Soil | -26.45 | Soil | LDPE | PBS | PLA | PHA/PLA
[36 empty] | LDPE | -32.27 | -26.45 | -32.27 | -16.9 | -10.65 | -12.39
[36 empty] | PBS | -16.9
[36 empty] | PLA | -10.65
[36 empty] | PHA/PLA | -12.39
[20 empty] | 15 | 45 |  |  | 3000
[20 empty] | 10 | 30
1000

## 3-16-2023
[33 empty] | Soil | LDPE | PBS | PHA/PLA | PLA
[12 empty] | δrs | [20 empty] | -26.45 | -32.27 | -16.9 | -12.39 | -10.65
jar no | sample | MP treatment | Nitrogen | soil addition | closing jar time | analysis start | hours closed | CO2ppm | d13C Record | d13C Corrected | CO2ppm Corrected | d13Cproduced gas | days since addition | Net CO2 produced ppm | Net CO2 from microplastic | chamber volume | Temp ( C)-Sample Storage | Temp (K) | Site Pressure (kPa) | *Headspace empty jar (L) | Volume of Soil (L) | Dry soil (g) | *Headspace (gas headspace -soil volume) (L) | R-gas constant (L-kPa/mol-K) | Moles in Chamber Headspace (n=PV/RT) | umol CO2 | mol CO2 | g-C | μg-C | μmol-CO2 / g-Dry soil | µg-C / g-Dry soil | µg-C / g-Dry soil hr-1 | concentration CO2 produced/hr | The proportion of residue derived CO2-C (Fr) in the total CO2-C (Fr) | C som-plastic | Priming | relative priming | Produced CO2 | Fraction of plastic derived litter (Fplastic) | SOC derived CO2 | Primed CO2 | Rel priming
E1 | empty 1 | [6 empty] | 495.7 | -20.07 | -20.59 | 495.7 |  |  |  |  | 906 | 22 | 296.15 | 98 | 0.906 | 0.062 | 50 | 0.834 | 8.314 | 0.03319482 | 0 | 0 | 0 | 0 | 0 | 0
E2 | empty 2 | [6 empty] | 470 | -19.19 | -19.88 | 470 |  |  |  |  | 906 | 22 | 296.15 | 98 | 0.906 | 0.062 | 50 | 0.834 | 8.314 | 0.03319482 | 0 | 0 | 0 | 0 | 0 | 0
E3 | empty 3 | [6 empty] | 482.5 | -19.4 | -22.8 | 482.5
| 1000ppm CO2 | [9 empty] | 0
| 1500ppm CO2 | [9 empty] | 0 | [31 empty] | https://onlinelibrary.wiley.com/doi/epdf/10.1111/j.1365-2486.2011.02603.x
| 5000ppm CO2 | [9 empty] | 0
121 | CON0T4 | NONE | N0 | 2023-03-05 12:45 | 2023-03-14 12:00 | 2023-03-16 08:58 | 44.96667 | 2221 | -32.03 | -26.03 | 2221 | -27.40189 | 10.84236 | 1738.267 |  | 906 | 22 | 296.15 | 98 | 0.906 | 0.062 | 50 | 0.834 | 8.314 | 0.03319482 | 57.70146 | 5.770146e-05 | 0.0006924175 | 692.4175 | 1.154029 | 13.84835 | 0.3079692 | 38.65678 |  |  |  |  | -27.59298
126 | CON0T4 | NONE | N0 | 2023-03-05 12:45 | 2023-03-14 12:00 | 2023-03-16 09:01 | 45.01667 | 2125 | -31.91 | -25.91 | 2125 | -27.32681 | 10.84444 | 1642.267 |  | 906 | 22 | 296.15 | 98 | 0.906 | 0.062 | 50 | 0.834 | 8.314 | 0.03319482 | 54.51475 | 5.451475e-05 | 0.000654177 | 654.177 | 1.090295 | 13.08354 | 0.2906377 | 36.4813
131 | CON0T4 | NONE | N0 | 2023-03-05 12:45 | 2023-03-14 12:00 | 2023-03-16 09:04 | 45.06667 | 2123 | -31.85 | -25.85 | 2123 | -27.25088 | 10.84653 | 1640.267 |  | 906 | 22 | 296.15 | 98 | 0.906 | 0.062 | 50 | 0.834 | 8.314 | 0.03319482 | 54.44836 | 5.444836e-05 | 0.0006533804 | 653.3804 | 1.088967 | 13.06761 | 0.2899617 | 36.39645
136 | CON0T4 | NONE | N0 | 2023-03-05 12:45 | 2023-03-14 12:00 | 2023-03-16 09:09 | 45.15 | 2251 | -32.12 | -26.12 | 2251 | -27.49318 | 10.85 | 1768.267 |  | 906 | 22 | 296.15 | 98 | 0.906 | 0.062 | 50 | 0.834 | 8.314 | 0.03319482 | 58.6973 | 5.86973e-05 | 0.0007043676 | 704.3676 | 1.173946 | 14.08735 | 0.3120122 | 39.16427
122 | LDN0T4 | LDPE | N0 | 2023-03-05 12:45 | 2023-03-14 12:00 | 2023-03-16 09:13 | 45.21667 | 2185 | -32.22 | -26.22 | 2185 | -27.67478 | 10.85278 | 1702.267 | 5 | 906 | 22 | 296.15 | 98 | 0.906 | 0.062 | 50 | 0.834 | 8.314 | 0.03319482 | 56.50644 | 5.650644e-05 | 0.0006780773 | 678.0773 | 1.130129 | 13.56155 | 0.2999236 | 37.64689 | 0.06254665 | 0.2811644 | -0.01898081 | -6.323877 | -0.3065919 | 0.05267903 | 0.2841239 | -0.01602128 | -5.337844
127 | LDN0T4 | LDPE | N0 | 2023-03-05 12:45 | 2023-03-14 12:00 | 2023-03-16 09:15 | 45.25 | 2173 | -32.13 | -26.13 | 2173 | -27.5694 | 10.85417 | 1690.267 | -7 | 906 | 22 | 296.15 | 98 | 0.906 | 0.062 | 50 | 0.834 | 8.314 | 0.03319482 | 56.1081 | 5.61081e-05 | 0.0006732973 | 673.2973 | 1.122162 | 13.46595 | 0.2975899 | 37.35396 | 0.0410494 | 0.2853741 | -0.01477116 | -4.921337 | -0.2012165 | 0.03457328 | 0.2873013 | -0.01284393 | -4.308108
132 | LDN0T4 | LDPE | N0 | 2023-03-05 12:45 | 2023-03-14 12:00 | 2023-03-16 09:18 | 45.3 | 2324 | -32.19 | -26.19 | 2324 | -27.52709 | 10.85625 | 1841.267 | 144 | 906 | 22 | 296.15 | 98 | 0.906 | 0.062 | 50 | 0.834 | 8.314 | 0.03319482 | 61.12052 | 6.112052e-05 | 0.0007334463 | 733.4463 | 1.22241 | 14.66893 | 0.3238173 | 40.64606 | 0.03241724 | 0.3133201 | 0.01317486 | 4.389496 | -0.1589032 | 0.02730296 | 0.3149762 | 0.01483095 | 4.945763
137 | LDN0T4 | LDPE | N0 | 2023-03-05 12:45 | 2023-03-14 12:00 | 2023-03-16 09:22 | 45.36667 | 2145 | -32.2 | -26.2 | 2145 | -27.68398 | 10.85903 | 1662.267 | -35 | 906 | 22 | 296.15 | 98 | 0.906 | 0.062 | 50 | 0.834 | 8.314 | 0.03319482 | 55.17865 | 5.517865e-05 | 0.0006621438 | 662.1438 | 1.103573 | 13.24288 | 0.2919076 | 36.64071 | 0.06442329 | 0.273102 | -0.02704324 | -9.010053 | -0.3157909 | 0.05425961 | 0.2760688 | -0.02407638 | -7.808495
123 | BSN0T4 | PBS | N0 | 2023-03-05 12:45 | 2023-03-14 12:00 | 2023-03-16 09:26 | 45.43333 | 2659 | -31.23 | -25.23 | 2659 | -26.14832 | 10.86181 | 2176.267 | 479 | 906 | 22 | 296.15 | 98 | 0.906 | 0.062 | 50 | 0.834 | 8.314 | 0.03319482 | 72.24079 | 7.224079e-05 | 0.0008668895 | 866.8895 | 1.444816 | 17.33779 | 0.3816094 | 47.90022 | 0.1165306 | 0.3371403 | 0.03699506 | 12.32572 |  | #VALUE! | #VALUE! | #VALUE! | #VALUE!
128 | BSN0T4 | PBS | N0 | 2023-03-05 12:45 | 2023-03-14 12:00 | 2023-03-16 09:29 | 45.48333 | 2749 | -31.35 | -25.35 | 2749 | -26.25741 | 10.86389 | 2266.267 | 569 | 906 | 22 | 296.15 | 98 | 0.906 | 0.062 | 50 | 0.834 | 8.314 | 0.03319482 | 75.22832 | 7.522832e-05 | 0.0009027399 | 902.7399 | 1.504566 | 18.0548 | 0.3969541 | 49.82631 | 0.1061093 | 0.3548336 | 0.05468839 | 18.22064 |  | #VALUE! | #VALUE! | #VALUE! | #VALUE!
133 | BSN0T4 | PBS | N0 | 2023-03-05 12:45 | 2023-03-14 12:00 | 2023-03-16 09:32 | 45.53333 | 2683 | -31.37 | -25.37 | 2683 | -26.30902 | 10.86597 | 2200.267 | 503 | 906 | 22 | 296.15 | 98 | 0.906 | 0.062 | 50 | 0.834 | 8.314 | 0.03319482 | 73.03746 | 7.303746e-05 | 0.0008764496 | 876.4496 | 1.460749 | 17.52899 | 0.3849705 | 48.32211 | 0.1011794 | 0.3460194 | 0.04587422 | 15.28401 |  | #VALUE! | #VALUE! | #VALUE! | #VALUE!
138 | BSN0T4 | PBS | N0 | 2023-03-05 12:45 | 2023-03-14 12:00 | 2023-03-16 09:35 | 45.58333 | 2683 | -31.27 | -25.27 | 2683 | -26.18708 | 10.86806 | 2200.267 | 503 | 906 | 22 | 296.15 | 98 | 0.906 | 0.062 | 50 | 0.834 | 8.314 | 0.03319482 | 73.03746 | 7.303746e-05 | 0.0008764496 | 876.4496 | 1.460749 | 17.52899 | 0.3845483 | 48.2691 | 0.112828 | 0.3411604 | 0.04101522 | 13.66513
124 | HAN0T4 | PLA/PHA | N0 | 2023-03-05 12:45 | 2023-03-14 12:00 | 2023-03-16 09:41 | 45.68333 | 6319 | -25.54 | -19.54 | 6319 | -19.4118 | 10.87222 | 5836.267 | 4139 | 906 | 22 | 296.15 | 98 | 0.906 | 0.062 | 50 | 0.834 | 8.314 | 0.03319482 | 193.7338 | 0.0001937338 | 0.002324806 | 2324.806 | 3.874677 | 46.49612 | 1.017792 | 127.7548 | 0.5311986 | 0.4771422 | 0.176997 | 58.97046
129 | HAN0T4 | PLA/PHA | N0 | 2023-03-05 12:45 | 2023-03-14 12:00 | 2023-03-16 09:44 | 45.73333 | 6538 | -25.76 | -19.76 | 6538 | -19.65397 | 10.87431 | 6055.267 | 4358 | 906 | 22 | 296.15 | 98 | 0.906 | 0.062 | 50 | 0.834 | 8.314 | 0.03319482 | 201.0035 | 0.0002010035 | 0.002412042 | 2412.042 | 4.02007 | 48.24084 | 1.054829 | 132.4038 | 0.51503 | 0.5115603 | 0.2114151 | 70.43761
134 | HAN0T4 | PLA/PHA | N0 | 2023-03-05 12:45 | 2023-03-14 12:00 | 2023-03-16 09:47 | 45.78333 | 6498 | -25.49 | -19.49 | 6498 | -19.3616 | 10.87639 | 6015.267 | 4318 | 906 | 22 | 296.15 | 98 | 0.906 | 0.062 | 50 | 0.834 | 8.314 | 0.03319482 | 199.6757 | 0.0001996757 | 0.002396109 | 2396.109 | 3.993514 | 47.92217 | 1.046717 | 131.3855 | 0.53455 | 0.4871943 | 0.187049 | 62.31952
139 | HAN0T4 | PLA/PHA | N0 | 2023-03-05 12:45 | 2023-03-14 12:00 | 2023-03-16 09:50 | 45.83333 | 6623 | -25.47 | -19.47 | 6623 | -19.34264 | 10.87847 | 6140.267 | 4443 | 906 | 22 | 296.15 | 98 | 0.906 | 0.062 | 50 | 0.834 | 8.314 | 0.03319482 | 203.8251 | 0.0002038251 | 0.002445901 | 2445.901 | 4.076501 | 48.91802 | 1.067302 | 133.9695 | 0.5358157 | 0.4954249 | 0.1952797 | 65.06174 |  | AG11*(L11+$AJ$1)/(AVERAGE(L8:L10)+$AJ$1)
125 | PLN0T4 | PLA | N0 | 2023-03-05 12:45 | 2023-03-14 12:00 | 2023-03-16 09:56 | 45.93333 | 2275 | -31.94 | -25.94 | 2275 | -27.24631 | 10.88264 | 1792.267 | 95 | 906 | 22 | 296.15 | 98 | 0.906 | 0.062 | 50 | 0.834 | 8.314 | 0.03319482 | 59.49398 | 5.949398e-05 | 0.0007139277 | 713.9277 | 1.18988 | 14.27855 | 0.3108539 | 39.01887 | 0.007290068 | 0.3085877 | 0.008442508 | 2.812808
130 | PLN0T4 | PLA | N0 | 2023-03-05 12:45 | 2023-03-14 12:00 | 2023-03-16 09:59 | 45.98333 | 2104 | -31.94 | -25.94 | 2104 | -27.38409 | 10.88472 | 1621.267 | -76 | 906 | 22 | 296.15 | 98 | 0.906 | 0.062 | 50 | 0.834 | 8.314 | 0.03319482 | 53.81766 | 5.381766e-05 | 0.0006458119 | 645.8119 | 1.076353 | 12.91624 | 0.2808896 | 35.2577 | -0.0009512916 | 0.2808896 | -0.01925564 | -6.415442 |  | #VALUE!
135 | PLN0T4 | PLA | N0 | 2023-03-05 12:45 | 2023-03-14 12:00 | 2023-03-16 10:02 | 46.03333 | 2117 | -31.92 | -25.92 | 2117 | -27.3467 | 10.88681 | 1634.267 | -63 | 906 | 22 | 296.15 | 98 | 0.906 | 0.062 | 50 | 0.834 | 8.314 | 0.03319482 | 54.24919 | 5.424919e-05 | 0.0006509903 | 650.9903 | 1.084984 | 13.01981 | 0.2828343 | 35.50181 | 0.001285486 | 0.2824707 | -0.01767447 | -5.88864
140 | PLN0T4 | PLA | N0 | 2023-03-05 12:45 | 2023-03-14 12:00 | 2023-03-16 10:05 | 46.08333 | 2214 | -32.11 | -26.11 | 2214 | -27.50974 | 10.88889 | 1731.267 | 34 | 906 | 22 | 296.15 | 98 | 0.906 | 0.062 | 50 | 0.834 | 8.314 | 0.03319482 | 57.46909 | 5.746909e-05 | 0.0006896291 | 689.6291 | 1.149382 | 13.79258 | 0.2992965 | 37.56817 | -0.008466932 | 0.2992965 | -0.000848676 | -0.2827551 |  | AG11*(L11+$AJ$1)/(AVERAGE(L8:L10)+$AJ$1)
141 | CON1T4 | NONE | N1 | 2023-03-05 12:45 | 2023-03-14 12:00 | 2023-03-16 10:09 | 46.15 | 2023 | -31.72 | -25.72 | 2023 | -27.17108 | 10.89167 | 1540.267 |  | 906 | 22 | 296.15 | 98 | 0.906 | 0.062 | 50 | 0.834 | 8.314 | 0.03319482 | 51.12888 | 5.112888e-05 | 0.0006135466 | 613.5466 | 1.022578 | 12.27093 | 0.2658923 | 33.37523
146 | CON1T4 | NONE | N1 | 2023-03-05 12:45 | 2023-03-14 12:00 | 2023-03-16 10:13 | 46.21667 | 2001 | -31.52 | -25.52 | 2001 | -26.92852 | 10.89444 | 1518.267 |  | 906 | 22 | 296.15 | 98 | 0.906 | 0.062 | 50 | 0.834 | 8.314 | 0.03319482 | 50.39859 | 5.039859e-05 | 0.0006047831 | 604.7831 | 1.007972 | 12.09566 | 0.2617165 | 32.85106
151 | CON1T4 | NONE | N1 | 2023-03-05 12:45 | 2023-03-14 12:00 | 2023-03-16 10:17 | 46.28333 | 1899 | -31.44 | -25.44 | 1899 | -26.92269 | 10.89722 | 1416.267 |  | 906 | 22 | 296.15 | 98 | 0.906 | 0.062 | 50 | 0.834 | 8.314 | 0.03319482 | 47.01272 | 4.701272e-05 | 0.0005641527 | 564.1527 | 0.9402545 | 11.28305 | 0.2437822 | 30.59993
156 | CON1T4 | NONE | N1 | 2023-03-05 12:45 | 2023-03-14 12:00 | 2023-03-16 10:20 | 46.33333 | 1990 | -31.49 | -25.49 | 1990 | -26.89919 | 10.89931 | 1507.267 |  | 906 | 22 | 296.15 | 98 | 0.906 | 0.062 | 50 | 0.834 | 8.314 | 0.03319482 | 50.03345 | 5.003345e-05 | 0.0006004014 | 600.4014 | 1.000669 | 12.00803 | 0.2591661 | 32.53094
142 | LDN1T4 | LDPE | N1 | 2023-03-05 12:45 | 2023-03-14 12:00 | 2023-03-16 10:23 | 46.38333 | 2125 | -31.89 | -25.89 | 2125 | -27.30093 | 10.90139 | 1642.267 | 146.75 | 906 | 22 | 296.15 | 98 | 0.906 | 0.062 | 50 | 0.834 | 8.314 | 0.03319482 | 54.51475 | 5.451475e-05 | 0.000654177 | 654.177 | 1.090295 | 13.08354 | 0.2820742 | 35.4064 | 0.06060085 | 0.2649802 | 0.00734097 | 2.445806
147 | LDN1T4 | LDPE | N1 | 2023-03-05 12:45 | 2023-03-14 12:00 | 2023-03-16 10:26 | 46.43333 | 2060 | -31.66 | -25.66 | 2060 | -27.05868 | 10.90347 | 1577.267 | 81.75 | 906 | 22 | 296.15 | 98 | 0.906 | 0.062 | 50 | 0.834 | 8.314 | 0.03319482 | 52.35709 | 5.235709e-05 | 0.0006282851 | 628.2851 | 1.047142 | 12.5657 | 0.2706181 | 33.96841 | 0.01480406 | 0.2666119 | 0.0089726 | 2.98942
152 | LDN1T4 | LDPE | N1 | 2023-03-05 12:45 | 2023-03-14 12:00 | 2023-03-16 10:29 | 46.48333 | 2060 | -31.73 | -25.73 | 2060 | -27.1501 | 10.90556 | 1577.267 | 81.75 | 906 | 22 | 296.15 | 98 | 0.906 | 0.062 | 50 | 0.834 | 8.314 | 0.03319482 | 52.35709 | 5.235709e-05 | 0.0006282851 | 628.2851 | 1.047142 | 12.5657 | 0.270327 | 33.93188 | 0.03208769 | 0.2616529 | 0.004013585 | 1.337214
157 | LDN1T4 | LDPE | N1 | 2023-03-05 12:45 | 2023-03-14 12:00 | 2023-03-16 10:33 | 46.55 | 2151 | -31.36 | -25.36 | 2151 | -26.59558 | 10.90833 | 1668.267 | 172.75 | 906 | 22 | 296.15 | 98 | 0.906 | 0.062 | 50 | 0.834 | 8.314 | 0.03319482 | 55.37782 | 5.537782e-05 | 0.0006645338 | 664.5338 | 1.107556 | 13.29068 | 0.285514 | 35.83817 | -0.07274526 | 0.285514 | 0.02787472 | 9.287077
143 | BSN1T4 | PBS | N1 | 2023-03-05 12:45 | 2023-03-14 12:00 | 2023-03-16 10:38 | 46.63333 | 2510 | -30.69 | -24.69 | 2510 | -25.54723 | 10.91181 | 2027.267 | 531.75 | 906 | 22 | 296.15 | 98 | 0.906 | 0.062 | 50 | 0.834 | 8.314 | 0.03319482 | 67.29476 | 6.729476e-05 | 0.0008075371 | 807.5371 | 1.345895 | 16.15074 | 0.3463347 | 43.47248 | 0.1421712 | 0.2970959 | 0.03945661 | 13.14584
148 | BSN1T4 | PBS | N1 | 2023-03-05 12:45 | 2023-03-14 12:00 | 2023-03-16 10:41 | 46.68333 | 2484 | -30.5 | -24.5 | 2484 | -25.32254 | 10.91389 | 2001.267 | 505.75 | 906 | 22 | 296.15 | 98 | 0.906 | 0.062 | 50 | 0.834 | 8.314 | 0.03319482 | 66.43169 | 6.643169e-05 | 0.0007971803 | 797.1803 | 1.328634 | 15.94361 | 0.3415267 | 42.86898 | 0.1644615 | 0.2853588 | 0.02771948 | 9.235357
153 | BSN1T4 | PBS | N1 | 2023-03-05 12:45 | 2023-03-14 12:00 | 2023-03-16 10:44 | 46.73333 | 2791 | -31.08 | -25.08 | 2791 | -25.91444 | 10.91597 | 2308.267 | 812.75 | 906 | 22 | 296.15 | 98 | 0.906 | 0.062 | 50 | 0.834 | 8.314 | 0.03319482 | 76.62251 | 7.662251e-05 | 0.0009194701 | 919.4701 | 1.53245 | 18.3894 | 0.3934965 | 49.3923 | 0.1057435 | 0.3518868 | 0.0942475 | 31.40063
158 | BSN1T4 | PBS | N1 | 2023-03-05 12:45 | 2023-03-14 12:00 | 2023-03-16 10:47 | 46.78333 | 2711 | -30.93 | -24.93 | 2711 | -25.7619 | 10.91806 | 2228.267 | 732.75 | 906 | 22 | 296.15 | 98 | 0.906 | 0.062 | 50 | 0.834 | 8.314 | 0.03319482 | 73.96692 | 7.396692e-05 | 0.000887603 | 887.603 | 1.479338 | 17.75206 | 0.3794527 | 47.6295 | 0.1208757 | 0.3335861 | 0.0759468 | 25.30335
144 | HAN1T4 | PLA/PHA | N1 | 2023-03-05 12:45 | 2023-03-14 12:00 | 2023-03-16 10:50 | 46.83333 | 8994 | -23.1 | -17.1 | 8994 | -16.8737 | 10.92014 | 8511.267 | 7015.75 | 906 | 22 | 296.15 | 98 | 0.906 | 0.062 | 50 | 0.834 | 8.314 | 0.03319482 | 282.53 | 0.00028253 | 0.00339036 | 3390.36 | 5.6506 | 67.8072 | 1.447841 | 181.7352 | 0.6926947 | 0.4449291 | 0.1872899 | 62.39975
149 | HAN1T4 | PLA/PHA | N1 | 2023-03-05 12:45 | 2023-03-14 12:00 | 2023-03-16 10:54 | 46.9 | 9580 | -22.83 | -16.83 | 9580 | -16.60395 | 10.92292 | 9097.267 | 7601.75 | 906 | 22 | 296.15 | 98 | 0.906 | 0.062 | 50 | 0.834 | 8.314 | 0.03319482 | 301.9822 | 0.0003019822 | 0.003623786 | 3623.786 | 6.039643 | 72.47572 | 1.545325 | 193.9716 | 0.7111829 | 0.4463162 | 0.1886769 | 62.86187
154 | HAN1T4 | PLA/PHA | N1 | 2023-03-05 12:45 | 2023-03-14 12:00 | 2023-03-16 10:58 | 46.96667 | 9673 | -22.64 | -16.64 | 9673 | -16.40626 | 10.92569 | 9190.267 | 7694.75 | 906 | 22 | 296.15 | 98 | 0.906 | 0.062 | 50 | 0.834 | 8.314 | 0.03319482 | 305.0693 | 0.0003050693 | 0.003660831 | 3660.831 | 6.101386 | 73.21663 | 1.558906 | 195.6764 | 0.7247324 | 0.4291164 | 0.1714771 | 57.13138
159 | HAN1T4 | PLA/PHA | N1 | 2023-03-05 12:45 | 2023-03-14 12:00 | 2023-03-16 11:02 | 47.03333 | 9422 | -22.83 | -16.83 | 9422 | -16.59995 | 10.92847 | 8939.267 | 7443.75 | 906 | 22 | 296.15 | 98 | 0.906 | 0.062 | 50 | 0.834 | 8.314 | 0.03319482 | 296.7374 | 0.0002967374 | 0.003560849 | 3560.849 | 5.934748 | 71.21697 | 1.514181 | 190.0624 | 0.7114567 | 0.4369067 | 0.1792674 | 59.7269
145 | PLN1T4 | PLA | N1 | 2023-03-05 12:45 | 2023-03-14 12:00 | 2023-03-16 11:06 | 47.1 | 2262 | -31.68 | -25.68 | 2262 | -26.92531 | 10.93125 | 1779.267 | 283.75 | 906 | 22 | 296.15 | 98 | 0.906 | 0.062 | 50 | 0.834 | 8.314 | 0.03319482 | 59.06244 | 5.906244e-05 | 0.0007087493 | 708.7493 | 1.181249 | 14.17499 | 0.3009551 | 37.77636 | 0.003371501 | 0.2999405 | 0.04230118 | 14.09357
150 | PLN1T4 | PLA | N1 | 2023-03-05 12:45 | 2023-03-14 12:00 | 2023-03-16 11:10 | 47.16667 | 2042 | -31.56 | -25.56 | 2042 | -26.94387 | 10.93403 | 1559.267 | 63.75 | 906 | 22 | 296.15 | 98 | 0.906 | 0.062 | 50 | 0.834 | 8.314 | 0.03319482 | 51.75958 | 5.175958e-05 | 0.000621115 | 621.115 | 1.035192 | 12.4223 | 0.2633703 | 33.05866 | 0.002235395 | 0.2627816 | 0.005142302 | 1.713271
155 | PLN1T4 | PLA | N1 | 2023-03-05 12:45 | 2023-03-14 12:00 | 2023-03-16 11:15 | 47.25 | 2238 | -31.88 | -25.88 | 2238 | -27.19735 | 10.9375 | 1755.267 | 259.75 | 906 | 22 | 296.15 | 98 | 0.906 | 0.062 | 50 | 0.834 | 8.314 | 0.03319482 | 58.26577 | 5.826577e-05 | 0.0006991892 | 699.1892 | 1.165315 | 13.98378 | 0.2959531 | 37.1485 | -0.0132865 | 0.2959531 | 0.03831383 | 12.7651
160 | PLN1T4 | PLA | N1 | 2023-03-05 12:45 | 2023-03-14 12:00 | 2023-03-16 11:17 | 47.28333 | 2037 | -31.66 | -25.66 | 2037 | -27.07938 | 10.93889 | 1554.267 | 58.75 | 906 | 22 | 296.15 | 98 | 0.906 | 0.062 | 50 | 0.834 | 8.314 | 0.03319482 | 51.59361 | 5.159361e-05 | 0.0006191233 | 619.1233 | 1.031872 | 12.38247 | 0.261878 | 32.87134 | -0.006062666 | 0.261878 | 0.004238751 | 1.412234
[12 empty] | mean | SD
[11 empty] | CON-N0 | -27.36819 | 0.1036549 | [17 empty] | CON-N0 | 0.3001452 | 0.01149113
[11 empty] | LDPE-N0 | -27.61381 | 0.07774533 | [17 empty] | LDPE-N0 | 0.3033096 | 0.01408015
[11 empty] | PBS-N0 | -26.22546 | 0.07170928 | [17 empty] | PBS-N0 | 0.3870206 | 0.006788987
[11 empty] | PL/H-N0 | -19.4425 | 0.1439675 | [17 empty] | PL/H-N0 | 1.04666 | 0.02102543
[11 empty] | PLA-N0 | -27.37171 | 0.1088669 | [17 empty] | PLA-N0 | 0.2934686 | 0.01423063
[11 empty] | CON-N1 | -26.98037 | 0.1277714 | [17 empty] | CON-N1 | 0.2576393 | 0.009645134
[11 empty] | LDPE-N1 | -27.02632 | 0.3040389 | [17 empty] | LDPE-N1 | 0.2771333 | 0.007819232
[11 empty] | PBS-N1 | -25.63653 | 0.2578855 | [17 empty] | PBS-N1 | 0.3652026 | 0.02529921
[11 empty] | PL/H-N1 | -16.62096 | 0.1920983 | [17 empty] | PL/H-N1 | 1.516563 | 0.04949283
[11 empty] | PLA-N1 | -27.03648 | 0.1273485 | [17 empty] | PLA-N1 | 0.2805391 | 0.0207959
[36 empty] | Soil | -26.45 | Soil | LDPE | PBS | PLA | PHA/PLA
[36 empty] | LDPE | -32.27 | -26.45 | -32.27 | -16.9 | -10.65 | -12.39
[36 empty] | PBS | -16.9
[36 empty] | PLA | -10.65
[36 empty] | PHA/PLA | -12.39
[20 empty] | 15 | 45 |  |  | 3000
[20 empty] | 10 | 30
1000

## 3-14-2023
[33 empty] | Soil | LDPE | PBS | PHA/PLA | PLA
[12 empty] | δrs | [20 empty] | -26.45 | -32.27 | -16.9 | -12.39 | -10.65
jar no | sample | MP treatment | Nitrogen | soil addition | closing jar time | analysis start | hours closed | CO2ppm | d13C Record | d13C Corrected | CO2ppm Corrected | d13Cproduced gas | days since addition | Net CO2 produced ppm | Net CO2 from microplastic | chamber volume | Temp ( C)-Sample Storage | Temp (K) | Site Pressure (kPa) | *Headspace empty jar (L) | Volume of Soil (L) | Dry soil (g) | *Headspace (gas headspace -soil volume) (L) | R-gas constant (L-kPa/mol-K) | Moles in Chamber Headspace (n=PV/RT) | umol CO2 | mol CO2 | g-C | μg-C | μmol-CO2 / g-Dry soil | µg-C / g-Dry soil | µg-C / g-Dry soil hr-1 | concentration CO2 produced/hr | The proportion of residue derived CO2-C (Fr) in the total CO2-C (Fr) | C som-plastic | Priming | relative priming | Produced CO2 | Fraction of plastic derived litter (Fplastic) | SOC derived CO2 | Primed CO2 | Rel priming
E1 | empty 1 | [6 empty] | 455 | -18.7 | -20.59 | 455 |  |  |  |  | 906 | 22 | 296.15 | 98 | 0.906 | 0.062 | 50 | 0.834 | 8.314 | 0.03319482 | 0 | 0 | 0 | 0 | 0 | 0
E2 | empty 2 | [6 empty] | 460.3 | -18.82 | -19.88 | 460.3 |  |  |  |  | 906 | 22 | 296.15 | 98 | 0.906 | 0.062 | 50 | 0.834 | 8.314 | 0.03319482 | 0 | 0 | 0 | 0 | 0 | 0
E3 | empty 3 | [6 empty] | 439.4 | -18.04 | -22.8 | 439.4
| 1000ppm CO2 | [9 empty] | 0
| 1500ppm CO2 | [9 empty] | 0 | [31 empty] | https://onlinelibrary.wiley.com/doi/epdf/10.1111/j.1365-2486.2011.02603.x
| 5000ppm CO2 | [9 empty] | 0
121 | CON0T4 | NONE | N0 | 2023-03-05 12:45 | 2023-03-12 16:10 | 2023-03-14 08:52 | 40.7 | 2038 | -31.62 | -25.62 | 2038 | -26.90943 | 8.838194 | 1586.433 |  | 906 | 22 | 296.15 | 98 | 0.906 | 0.062 | 50 | 0.834 | 8.314 | 0.03319482 | 52.66138 | 5.266138e-05 | 0.0006319365 | 631.9365 | 1.053228 | 12.63873 | 0.3105339 | 38.97871 |  |  |  |  | -27.06577
126 | CON0T4 | NONE | N0 | 2023-03-05 12:45 | 2023-03-12 16:10 | 2023-03-14 08:55 | 40.75 | 1959 | -31.41 | -25.41 | 1959 | -26.7041 | 8.840278 | 1507.433 |  | 906 | 22 | 296.15 | 98 | 0.906 | 0.062 | 50 | 0.834 | 8.314 | 0.03319482 | 50.03898 | 5.003898e-05 | 0.0006004678 | 600.4678 | 1.00078 | 12.00936 | 0.2947081 | 36.99223
131 | CON0T4 | NONE | N0 | 2023-03-05 12:45 | 2023-03-12 16:10 | 2023-03-14 08:59 | 40.81667 | 1938 | -31.34 | -25.34 | 1938 | -26.63112 | 8.843056 | 1486.433 |  | 906 | 22 | 296.15 | 98 | 0.906 | 0.062 | 50 | 0.834 | 8.314 | 0.03319482 | 49.34189 | 4.934189e-05 | 0.0005921027 | 592.1027 | 0.9868379 | 11.84205 | 0.2901279 | 36.41731
136 | CON0T4 | NONE | N0 | 2023-03-05 12:45 | 2023-03-12 16:10 | 2023-03-14 09:03 | 40.88333 | 2093 | -31.63 | -25.63 | 2093 | -26.87898 | 8.845833 | 1641.433 |  | 906 | 22 | 296.15 | 98 | 0.906 | 0.062 | 50 | 0.834 | 8.314 | 0.03319482 | 54.48709 | 5.448709e-05 | 0.0006538451 | 653.8451 | 1.089742 | 13.0769 | 0.319859 | 40.1492
122 | LDN0T4 | LDPE | N0 | 2023-03-05 12:45 | 2023-03-12 16:10 | 2023-03-14 09:06 | 40.93333 | 2029 | -31.75 | -25.75 | 2029 | -27.084 | 8.847917 | 1577.433 | 22 | 906 | 22 | 296.15 | 98 | 0.906 | 0.062 | 50 | 0.834 | 8.314 | 0.03319482 | 52.36262 | 5.236262e-05 | 0.0006283515 | 628.3515 | 1.047252 | 12.56703 | 0.3070121 | 38.53664 | 0.05521803 | 0.2900595 | -0.01374773 | -4.525148 | -0.3030969 | 0.05207851 | 0.2910234 | -0.01278386 | -4.207885
127 | LDN0T4 | LDPE | N0 | 2023-03-05 12:45 | 2023-03-12 16:10 | 2023-03-14 09:10 | 41 | 1996 | -31.55 | -25.55 | 1996 | -26.85403 | 8.850694 | 1544.433 | -11 | 906 | 22 | 296.15 | 98 | 0.906 | 0.062 | 50 | 0.834 | 8.314 | 0.03319482 | 51.26719 | 5.126719e-05 | 0.0006152063 | 615.2063 | 1.025344 | 12.30413 | 0.3001006 | 37.6691 | 0.01332169 | 0.2961028 | -0.007704446 | -2.535965 | -0.07312399 | 0.01256426 | 0.2963301 | -0.007477142 | -2.4683
132 | LDN0T4 | LDPE | N0 | 2023-03-05 12:45 | 2023-03-12 16:10 | 2023-03-14 09:13 | 41.05 | 2172 | -31.67 | -25.67 | 2172 | -26.87212 | 8.852778 | 1720.433 | 165 | 906 | 22 | 296.15 | 98 | 0.906 | 0.062 | 50 | 0.834 | 8.314 | 0.03319482 | 57.10948 | 5.710948e-05 | 0.0006853138 | 685.3138 | 1.14219 | 13.70628 | 0.3338922 | 41.91068 | 0.01661817 | 0.3283435 | 0.0245363 | 8.076273 | -0.09121869 | 0.01567331 | 0.328659 | 0.02485178 | 8.167542
137 | LDN0T4 | LDPE | N0 | 2023-03-05 12:45 | 2023-03-12 16:10 | 2023-03-14 09:16 | 41.1 | 1963 | -31.44 | -25.44 | 1963 | -26.73964 | 8.854861 | 1511.433 | -44 | 906 | 22 | 296.15 | 98 | 0.906 | 0.062 | 50 | 0.834 | 8.314 | 0.03319482 | 50.17176 | 5.017176e-05 | 0.0006020612 | 602.0612 | 1.003435 | 12.04122 | 0.2929738 | 36.77453 | -0.007518319 | 0.2929738 | -0.01083344 | -3.565892 | 0.04126876 | -0.007090852 | 0.2950512 | -0.008756004 | -2.777779
123 | BSN0T4 | PBS | N0 | 2023-03-05 12:45 | 2023-03-12 16:10 | 2023-03-14 09:19 | 41.15 | 2496 | -30.85 | -24.85 | 2496 | -25.68049 | 8.856944 | 2044.433 | 489 | 906 | 22 | 296.15 | 98 | 0.906 | 0.062 | 50 | 0.834 | 8.314 | 0.03319482 | 67.8646 | 6.78646e-05 | 0.0008143753 | 814.3753 | 1.357292 | 16.28751 | 0.3958081 | 49.68246 | 0.1113675 | 0.351728 | 0.04792075 | 15.77341 |  | #VALUE! | #VALUE! | #VALUE! | #VALUE!
128 | BSN0T4 | PBS | N0 | 2023-03-05 12:45 | 2023-03-12 16:10 | 2023-03-14 09:23 | 41.21667 | 2567 | -30.88 | -24.88 | 2567 | -25.68902 | 8.859722 | 2115.433 | 560 | 906 | 22 | 296.15 | 98 | 0.906 | 0.062 | 50 | 0.834 | 8.314 | 0.03319482 | 70.22144 | 7.022144e-05 | 0.0008426572 | 842.6572 | 1.404429 | 16.85314 | 0.4088915 | 51.32471 | 0.1105042 | 0.3637073 | 0.05990005 | 19.71647 |  | #VALUE! | #VALUE! | #VALUE! | #VALUE!
133 | BSN0T4 | PBS | N0 | 2023-03-05 12:45 | 2023-03-12 16:10 | 2023-03-14 09:27 | 41.28333 | 2484 | -30.89 | -24.89 | 2484 | -25.73429 | 8.8625 | 2032.433 | 477 | 906 | 22 | 296.15 | 98 | 0.906 | 0.062 | 50 | 0.834 | 8.314 | 0.03319482 | 67.46627 | 6.746627e-05 | 0.0008095952 | 809.5952 | 1.349325 | 16.1919 | 0.3922141 | 49.23133 | 0.1059236 | 0.3506693 | 0.04686211 | 15.42495 |  | #VALUE! | #VALUE! | #VALUE! | #VALUE!
138 | BSN0T4 | PBS | N0 | 2023-03-05 12:45 | 2023-03-12 16:10 | 2023-03-14 09:30 | 41.33333 | 2508 | -30.8 | -24.8 | 2508 | -25.61467 | 8.864583 | 2056.433 | 501 | 906 | 22 | 296.15 | 98 | 0.906 | 0.062 | 50 | 0.834 | 8.314 | 0.03319482 | 68.26294 | 6.826294e-05 | 0.0008191553 | 819.1553 | 1.365259 | 16.38311 | 0.3963655 | 49.75242 | 0.1180294 | 0.3495827 | 0.04577547 | 15.06727
124 | HAN0T4 | PLA/PHA | N0 | 2023-03-05 12:45 | 2023-03-12 16:10 | 2023-03-14 09:34 | 41.4 | 5810 | -25.54 | -19.54 | 5810 | -19.40938 | 8.867361 | 5358.433 | 3803 | 906 | 22 | 296.15 | 98 | 0.906 | 0.062 | 50 | 0.834 | 8.314 | 0.03319482 | 177.8723 | 0.0001778723 | 0.002134467 | 2134.467 | 3.557445 | 42.68934 | 1.031143 | 129.4308 | 0.5122351 | 0.5029555 | 0.1991483 | 65.55088
129 | HAN0T4 | PLA/PHA | N0 | 2023-03-05 12:45 | 2023-03-12 16:10 | 2023-03-14 09:38 | 41.46667 | 6122 | -25.81 | -19.81 | 6122 | -19.70807 | 8.870139 | 5670.433 | 4115 | 906 | 22 | 296.15 | 98 | 0.906 | 0.062 | 50 | 0.834 | 8.314 | 0.03319482 | 188.229 | 0.000188229 | 0.002258748 | 2258.748 | 3.764581 | 45.17497 | 1.089428 | 136.7468 | 0.4914798 | 0.5539964 | 0.2501892 | 82.35129
134 | HAN0T4 | PLA/PHA | N0 | 2023-03-05 12:45 | 2023-03-12 16:10 | 2023-03-14 09:42 | 41.53333 | 6033 | -25.61 | -19.61 | 6033 | -19.49026 | 8.872917 | 5581.433 | 4026 | 906 | 22 | 296.15 | 98 | 0.906 | 0.062 | 50 | 0.834 | 8.314 | 0.03319482 | 185.2747 | 0.0001852747 | 0.002223296 | 2223.296 | 3.705494 | 44.46593 | 1.070608 | 134.3844 | 0.5066148 | 0.5282223 | 0.224415 | 73.86758
139 | HAN0T4 | PLA/PHA | N0 | 2023-03-05 12:45 | 2023-03-12 16:10 | 2023-03-14 09:45 | 41.58333 | 6060 | -25.52 | -19.52 | 6060 | -19.39359 | 8.875 | 5608.433 | 4053 | 906 | 22 | 296.15 | 98 | 0.906 | 0.062 | 50 | 0.834 | 8.314 | 0.03319482 | 186.171 | 0.000186171 | 0.002234051 | 2234.051 | 3.723419 | 44.68103 | 1.074494 | 134.8721 | 0.5133322 | 0.5229215 | 0.2191142 | 72.12278 |  | AG11*(L11+$AJ$1)/(AVERAGE(L8:L10)+$AJ$1)
125 | PLN0T4 | PLA | N0 | 2023-03-05 12:45 | 2023-03-12 16:10 | 2023-03-14 09:49 | 41.65 | 2122 | -31.62 | -25.62 | 2122 | -26.84459 | 8.877778 | 1670.433 | 115 | 906 | 22 | 296.15 | 98 | 0.906 | 0.062 | 50 | 0.834 | 8.314 | 0.03319482 | 55.44974 | 5.544974e-05 | 0.0006653969 | 665.3969 | 1.108995 | 13.30794 | 0.3195183 | 40.10644 | -0.00394799 | 0.3195183 | 0.01571107 | 5.171395
130 | PLN0T4 | PLA | N0 | 2023-03-05 12:45 | 2023-03-12 16:10 | 2023-03-14 09:52 | 41.7 | 1958 | -31.46 | -25.46 | 1958 | -26.76995 | 8.879861 | 1506.433 | -49 | 906 | 22 | 296.15 | 98 | 0.906 | 0.062 | 50 | 0.834 | 8.314 | 0.03319482 | 50.00579 | 5.000579e-05 | 0.0006000695 | 600.0695 | 1.000116 | 12.00139 | 0.2878031 | 36.1255 | 0.0006794387 | 0.2876075 | -0.01619968 | -5.332223 |  | #VALUE!
135 | PLN0T4 | PLA | N0 | 2023-03-05 12:45 | 2023-03-12 16:10 | 2023-03-14 09:56 | 41.76667 | 1927 | -31.51 | -25.51 | 1927 | -26.86277 | 8.882639 | 1475.433 | -80 | 906 | 22 | 296.15 | 98 | 0.906 | 0.062 | 50 | 0.834 | 8.314 | 0.03319482 | 48.97675 | 4.897675e-05 | 0.000587721 | 587.721 | 0.979535 | 11.75442 | 0.2814306 | 35.32562 | -0.005075094 | 0.2814306 | -0.02237659 | -7.365392
140 | PLN0T4 | PLA | N0 | 2023-03-05 12:45 | 2023-03-12 16:10 | 2023-03-14 10:00 | 41.83333 | 2029 | -31.74 | -25.74 | 2029 | -27.07114 | 8.885417 | 1577.433 | 22 | 906 | 22 | 296.15 | 98 | 0.906 | 0.062 | 50 | 0.834 | 8.314 | 0.03319482 | 52.36262 | 5.236262e-05 | 0.0006283515 | 628.3515 | 1.047252 | 12.56703 | 0.3004071 | 37.70757 | -0.01799244 | 0.3004071 | -0.003400166 | -1.119185 |  | AG11*(L11+$AJ$1)/(AVERAGE(L8:L10)+$AJ$1)
141 | CON1T4 | NONE | N1 | 2023-03-05 12:45 | 2023-03-12 16:10 | 2023-03-14 10:02 | 41.86667 | 1904 | -31.49 | -25.49 | 1904 | -26.85798 | 8.886806 | 1452.433 |  | 906 | 22 | 296.15 | 98 | 0.906 | 0.062 | 50 | 0.834 | 8.314 | 0.03319482 | 48.21327 | 4.821327e-05 | 0.0005785592 | 578.5592 | 0.9642654 | 11.57118 | 0.2763818 | 34.69188
146 | CON1T4 | NONE | N1 | 2023-03-05 12:45 | 2023-03-12 16:10 | 2023-03-14 10:05 | 41.91667 | 1830 | -31.24 | -25.24 | 1830 | -26.59952 | 8.888889 | 1378.433 |  | 906 | 22 | 296.15 | 98 | 0.906 | 0.062 | 50 | 0.834 | 8.314 | 0.03319482 | 45.75685 | 4.575685e-05 | 0.0005490822 | 549.0822 | 0.915137 | 10.98164 | 0.2619875 | 32.88509
151 | CON1T4 | NONE | N1 | 2023-03-05 12:45 | 2023-03-12 16:10 | 2023-03-14 10:09 | 41.98333 | 1769 | -31.08 | -25.08 | 1769 | -26.44762 | 8.891667 | 1317.433 |  | 906 | 22 | 296.15 | 98 | 0.906 | 0.062 | 50 | 0.834 | 8.314 | 0.03319482 | 43.73197 | 4.373197e-05 | 0.0005247836 | 524.7836 | 0.8746394 | 10.49567 | 0.2499962 | 31.37991
156 | CON1T4 | NONE | N1 | 2023-03-05 12:45 | 2023-03-12 16:10 | 2023-03-14 10:13 | 42.05 | 1854 | -31.21 | -25.21 | 1854 | -26.53659 | 8.894444 | 1402.433 |  | 906 | 22 | 296.15 | 98 | 0.906 | 0.062 | 50 | 0.834 | 8.314 | 0.03319482 | 46.55353 | 4.655353e-05 | 0.0005586423 | 558.6423 | 0.9310706 | 11.17285 | 0.2657038 | 33.35156
142 | LDN1T4 | LDPE | N1 | 2023-03-05 12:45 | 2023-03-12 16:10 | 2023-03-14 10:17 | 42.11667 | 1960 | -31.68 | -25.68 | 1960 | -27.05407 | 8.897222 | 1508.433 | 120.75 | 906 | 22 | 296.15 | 98 | 0.906 | 0.062 | 50 | 0.834 | 8.314 | 0.03319482 | 50.07218 | 5.007218e-05 | 0.0006008661 | 600.8661 | 1.001444 | 12.01732 | 0.2853341 | 35.81559 | 0.07838801 | 0.2629674 | -0.0005499683 | -0.1810254
147 | LDN1T4 | LDPE | N1 | 2023-03-05 12:45 | 2023-03-12 16:10 | 2023-03-14 10:21 | 42.18333 | 1902 | -31.41 | -25.41 | 1902 | -26.75496 | 8.9 | 1450.433 | 62.75 | 906 | 22 | 296.15 | 98 | 0.906 | 0.062 | 50 | 0.834 | 8.314 | 0.03319482 | 48.14688 | 4.814688e-05 | 0.0005777625 | 577.7625 | 0.9629376 | 11.55525 | 0.2739293 | 34.38404 | 0.02553714 | 0.2669339 | 0.003416593 | 1.124592
152 | LDN1T4 | LDPE | N1 | 2023-03-05 12:45 | 2023-03-12 16:10 | 2023-03-14 10:24 | 42.23333 | 1965 | -31.67 | -25.67 | 1965 | -27.03655 | 8.902083 | 1513.433 | 125.75 | 906 | 22 | 296.15 | 98 | 0.906 | 0.062 | 50 | 0.834 | 8.314 | 0.03319482 | 50.23815 | 5.023815e-05 | 0.0006028578 | 602.8578 | 1.004763 | 12.05716 | 0.2854891 | 35.83504 | 0.07529178 | 0.2639941 | 0.0004767895 | 0.1569382
157 | LDN1T4 | LDPE | N1 | 2023-03-05 12:45 | 2023-03-12 16:10 | 2023-03-14 10:27 | 42.28333 | 2050 | -31.19 | -25.19 | 2050 | -26.34827 | 8.904167 | 1598.433 | 210.75 | 906 | 22 | 296.15 | 98 | 0.906 | 0.062 | 50 | 0.834 | 8.314 | 0.03319482 | 53.05971 | 5.305971e-05 | 0.0006367166 | 636.7166 | 1.061194 | 12.73433 | 0.3011667 | 37.80292 | -0.04632013 | 0.3011667 | 0.03764934 | 12.39251
143 | BSN1T4 | PBS | N1 | 2023-03-05 12:45 | 2023-03-12 16:10 | 2023-03-14 10:31 | 42.35 | 2400 | -30.38 | -24.38 | 2400 | -25.14249 | 8.906944 | 1948.433 | 560.75 | 906 | 22 | 296.15 | 98 | 0.906 | 0.062 | 50 | 0.834 | 8.314 | 0.03319482 | 64.6779 | 6.46779e-05 | 0.0007761348 | 776.1348 | 1.293558 | 15.5227 | 0.3665335 | 46.00787 | 0.1511715 | 0.3111241 | 0.04760681 | 15.67007
148 | BSN1T4 | PBS | N1 | 2023-03-05 12:45 | 2023-03-12 16:10 | 2023-03-14 10:34 | 42.4 | 2375 | -30.25 | -24.25 | 2375 | -24.99188 | 8.909028 | 1923.433 | 535.75 | 906 | 22 | 296.15 | 98 | 0.906 | 0.062 | 50 | 0.834 | 8.314 | 0.03319482 | 63.84803 | 6.384803e-05 | 0.0007661764 | 766.1764 | 1.276961 | 15.32353 | 0.3614039 | 45.36399 | 0.1666816 | 0.3011646 | 0.03764723 | 12.39182
153 | BSN1T4 | PBS | N1 | 2023-03-05 12:45 | 2023-03-12 16:10 | 2023-03-14 10:38 | 42.46667 | 2641 | -30.7 | -24.7 | 2641 | -25.44456 | 8.911806 | 2189.433 | 801.75 | 906 | 22 | 296.15 | 98 | 0.906 | 0.062 | 50 | 0.834 | 8.314 | 0.03319482 | 72.67785 | 7.267785e-05 | 0.0008721342 | 872.1342 | 1.453557 | 17.44268 | 0.4107383 | 51.55651 | 0.1200637 | 0.3614235 | 0.09790616 | 32.22641
158 | BSN1T4 | PBS | N1 | 2023-03-05 12:45 | 2023-03-12 16:10 | 2023-03-14 10:41 | 42.51667 | 2568 | -30.53 | -24.53 | 2568 | -25.26397 | 8.913889 | 2116.433 | 728.75 | 906 | 22 | 296.15 | 98 | 0.906 | 0.062 | 50 | 0.834 | 8.314 | 0.03319482 | 70.25463 | 7.025463e-05 | 0.0008430556 | 843.0556 | 1.405093 | 16.86111 | 0.3965765 | 49.77891 | 0.1386613 | 0.3415867 | 0.07806936 | 25.69701
144 | HAN1T4 | PLA/PHA | N1 | 2023-03-05 12:45 | 2023-03-12 16:10 | 2023-03-14 10:45 | 42.58333 | 8754 | -23.03 | -17.03 | 8754 | -16.80918 | 8.916667 | 8302.433 | 6914.75 | 906 | 22 | 296.15 | 98 | 0.906 | 0.062 | 50 | 0.834 | 8.314 | 0.03319482 | 275.5978 | 0.0002755978 | 0.003307174 | 3307.174 | 5.511956 | 66.14348 | 1.553271 | 194.9691 | 0.6892373 | 0.4826988 | 0.2191815 | 72.14492
149 | HAN1T4 | PLA/PHA | N1 | 2023-03-05 12:45 | 2023-03-12 16:10 | 2023-03-14 10:49 | 42.65 | 9211 | -22.87 | -16.87 | 9211 | -16.65245 | 8.919444 | 8759.433 | 7371.75 | 906 | 22 | 296.15 | 98 | 0.906 | 0.062 | 50 | 0.834 | 8.314 | 0.03319482 | 290.7678 | 0.0002907678 | 0.003489214 | 3489.214 | 5.815357 | 69.78428 | 1.636208 | 205.3794 | 0.7002586 | 0.4904393 | 0.226922 | 74.69276
154 | HAN1T4 | PLA/PHA | N1 | 2023-03-05 12:45 | 2023-03-12 16:10 | 2023-03-14 10:52 | 42.7 | 9414 | -22.72 | -16.72 | 9414 | -16.49982 | 8.921528 | 8962.433 | 7574.75 | 906 | 22 | 296.15 | 98 | 0.906 | 0.062 | 50 | 0.834 | 8.314 | 0.03319482 | 297.5064 | 0.0002975064 | 0.003570077 | 3570.077 | 5.950128 | 71.40154 | 1.672167 | 209.893 | 0.7109918 | 0.4832701 | 0.2197527 | 72.33295
159 | HAN1T4 | PLA/PHA | N1 | 2023-03-05 12:45 | 2023-03-12 16:10 | 2023-03-14 10:58 | 42.8 | 9170 | -22.99 | -16.99 | 9170 | -16.77764 | 8.925694 | 8718.433 | 7330.75 | 906 | 22 | 296.15 | 98 | 0.906 | 0.062 | 50 | 0.834 | 8.314 | 0.03319482 | 289.4069 | 0.0002894069 | 0.003472882 | 3472.882 | 5.788137 | 69.45765 | 1.622842 | 203.7017 | 0.6914549 | 0.50072 | 0.2372027 | 78.0767
145 | PLN1T4 | PLA | N1 | 2023-03-05 12:45 | 2023-03-12 16:10 | 2023-03-14 11:00 | 42.83333 | 2083 | -31.44 | -25.44 | 2083 | -26.64404 | 8.927083 | 1631.433 | 243.75 | 906 | 22 | 296.15 | 98 | 0.906 | 0.062 | 50 | 0.834 | 8.314 | 0.03319482 | 54.15514 | 5.415514e-05 | 0.0006498617 | 649.8617 | 1.083103 | 12.99723 | 0.3034374 | 38.08794 | -0.002106241 | 0.3034374 | 0.03992004 | 13.13992
150 | PLN1T4 | PLA | N1 | 2023-03-05 12:45 | 2023-03-12 16:10 | 2023-03-14 11:03 | 42.88333 | 1933 | -31.43 | -25.43 | 1933 | -26.75291 | 8.929167 | 1481.433 | 93.75 | 906 | 22 | 296.15 | 98 | 0.906 | 0.062 | 50 | 0.834 | 8.314 | 0.03319482 | 49.17592 | 4.917592e-05 | 0.000590111 | 590.111 | 0.9835184 | 11.80222 | 0.2752169 | 34.54567 | -0.00892718 | 0.2752169 | 0.01169962 | 3.851001
155 | PLN1T4 | PLA | N1 | 2023-03-05 12:45 | 2023-03-12 16:10 | 2023-03-14 11:07 | 42.95 | 2135 | -31.87 | -25.87 | 2135 | -27.15219 | 8.931944 | 1683.433 | 295.75 | 906 | 22 | 296.15 | 98 | 0.906 | 0.062 | 50 | 0.834 | 8.314 | 0.03319482 | 55.88127 | 5.588127e-05 | 0.0006705753 | 670.5753 | 1.117625 | 13.41151 | 0.3122586 | 39.19519 | -0.03394448 | 0.3122586 | 0.04874123 | 16.04347
160 | PLN1T4 | PLA | N1 | 2023-03-05 12:45 | 2023-03-12 16:10 | 2023-03-14 11:10 | 43 | 1880 | -31.36 | -25.36 | 1880 | -26.70986 | 8.934028 | 1428.433 | 40.75 | 906 | 22 | 296.15 | 98 | 0.906 | 0.062 | 50 | 0.834 | 8.314 | 0.03319482 | 47.41659 | 4.741659e-05 | 0.0005689991 | 568.9991 | 0.9483319 | 11.37998 | 0.2646507 | 33.21938 | -0.006230241 | 0.2646507 | 0.001133416 | 0.3730708
[12 empty] | mean | SD
[11 empty] | CON-N0 | -26.78091 | 0.1347504 | [17 empty] | CON-N0 | 0.3038072 | 0.01381816
[11 empty] | LDPE-N0 | -26.88745 | 0.1435658 | [17 empty] | LDPE-N0 | 0.3084947 | 0.01787541
[11 empty] | PBS-N0 | -25.67962 | 0.04931577 | [17 empty] | PBS-N0 | 0.3983198 | 0.007283972
[11 empty] | PL/H-N0 | -19.50032 | 0.1448235 | [17 empty] | PL/H-N0 | 1.066418 | 0.02487669
[11 empty] | PLA-N0 | -26.88711 | 0.1290927 | [17 empty] | PLA-N0 | 0.2972898 | 0.01678625
[11 empty] | CON-N1 | -26.61043 | 0.1764054 | [17 empty] | CON-N1 | 0.2635173 | 0.01088481
[11 empty] | LDPE-N1 | -26.79846 | 0.3299398 | [17 empty] | LDPE-N1 | 0.2864798 | 0.01118799
[11 empty] | PBS-N1 | -25.21072 | 0.1915398 | [17 empty] | PBS-N1 | 0.3838131 | 0.02372496
[11 empty] | PL/H-N1 | -16.68477 | 0.1406575 | [17 empty] | PL/H-N1 | 1.621122 | 0.04979912
[11 empty] | PLA-N1 | -26.81475 | 0.2293727 | [17 empty] | PLA-N1 | 0.2888909 | 0.02259948
[36 empty] | Soil | -26.45 | Soil | LDPE | PBS | PLA | PHA/PLA
[36 empty] | LDPE | -32.27 | -26.45 | -32.27 | -16.9 | -10.65 | -12.39
[36 empty] | PBS | -16.9
[36 empty] | PLA | -10.65
[36 empty] | PHA/PLA | -12.39
[20 empty] | 15 | 45 |  |  | 3000
[20 empty] | 10 | 30
1000

## 3-12-2023
[33 empty] | Soil | LDPE | PBS | PHA/PLA | PLA
[12 empty] | δrs | [20 empty] | -26.45 | -32.27 | -16.9 | -12.39 | -10.65
jar no | sample | MP treatment | Nitrogen | soil addition | closing jar time | analysis start | hours closed | CO2ppm | d13C Record | d13C Corrected | CO2ppm Corrected | d13Cproduced gas | days since addition | Net CO2 produced ppm | Net CO2 from microplastic | chamber volume | Temp ( C)-Sample Storage | Temp (K) | Site Pressure (kPa) | *Headspace empty jar (L) | Volume of Soil (L) | Dry soil (g) | *Headspace (gas headspace -soil volume) (L) | R-gas constant (L-kPa/mol-K) | Moles in Chamber Headspace (n=PV/RT) | umol CO2 | mol CO2 | g-C | μg-C | μmol-CO2 / g-Dry soil | µg-C / g-Dry soil | µg-C / g-Dry soil hr-1 | concentration CO2 produced/hr | The proportion of residue derived CO2-C (Fr) in the total CO2-C (Fr) | C som-plastic | Priming | relative priming | Produced CO2 | Fraction of plastic derived litter (Fplastic) | SOC derived CO2 | Primed CO2 | Rel priming
E1 | empty 1 | [6 empty] | 453.9 | -18.66 | -20.59 | 453.9 |  |  |  |  | 906 | 22 | 296.15 | 98 | 0.906 | 0.062 | 50 | 0.834 | 8.314 | 0.03319482 | 0 | 0 | 0 | 0 | 0 | 0
E2 | empty 2 | [6 empty] | 437 | -18.52 | -19.88 | 437 |  |  |  |  | 906 | 22 | 296.15 | 98 | 0.906 | 0.062 | 50 | 0.834 | 8.314 | 0.03319482 | 0 | 0 | 0 | 0 | 0 | 0
E3 | empty 3 | [6 empty] | 437.9 | -18.06 | -22.8 | 437.9
| 1000ppm CO2 | [9 empty] | 0
| 1500ppm CO2 | [9 empty] | 0 | [31 empty] | https://onlinelibrary.wiley.com/doi/epdf/10.1111/j.1365-2486.2011.02603.x
| 5000ppm CO2 | [9 empty] | 0
121 | CON0T4 | NONE | N0 | 2023-03-05 12:45 | 2023-03-10 19:10 | 2023-03-12 13:20 | 42.16667 | 2116 | -31.85 | -25.85 | 2116 | -27.11018 | 7.024306 | 1673.067 |  | 906 | 22 | 296.15 | 98 | 0.906 | 0.062 | 50 | 0.834 | 8.314 | 0.03319482 | 55.53715 | 5.553715e-05 | 0.0006664458 | 666.4458 | 1.110743 | 13.32892 | 0.3161008 | 39.67747 |  |  |  |  | -27.28644
126 | CON0T4 | NONE | N0 | 2023-03-05 12:45 | 2023-03-10 19:10 | 2023-03-12 13:24 | 42.23333 | 2113.333 | -31.72 | -25.72 | 2113.333 | -26.94772 | 7.027083 | 1670.4 |  | 906 | 22 | 296.15 | 98 | 0.906 | 0.062 | 50 | 0.834 | 8.314 | 0.03319482 | 55.44863 | 5.544863e-05 | 0.0006653836 | 665.3836 | 1.108973 | 13.30767 | 0.3150988 | 39.5517
131 | CON0T4 | NONE | N0 | 2023-03-05 12:45 | 2023-03-10 19:10 | 2023-03-12 13:30 | 42.33333 | 2030 | -31.74 | -25.74 | 2030 | -27.03777 | 7.03125 | 1587.067 |  | 906 | 22 | 296.15 | 98 | 0.906 | 0.062 | 50 | 0.834 | 8.314 | 0.03319482 | 52.6824 | 5.26824e-05 | 0.0006321888 | 632.1888 | 1.053648 | 12.64378 | 0.2986719 | 37.48976
136 | CON0T4 | NONE | N0 | 2023-03-05 12:45 | 2023-03-10 19:10 | 2023-03-12 13:34 | 42.4 | 2194 | -31.84 | -25.84 | 2194 | -27.04152 | 7.034028 | 1751.067 |  | 906 | 22 | 296.15 | 98 | 0.906 | 0.062 | 50 | 0.834 | 8.314 | 0.03319482 | 58.12635 | 5.812635e-05 | 0.0006975162 | 697.5162 | 1.162527 | 13.95032 | 0.3290171 | 41.29874
122 | LDN0T4 | LDPE | N0 | 2023-03-05 12:45 | 2023-03-10 19:10 | 2023-03-12 13:38 | 42.46667 | 2293 | -32.14 | -26.14 | 2293 | -27.34904 | 7.036806 | 1850.067 | 179.6667 | 906 | 22 | 296.15 | 98 | 0.906 | 0.062 | 50 | 0.834 | 8.314 | 0.03319482 | 61.41264 | 6.141264e-05 | 0.0007369516 | 736.9516 | 1.228253 | 14.73903 | 0.347073 | 43.56515 | 0.06011612 | 0.3262083 | 0.01148617 | 3.649624 | -0.3147503 | 0.0540808 | 0.328303 | 0.01358087 | 4.315193
127 | LDN0T4 | LDPE | N0 | 2023-03-05 12:45 | 2023-03-10 19:10 | 2023-03-12 13:42 | 42.53333 | 2057 | -31.69 | -25.69 | 2057 | -26.95234 | 7.039583 | 1614.067 | -56.33333 | 906 | 22 | 296.15 | 98 | 0.906 | 0.062 | 50 | 0.834 | 8.314 | 0.03319482 | 53.57866 | 5.357866e-05 | 0.0006429439 | 642.9439 | 1.071573 | 12.85888 | 0.3023247 | 37.94827 | -0.01565389 | 0.3023247 | -0.01239741 | -3.939162 | 0.08195914 | -0.01408233 | 0.3065821 | -0.008139979 | -2.524297
132 | LDN0T4 | LDPE | N0 | 2023-03-05 12:45 | 2023-03-10 19:10 | 2023-03-12 13:46 | 42.6 | 2310 | -31.81 | -25.81 | 2310 | -26.92975 | 7.042361 | 1867.067 | 196.6667 | 906 | 22 | 296.15 | 98 | 0.906 | 0.062 | 50 | 0.834 | 8.314 | 0.03319482 | 61.97695 | 6.197695e-05 | 0.0007437234 | 743.7234 | 1.239539 | 14.87447 | 0.3491659 | 43.82785 | -0.01996786 | 0.3491659 | 0.03444377 | 10.94419 | 0.1045458 | -0.0179632 | 0.355438 | 0.04071591 | 12.75275
137 | LDN0T4 | LDPE | N0 | 2023-03-05 12:45 | 2023-03-10 19:10 | 2023-03-12 13:50 | 42.66667 | 2049 | -31.57 | -25.57 | 2049 | -26.80553 | 7.045139 | 1606.067 | -64.33333 | 906 | 22 | 296.15 | 98 | 0.906 | 0.062 | 50 | 0.834 | 8.314 | 0.03319482 | 53.3131 | 5.33131e-05 | 0.0006397572 | 639.7572 | 1.066262 | 12.79514 | 0.2998862 | 37.64219 | -0.04369341 | 0.2998862 | -0.01483595 | -4.713983 | 0.2287658 | -0.03930684 | 0.3116738 | -0.003048368 | -0.9184731
123 | BSN0T4 | PBS | N0 | 2023-03-05 12:45 | 2023-03-10 19:10 | 2023-03-12 13:54 | 42.73333 | 2731 | -30.88 | -24.88 | 2731 | -25.61368 | 7.047917 | 2288.067 | 617.6667 | 906 | 22 | 296.15 | 98 | 0.906 | 0.062 | 50 | 0.834 | 8.314 | 0.03319482 | 75.95197 | 7.595197e-05 | 0.0009114236 | 911.4236 | 1.519039 | 18.22847 | 0.4265633 | 53.5429 | 0.1401785 | 0.3667683 | 0.05204616 | 16.53718 |  | #VALUE! | #VALUE! | #VALUE! | #VALUE!
128 | BSN0T4 | PBS | N0 | 2023-03-05 12:45 | 2023-03-10 19:10 | 2023-03-12 13:58 | 42.8 | 2781 | -30.97 | -24.97 | 2781 | -25.70504 | 7.050694 | 2338.067 | 667.6667 | 906 | 22 | 296.15 | 98 | 0.906 | 0.062 | 50 | 0.834 | 8.314 | 0.03319482 | 77.61171 | 7.761171e-05 | 0.0009313405 | 931.3405 | 1.552234 | 18.62681 | 0.4352058 | 54.62772 | 0.1311636 | 0.3781227 | 0.06340055 | 20.14493 |  | #VALUE! | #VALUE! | #VALUE! | #VALUE!
133 | BSN0T4 | PBS | N0 | 2023-03-05 12:45 | 2023-03-10 19:10 | 2023-03-12 14:02 | 42.86667 | 2706 | -30.87 | -24.87 | 2706 | -25.60983 | 7.053472 | 2263.067 | 592.6667 | 906 | 22 | 296.15 | 98 | 0.906 | 0.062 | 50 | 0.834 | 8.314 | 0.03319482 | 75.1221 | 7.51221e-05 | 0.0009014652 | 901.4652 | 1.502442 | 18.0293 | 0.4205903 | 52.79316 | 0.1405587 | 0.3614727 | 0.04675054 | 14.85455 |  | #VALUE! | #VALUE! | #VALUE! | #VALUE!
138 | BSN0T4 | PBS | N0 | 2023-03-05 12:45 | 2023-03-10 19:10 | 2023-03-12 14:06 | 42.93333 | 2760 | -30.93 | -24.93 | 2760 | -25.66406 | 7.05625 | 2317.067 | 646.6667 | 906 | 22 | 296.15 | 98 | 0.906 | 0.062 | 50 | 0.834 | 8.314 | 0.03319482 | 76.91462 | 7.691462e-05 | 0.0009229754 | 922.9754 | 1.538292 | 18.45951 | 0.4299575 | 53.96894 | 0.1352078 | 0.3718239 | 0.05710177 | 18.14355
124 | HAN0T4 | PLA/PHA | N0 | 2023-03-05 12:45 | 2023-03-10 19:10 | 2023-03-12 14:10 | 43 | 6472 | -25.41 | -19.41 | 6472 | -19.28658 | 7.059028 | 6029.067 | 4358.667 | 906 | 22 | 296.15 | 98 | 0.906 | 0.062 | 50 | 0.834 | 8.314 | 0.03319482 | 200.1338 | 0.0002001338 | 0.002401606 | 2401.606 | 4.002676 | 48.03211 | 1.117026 | 140.2108 | 0.5290605 | 0.5260516 | 0.2113295 | 67.14795
129 | HAN0T4 | PLA/PHA | N0 | 2023-03-05 12:45 | 2023-03-10 19:10 | 2023-03-12 14:16 | 43.1 | 6833 | -25.62 | -19.62 | 6833 | -19.51811 | 7.063194 | 6390.067 | 4719.667 | 906 | 22 | 296.15 | 98 | 0.906 | 0.062 | 50 | 0.834 | 8.314 | 0.03319482 | 212.1171 | 0.0002121171 | 0.002545406 | 2545.406 | 4.242343 | 50.90811 | 1.181163 | 148.2614 | 0.5132503 | 0.5749306 | 0.2602084 | 82.67878
134 | HAN0T4 | PLA/PHA | N0 | 2023-03-05 12:45 | 2023-03-10 19:10 | 2023-03-12 14:20 | 43.16669 | 6789 | -25.41 | -19.41 | 6789 | -19.29274 | 7.065973 | 6346.067 | 4675.667 | 906 | 22 | 296.15 | 98 | 0.906 | 0.062 | 50 | 0.834 | 8.314 | 0.03319482 | 210.6566 | 0.0002106566 | 0.002527879 | 2527.879 | 4.213131 | 50.55758 | 1.171217 | 147.0131 | 0.5286395 | 0.5520656 | 0.2373435 | 75.41367
139 | HAN0T4 | PLA/PHA | N0 | 2023-03-05 12:45 | 2023-03-10 19:10 | 2023-03-12 14:24 | 43.23333 | 6851 | -25.38 | -19.38 | 6851 | -19.2618 | 7.06875 | 6408.067 | 4737.667 | 906 | 22 | 296.15 | 98 | 0.906 | 0.062 | 50 | 0.834 | 8.314 | 0.03319482 | 212.7146 | 0.0002127146 | 0.002552576 | 2552.576 | 4.254293 | 51.05151 | 1.180837 | 148.2205 | 0.5307522 | 0.5541051 | 0.239383 | 76.06168 |  | AG11*(L11+$AJ$1)/(AVERAGE(L8:L10)+$AJ$1)
125 | PLN0T4 | PLA | N0 | 2023-03-05 12:45 | 2023-03-10 19:10 | 2023-03-12 14:28 | 43.3 | 2407 | -31.99 | -25.99 | 2407 | -27.09504 | 7.071528 | 1964.067 | 293.6667 | 906 | 22 | 296.15 | 98 | 0.906 | 0.062 | 50 | 0.834 | 8.314 | 0.03319482 | 65.19685 | 6.519685e-05 | 0.0007823622 | 782.3622 | 1.303937 | 15.64724 | 0.3613682 | 45.35951 | -0.003707582 | 0.3613682 | 0.04664607 | 14.82135
130 | PLN0T4 | PLA | N0 | 2023-03-05 12:45 | 2023-03-10 19:10 | 2023-03-12 14:33 | 43.38333 | 2054 | -31.83 | -25.83 | 2054 | -27.13318 | 7.075 | 1611.067 | -59.33333 | 906 | 22 | 296.15 | 98 | 0.906 | 0.062 | 50 | 0.834 | 8.314 | 0.03319482 | 53.47907 | 5.347907e-05 | 0.0006417489 | 641.7489 | 1.069581 | 12.83498 | 0.2958504 | 37.13561 | -0.006035165 | 0.2958504 | -0.0188717 | -5.996307 |  | #VALUE!
135 | PLN0T4 | PLA | N0 | 2023-03-05 12:45 | 2023-03-10 19:10 | 2023-03-12 14:36 | 43.43333 | 2145 | -31.96 | -25.96 | 2145 | -27.22733 | 7.077083 | 1702.067 | 31.66667 | 906 | 22 | 296.15 | 98 | 0.906 | 0.062 | 50 | 0.834 | 8.314 | 0.03319482 | 56.4998 | 5.64998e-05 | 0.0006779976 | 677.9976 | 1.129996 | 13.55995 | 0.3122015 | 39.18803 | -0.01178193 | 0.3122015 | -0.002520613 | -0.800901
140 | PLN0T4 | PLA | N0 | 2023-03-05 12:45 | 2023-03-10 19:10 | 2023-03-12 14:40 | 43.5 | 2171 | -31.94 | -25.94 | 2171 | -27.18314 | 7.079861 | 1728.067 | 57.66667 | 906 | 22 | 296.15 | 98 | 0.906 | 0.062 | 50 | 0.834 | 8.314 | 0.03319482 | 57.36287 | 5.736287e-05 | 0.0006883544 | 688.3544 | 1.147257 | 13.76709 | 0.3164848 | 39.72567 | -0.009084574 | 0.3164848 | 0.001762658 | 0.5600679 |  | AG11*(L11+$AJ$1)/(AVERAGE(L8:L10)+$AJ$1)
141 | CON1T4 | NONE | N1 | 2023-03-05 12:45 | 2023-03-10 19:10 | 2023-03-12 14:43 | 43.55 | 2121 | -31.83 | -25.83 | 2121 | -27.08114 | 7.081944 | 1678.067 |  | 906 | 22 | 296.15 | 98 | 0.906 | 0.062 | 50 | 0.834 | 8.314 | 0.03319482 | 55.70313 | 5.570313e-05 | 0.0006684375 | 668.4375 | 1.114063 | 13.36875 | 0.3069747 | 38.53195
146 | CON1T4 | NONE | N1 | 2023-03-05 12:45 | 2023-03-10 19:10 | 2023-03-12 14:46 | 43.6 | 2021 | -31.59 | -25.59 | 2021 | -26.85306 | 7.084028 | 1578.067 |  | 906 | 22 | 296.15 | 98 | 0.906 | 0.062 | 50 | 0.834 | 8.314 | 0.03319482 | 52.38365 | 5.238365e-05 | 0.0006286037 | 628.6037 | 1.047673 | 12.57207 | 0.2883503 | 36.19419
151 | CON1T4 | NONE | N1 | 2023-03-05 12:45 | 2023-03-10 19:10 | 2023-03-12 14:49 | 43.65 | 1936 | -31.48 | -25.48 | 1936 | -26.78234 | 7.086111 | 1493.067 |  | 906 | 22 | 296.15 | 98 | 0.906 | 0.062 | 50 | 0.834 | 8.314 | 0.03319482 | 49.56209 | 4.956209e-05 | 0.000594745 | 594.745 | 0.9912417 | 11.8949 | 0.2725063 | 34.20542
156 | CON1T4 | NONE | N1 | 2023-03-05 12:45 | 2023-03-10 19:10 | 2023-03-12 15:02 | 43.86667 | 2023 | -31.6 | -25.6 | 2023 | -26.86427 | 7.095139 | 1580.067 |  | 906 | 22 | 296.15 | 98 | 0.906 | 0.062 | 50 | 0.834 | 8.314 | 0.03319482 | 52.45003 | 5.245003e-05 | 0.0006294004 | 629.4004 | 1.049001 | 12.58801 | 0.2869607 | 36.01976
142 | LDN1T4 | LDPE | N1 | 2023-03-05 12:45 | 2023-03-10 19:10 | 2023-03-12 15:07 | 43.95 | 1986 | -31.65 | -25.65 | 1986 | -26.95894 | 7.098611 | 1543.067 | -39.25 | 906 | 22 | 296.15 | 98 | 0.906 | 0.062 | 50 | 0.834 | 8.314 | 0.03319482 | 51.22183 | 5.122183e-05 | 0.0006146619 | 614.6619 | 1.024437 | 12.29324 | 0.2797096 | 35.10959 | 0.01185762 | 0.2763929 | -0.01230508 | -3.909824
147 | LDN1T4 | LDPE | N1 | 2023-03-05 12:45 | 2023-03-10 19:10 | 2023-03-12 15:10 | 44 | 1978 | -31.65 | -25.65 | 1978 | -26.96576 | 7.100694 | 1535.067 | -47.25 | 906 | 22 | 296.15 | 98 | 0.906 | 0.062 | 50 | 0.834 | 8.314 | 0.03319482 | 50.95627 | 5.095627e-05 | 0.0006114752 | 611.4752 | 1.019125 | 12.2295 | 0.2779433 | 34.88788 | 0.01312679 | 0.2742948 | -0.01440325 | -4.576496
152 | LDN1T4 | LDPE | N1 | 2023-03-05 12:45 | 2023-03-10 19:10 | 2023-03-12 15:14 | 44.06667 | 2158 | -32 | -26 | 2158 | -27.26806 | 7.103472 | 1715.067 | 132.75 | 906 | 22 | 296.15 | 98 | 0.906 | 0.062 | 50 | 0.834 | 8.314 | 0.03319482 | 56.93134 | 5.693134e-05 | 0.000683176 | 683.176 | 1.138627 | 13.66352 | 0.3100648 | 38.91982 | 0.06937067 | 0.2885554 | -0.0001426569 | -0.04532788
157 | LDN1T4 | LDPE | N1 | 2023-03-05 12:45 | 2023-03-10 19:10 | 2023-03-12 15:18 | 44.13333 | 2040.667 | -31.76667 | -25.76667 | 2040.667 | -27.06316 | 7.10625 | 1597.733 | 15.41667 | 906 | 22 | 296.15 | 98 | 0.906 | 0.062 | 50 | 0.834 | 8.314 | 0.03319482 | 53.03648 | 5.303648e-05 | 0.0006364377 | 636.4377 | 1.06073 | 12.72875 | 0.2884159 | 36.20242 | 0.03124892 | 0.2794032 | -0.009294821 | -2.953342
143 | BSN1T4 | PBS | N1 | 2023-03-05 12:45 | 2023-03-10 19:10 | 2023-03-12 15:22 | 44.2 | 2586 | -30.41 | -24.41 | 2586 | -25.09618 | 7.109028 | 2143.067 | 560.75 | 906 | 22 | 296.15 | 98 | 0.906 | 0.062 | 50 | 0.834 | 8.314 | 0.03319482 | 71.13872 | 7.113872e-05 | 0.0008536646 | 853.6646 | 1.422774 | 17.07329 | 0.3862736 | 48.48567 | 0.1799883 | 0.3167489 | 0.02805085 | 8.912894
148 | BSN1T4 | PBS | N1 | 2023-03-05 12:45 | 2023-03-10 19:10 | 2023-03-12 15:26 | 44.26667 | 2731 | -30.37 | -24.37 | 2731 | -25.00496 | 7.111806 | 2288.067 | 705.75 | 906 | 22 | 296.15 | 98 | 0.906 | 0.062 | 50 | 0.834 | 8.314 | 0.03319482 | 75.95197 | 7.595197e-05 | 0.0009114236 | 911.4236 | 1.519039 | 18.22847 | 0.4117878 | 51.68825 | 0.1891155 | 0.3339123 | 0.04521431 | 14.36642
153 | BSN1T4 | PBS | N1 | 2023-03-05 12:45 | 2023-03-10 19:10 | 2023-03-12 15:30 | 44.33333 | 2803 | -30.65 | -24.65 | 2803 | -25.31813 | 7.114583 | 2360.067 | 777.75 | 906 | 22 | 296.15 | 98 | 0.906 | 0.062 | 50 | 0.834 | 8.314 | 0.03319482 | 78.342 | 7.8342e-05 | 0.000940104 | 940.104 | 1.56684 | 18.80208 | 0.424107 | 53.23458 | 0.1577826 | 0.3571903 | 0.06849232 | 21.76279
158 | BSN1T4 | PBS | N1 | 2023-03-05 12:45 | 2023-03-10 19:10 | 2023-03-12 15:33 | 44.38333 | 2778 | -30.55 | -24.55 | 2778 | -25.20632 | 7.116667 | 2335.067 | 752.75 | 906 | 22 | 296.15 | 98 | 0.906 | 0.062 | 50 | 0.834 | 8.314 | 0.03319482 | 77.51213 | 7.751213e-05 | 0.0009301455 | 930.1455 | 1.550243 | 18.60291 | 0.4191418 | 52.61134 | 0.1689695 | 0.3483196 | 0.0596216 | 18.9442
144 | HAN1T4 | PLA/PHA | N1 | 2023-03-05 12:45 | 2023-03-10 19:10 | 2023-03-12 15:37 | 44.45 | 10520 | -23.09 | -17.09 | 10520 | -16.91418 | 7.119444 | 10077.07 | 8494.75 | 906 | 22 | 296.15 | 98 | 0.906 | 0.062 | 50 | 0.834 | 8.314 | 0.03319482 | 334.5065 | 0.0003345065 | 0.004014077 | 4014.077 | 6.690129 | 80.28155 | 1.806109 | 226.7057 | 0.6880994 | 0.5633265 | 0.2746285 | 87.26061
149 | HAN1T4 | PLA/PHA | N1 | 2023-03-05 12:45 | 2023-03-10 19:10 | 2023-03-12 15:41 | 44.51667 | 10310 | -23.01 | -17.01 | 10310 | -16.82685 | 7.122222 | 9867.067 | 8284.75 | 906 | 22 | 296.15 | 98 | 0.906 | 0.062 | 50 | 0.834 | 8.314 | 0.03319482 | 327.5355 | 0.0003275355 | 0.003930426 | 3930.426 | 6.550711 | 78.60853 | 1.765822 | 221.6488 | 0.6941202 | 0.5401294 | 0.2514313 | 79.88995
154 | HAN1T4 | PLA/PHA | N1 | 2023-03-05 12:45 | 2023-03-10 19:10 | 2023-03-12 15:44 | 44.56667 | 10890 | -22.68 | -16.68 | 10890 | -16.49303 | 7.124306 | 10447.07 | 8864.75 | 906 | 22 | 296.15 | 98 | 0.906 | 0.062 | 50 | 0.834 | 8.314 | 0.03319482 | 346.7885 | 0.0003467885 | 0.004161462 | 4161.462 | 6.935771 | 83.22925 | 1.867522 | 234.4144 | 0.7171342 | 0.5282581 | 0.2395601 | 76.11797
159 | HAN1T4 | PLA/PHA | N1 | 2023-03-05 12:45 | 2023-03-10 19:10 | 2023-03-12 15:48 | 44.63333 | 10830 | -23.03 | -17.03 | 10830 | -16.85687 | 7.127083 | 10387.07 | 8804.75 | 906 | 22 | 296.15 | 98 | 0.906 | 0.062 | 50 | 0.834 | 8.314 | 0.03319482 | 344.7968 | 0.0003447968 | 0.004137562 | 4137.562 | 6.895937 | 82.75124 | 1.854023 | 232.7199 | 0.6920505 | 0.5709456 | 0.2822475 | 89.68151
145 | PLN1T4 | PLA | N1 | 2023-03-05 12:45 | 2023-03-10 19:10 | 2023-03-12 15:53 | 44.71667 | 2088 | -31.5 | -25.5 | 2088 | -26.68739 | 7.130556 | 1645.067 | 62.75 | 906 | 22 | 296.15 | 98 | 0.906 | 0.062 | 50 | 0.834 | 8.314 | 0.03319482 | 54.6077 | 5.46077e-05 | 0.0006552924 | 655.2924 | 1.092154 | 13.10585 | 0.2930864 | 36.78867 | 0.01279232 | 0.2893372 | 0.0006391415 | 0.2030812
150 | PLN1T4 | PLA | N1 | 2023-03-05 12:45 | 2023-03-10 19:10 | 2023-03-12 15:56 | 44.76667 | 2162 | -31.62 | -25.62 | 2162 | -26.7872 | 7.132639 | 1719.067 | 136.75 | 906 | 22 | 296.15 | 98 | 0.906 | 0.062 | 50 | 0.834 | 8.314 | 0.03319482 | 57.06412 | 5.706412e-05 | 0.0006847694 | 684.7694 | 1.141282 | 13.69539 | 0.3059282 | 38.40059 | 0.006648599 | 0.3038942 | 0.01519623 | 4.828459
155 | PLN1T4 | PLA | N1 | 2023-03-05 12:45 | 2023-03-10 19:10 | 2023-03-12 16:00 | 44.83333 | 2412 | -32.23 | -26.23 | 2412 | -27.38622 | 7.135417 | 1969.067 | 386.75 | 906 | 22 | 296.15 | 98 | 0.906 | 0.062 | 50 | 0.834 | 8.314 | 0.03319482 | 65.36282 | 6.536282e-05 | 0.0007843539 | 784.3539 | 1.307256 | 15.68708 | 0.3498976 | 43.9197 | -0.03022539 | 0.3498976 | 0.06119961 | 19.4456
160 | PLN1T4 | PLA | N1 | 2023-03-05 12:45 | 2023-03-10 19:10 | 2023-03-12 16:03 | 44.88333 | 2066 | -31.63 | -25.63 | 2066 | -26.86896 | 7.1375 | 1623.067 | 40.75 | 906 | 22 | 296.15 | 98 | 0.906 | 0.062 | 50 | 0.834 | 8.314 | 0.03319482 | 53.87741 | 5.387741e-05 | 0.0006465289 | 646.5289 | 1.077548 | 12.93058 | 0.2880931 | 36.1619 | 0.001615392 | 0.2876277 | -0.001070297 | -0.3400768
[12 empty] | mean | SD
[11 empty] | CON-N0 | -27.03429 | 0.06662816 | [17 empty] | CON-N0 | 0.3147221 | 0.01243649
[11 empty] | LDPE-N0 | -27.00916 | 0.2356003 | [17 empty] | LDPE-N0 | 0.3246124 | 0.02717523
[11 empty] | PBS-N0 | -25.64815 | 0.04526305 | [17 empty] | PBS-N0 | 0.4280792 | 0.006129135
[11 empty] | PL/H-N0 | -19.33981 | 0.1196156 | [17 empty] | PL/H-N0 | 1.162561 | 0.03070511
[11 empty] | PLA-N0 | -27.15967 | 0.05775797 | [17 empty] | PLA-N0 | 0.3214762 | 0.02804155
[11 empty] | CON-N1 | -26.8952 | 0.129158 | [17 empty] | CON-N1 | 0.288698 | 0.01413447
[11 empty] | LDPE-N1 | -27.06398 | 0.1441411 | [17 empty] | LDPE-N1 | 0.2890334 | 0.01474927
[11 empty] | PBS-N1 | -25.1564 | 0.1356605 | [17 empty] | PBS-N1 | 0.4103275 | 0.01681558
[11 empty] | PL/H-N1 | -16.77273 | 0.1899576 | [17 empty] | PL/H-N1 | 1.823369 | 0.0465429
[11 empty] | PLA-N1 | -26.93244 | 0.3114977 | [17 empty] | PLA-N1 | 0.3092513 | 0.02811962
[36 empty] | Soil | -26.45 | Soil | LDPE | PBS | PLA | PHA/PLA
[36 empty] | LDPE | -32.27 | -26.45 | -32.27 | -16.9 | -10.65 | -12.39
[36 empty] | PBS | -16.9
[36 empty] | PLA | -10.65
[36 empty] | PHA/PLA | -12.39
[20 empty] | 15 | 45 |  |  | 3000
[20 empty] | 10 | 30
1000

## 3-10-2023
[33 empty] | Soil | LDPE | PBS | PHA/PLA | PLA
[12 empty] | δrs | [20 empty] | -26.45 | -32.27 | -16.9 | -12.39 | -10.65
jar no | sample | MP treatment | Nitrogen | soil addition | closing jar time | analysis start | hours closed | CO2ppm | d13C Record | d13C Corrected | CO2ppm Corrected | d13Cproduced gas | days since addition | Net CO2 produced ppm | Net CO2 from microplastic | chamber volume | Temp ( C)-Sample Storage | Temp (K) | Site Pressure (kPa) | *Headspace empty jar (L) | Volume of Soil (L) | Dry soil (g) | *Headspace (gas headspace -soil volume) (L) | R-gas constant (L-kPa/mol-K) | Moles in Chamber Headspace (n=PV/RT) | umol CO2 | mol CO2 | g-C | μg-C | μmol-CO2 / g-Dry soil | µg-C / g-Dry soil | µg-C / g-Dry soil hr-1 | concentration CO2 produced/hr | The proportion of residue derived CO2-C (Fr) in the total CO2-C (Fr) | C som-plastic | Priming | relative priming | Produced CO2 | Fraction of plastic derived litter (Fplastic) | SOC derived CO2 | Primed CO2 | Rel priming
E1 | empty 1 | [6 empty] | 437.9 | -18.06 | -20.59 | 437.9 |  |  |  |  | 906 | 22 | 296.15 | 98 | 0.906 | 0.062 | 50 | 0.834 | 8.314 | 0.03319482 | 0 | 0 | 0 | 0 | 0 | 0
E2 | empty 2 | [6 empty] | 447.5 | -18.51 | -19.88 | 447.5 |  |  |  |  | 906 | 22 | 296.15 | 98 | 0.906 | 0.062 | 50 | 0.834 | 8.314 | 0.03319482 | 0 | 0 | 0 | 0 | 0 | 0
E3 | empty 3 | [6 empty] | 433.9 | -18.06 | -22.8 | 433.9
| 1000ppm CO2 | [9 empty] | 0
| 1500ppm CO2 | [9 empty] | 0 | [31 empty] | https://onlinelibrary.wiley.com/doi/epdf/10.1111/j.1365-2486.2011.02603.x
| 5000ppm CO2 | [9 empty] | 0
121 | CON0T4 | NONE | N0 | 2023-03-05 12:45 | 2023-03-09 18:55 | 2023-03-10 16:08 | 21.21667 | 1369 | -29.85 | -23.85 | 1369 | -25.15619 | 5.140972 | 929.2333 |  | 906 | 22 | 296.15 | 98 | 0.906 | 0.062 | 50 | 0.834 | 8.314 | 0.03319482 | 30.84574 | 3.084574e-05 | 0.0003701488 | 370.1488 | 0.6169147 | 7.402977 | 0.3489227 | 43.79733 |  |  |  |  | -25.38319
126 | CON0T4 | NONE | N0 | 2023-03-05 12:45 | 2023-03-09 18:55 | 2023-03-10 16:20 | 21.41667 | 1368 | -29.98 | -23.98 | 1368 | -25.34919 | 5.149306 | 928.2333 |  | 906 | 22 | 296.15 | 98 | 0.906 | 0.062 | 50 | 0.834 | 8.314 | 0.03319482 | 30.81254 | 3.081254e-05 | 0.0003697505 | 369.7505 | 0.6162508 | 7.39501 | 0.3452923 | 43.34163
131 | CON0T4 | NONE | N0 | 2023-03-05 12:45 | 2023-03-09 18:55 | 2023-03-10 16:24 | 21.48333 | 1346 | -29.58 | -23.58 | 1346 | -24.78832 | 5.152083 | 906.2333 |  | 906 | 22 | 296.15 | 98 | 0.906 | 0.062 | 50 | 0.834 | 8.314 | 0.03319482 | 30.08226 | 3.008226e-05 | 0.0003609871 | 360.9871 | 0.6016451 | 7.219741 | 0.3360624 | 42.18309
136 | CON0T4 | NONE | N0 | 2023-03-05 12:45 | 2023-03-09 18:55 | 2023-03-10 16:28 | 21.55 | 1420 | -30.07 | -24.07 | 1420 | -25.40693 | 5.154861 | 980.2333 |  | 906 | 22 | 296.15 | 98 | 0.906 | 0.062 | 50 | 0.834 | 8.314 | 0.03319482 | 32.53867 | 3.253867e-05 | 0.0003904641 | 390.4641 | 0.6507735 | 7.809281 | 0.3623797 | 45.48647
122 | LDN0T4 | LDPE | N0 | 2023-03-05 12:45 | 2023-03-09 18:55 | 2023-03-10 16:32 | 21.61667 | 1388 | -30.06 | -24.06 | 1388 | -25.43741 | 5.157639 | 948.2333 | 12.25 | 906 | 22 | 296.15 | 98 | 0.906 | 0.062 | 50 | 0.834 | 8.314 | 0.03319482 | 31.47644 | 3.147644e-05 | 0.0003777173 | 377.7173 | 0.6295288 | 7.554345 | 0.3494686 | 43.86584 | 0.036964 | 0.3365508 | -0.01161348 | -3.335631 | -0.2622538 | 0.04506078 | 0.3337212 | -0.01444305 | -4.148343
127 | LDN0T4 | LDPE | N0 | 2023-03-05 12:45 | 2023-03-09 18:55 | 2023-03-10 16:36 | 21.68333 | 1386 | -29.87 | -23.87 | 1386 | -25.16202 | 5.160417 | 946.2333 | 10.25 | 906 | 22 | 296.15 | 98 | 0.906 | 0.062 | 50 | 0.834 | 8.314 | 0.03319482 | 31.41005 | 3.141005e-05 | 0.0003769206 | 376.9206 | 0.628201 | 7.538412 | 0.3476593 | 43.63874 | -0.001851815 | 0.3476593 | -0.0005050106 | -0.1450495 | 0.01313833 | -0.002257446 | 0.3484441 | 0.0002798113 | 0.08033612
132 | LDN0T4 | LDPE | N0 | 2023-03-05 12:45 | 2023-03-09 18:55 | 2023-03-10 16:40 | 21.75 | 1423 | -30.01667 | -24.01667 | 1423 | -25.32566 | 5.163194 | 983.2333 | 47.25 | 906 | 22 | 296.15 | 98 | 0.906 | 0.062 | 50 | 0.834 | 8.314 | 0.03319482 | 32.63826 | 3.263826e-05 | 0.0003916591 | 391.6591 | 0.6527651 | 7.833182 | 0.3601463 | 45.20613 | 0.02121364 | 0.3525063 | 0.004341999 | 1.247112 | -0.1505074 | 0.02586038 | 0.3508328 | 0.002668492 | 0.7648464
137 | LDN0T4 | LDPE | N0 | 2023-03-05 12:45 | 2023-03-09 18:55 | 2023-03-10 16:44 | 21.81667 | 1495 | -30.12 | -24.12 | 1495 | -25.38275 | 5.165972 | 1055.233 | 119.25 | 906 | 22 | 296.15 | 98 | 0.906 | 0.062 | 50 | 0.834 | 8.314 | 0.03319482 | 35.02828 | 3.502828e-05 | 0.0004203394 | 420.3394 | 0.7005657 | 8.406788 | 0.3853379 | 48.36822 | 0.02925929 | 0.3740632 | 0.0258989 | 7.438702 | -0.20759 | 0.03566839 | 0.3715935 | 0.02342923 | 6.601393
123 | BSN0T4 | PBS | N0 | 2023-03-05 12:45 | 2023-03-09 18:55 | 2023-03-10 16:47 | 21.86667 | 1841 | -29.26 | -23.26 | 1841 | -23.94104 | 5.168056 | 1401.233 | 465.25 | 906 | 22 | 296.15 | 98 | 0.906 | 0.062 | 50 | 0.834 | 8.314 | 0.03319482 | 46.51369 | 4.651369e-05 | 0.0005581643 | 558.1643 | 0.9302739 | 11.16329 | 0.5105162 | 64.08079 | 0.1491354 | 0.4343801 | 0.08621585 | 24.76298 |  | #VALUE! | #VALUE! | #VALUE! | #VALUE!
128 | BSN0T4 | PBS | N0 | 2023-03-05 12:45 | 2023-03-09 18:55 | 2023-03-10 16:51 | 21.93333 | 2017 | -29.72 | -23.72 | 2017 | -24.4533 | 5.170833 | 1577.233 | 641.25 | 906 | 22 | 296.15 | 98 | 0.906 | 0.062 | 50 | 0.834 | 8.314 | 0.03319482 | 52.35598 | 5.235598e-05 | 0.0006282718 | 628.2718 | 1.04712 | 12.56544 | 0.5728922 | 71.91033 | 0.08723176 | 0.5229178 | 0.1747535 | 50.19284 |  | #VALUE! | #VALUE! | #VALUE! | #VALUE!
133 | BSN0T4 | PBS | N0 | 2023-03-05 12:45 | 2023-03-09 18:55 | 2023-03-10 16:54 | 21.98333 | 1840 | -29.29 | -23.29 | 1840 | -23.98095 | 5.172917 | 1400.233 | 464.25 | 906 | 22 | 296.15 | 98 | 0.906 | 0.062 | 50 | 0.834 | 8.314 | 0.03319482 | 46.4805 | 4.64805e-05 | 0.000557766 | 557.766 | 0.92961 | 11.15532 | 0.5074444 | 63.69522 | 0.1443127 | 0.4342137 | 0.08604945 | 24.71519 |  | #VALUE! | #VALUE! | #VALUE! | #VALUE!
138 | BSN0T4 | PBS | N0 | 2023-03-05 12:45 | 2023-03-09 18:55 | 2023-03-10 16:57 | 22.03333 | 1847 | -29.29 | -23.29 | 1847 | -23.97751 | 5.175 | 1407.233 | 471.25 | 906 | 22 | 296.15 | 98 | 0.906 | 0.062 | 50 | 0.834 | 8.314 | 0.03319482 | 46.71286 | 4.671286e-05 | 0.0005605544 | 560.5544 | 0.9342573 | 11.21109 | 0.5088239 | 63.86838 | 0.1447281 | 0.4351828 | 0.08701855 | 24.99353
124 | HAN0T4 | PLA/PHA | N0 | 2023-03-05 12:45 | 2023-03-09 18:55 | 2023-03-10 17:02 | 22.11667 | 3967 | -24.89 | -18.89 | 3967 | -18.61571 | 5.178472 | 3527.233 | 2591.25 | 906 | 22 | 296.15 | 98 | 0.906 | 0.062 | 50 | 0.834 | 8.314 | 0.03319482 | 117.0859 | 0.0001170859 | 0.001405031 | 1405.031 | 2.341718 | 28.10061 | 1.270563 | 159.483 | 0.5130518 | 0.6186983 | 0.270534 | 77.70298
129 | HAN0T4 | PLA/PHA | N0 | 2023-03-05 12:45 | 2023-03-09 18:55 | 2023-03-10 17:05 | 22.16667 | 4116 | -25.16 | -19.16 | 4116 | -18.92913 | 5.180556 | 3676.233 | 2740.25 | 906 | 22 | 296.15 | 98 | 0.906 | 0.062 | 50 | 0.834 | 8.314 | 0.03319482 | 122.0319 | 0.0001220319 | 0.001464383 | 1464.383 | 2.440638 | 29.28766 | 1.321248 | 165.8451 | 0.4885378 | 0.6757684 | 0.3276041 | 94.09469
134 | HAN0T4 | PLA/PHA | N0 | 2023-03-05 12:45 | 2023-03-09 18:55 | 2023-03-10 17:08 | 22.21667 | 4188 | -25.01 | -19.01 | 4188 | -18.76596 | 5.182639 | 3748.233 | 2812.25 | 906 | 22 | 296.15 | 98 | 0.906 | 0.062 | 50 | 0.834 | 8.314 | 0.03319482 | 124.4219 | 0.0001244219 | 0.001493063 | 1493.063 | 2.488439 | 29.86127 | 1.344093 | 168.7127 | 0.5012997 | 0.6702995 | 0.3221353 | 92.52393
139 | HAN0T4 | PLA/PHA | N0 | 2023-03-05 12:45 | 2023-03-09 18:55 | 2023-03-10 17:12 | 22.28333 | 4271 | -25.01 | -19.01 | 4271 | -18.77125 | 5.185417 | 3831.233 | 2895.25 | 906 | 22 | 296.15 | 98 | 0.906 | 0.062 | 50 | 0.834 | 8.314 | 0.03319482 | 127.1771 | 0.0001271771 | 0.001526125 | 1526.125 | 2.543542 | 30.52251 | 1.369746 | 171.9327 | 0.5008862 | 0.6836591 | 0.3354948 | 96.36107 |  | AG11*(L11+$AJ$1)/(AVERAGE(L8:L10)+$AJ$1)
125 | PLN0T4 | PLA | N0 | 2023-03-05 12:45 | 2023-03-09 18:55 | 2023-03-10 17:15 | 22.33333 | 1519 | -30.16 | -24.16 | 1519 | -25.41097 | 5.1875 | 1079.233 | 143.25 | 906 | 22 | 296.15 | 98 | 0.906 | 0.062 | 50 | 0.834 | 8.314 | 0.03319482 | 35.82496 | 3.582496e-05 | 0.0004298995 | 429.8995 | 0.7164992 | 8.597991 | 0.3849846 | 48.32388 | -0.01623447 | 0.3849846 | 0.03682037 | 10.57557
130 | PLN0T4 | PLA | N0 | 2023-03-05 12:45 | 2023-03-09 18:55 | 2023-03-10 17:19 | 22.4 | 1359 | -29.82 | -23.82 | 1359 | -25.12605 | 5.190278 | 919.2333 | -16.75 | 906 | 22 | 296.15 | 98 | 0.906 | 0.062 | 50 | 0.834 | 8.314 | 0.03319482 | 30.51379 | 3.051379e-05 | 0.0003661655 | 366.1655 | 0.6102758 | 7.323309 | 0.3269334 | 41.0372 | 0.003380966 | 0.3258281 | -0.02233618 | -6.415413 |  | #VALUE!
135 | PLN0T4 | PLA | N0 | 2023-03-05 12:45 | 2023-03-09 18:55 | 2023-03-10 17:23 | 22.46667 | 1424 | -30.03 | -24.03 | 1424 | -25.34363 | 5.193056 | 984.2333 | 48.25 | 906 | 22 | 296.15 | 98 | 0.906 | 0.062 | 50 | 0.834 | 8.314 | 0.03319482 | 32.67145 | 3.267145e-05 | 0.0003920574 | 392.0574 | 0.653429 | 7.841149 | 0.3490125 | 43.80861 | -0.01159838 | 0.3490125 | 0.00084827 | 0.2436407
140 | PLN0T4 | PLA | N0 | 2023-03-05 12:45 | 2023-03-09 18:55 | 2023-03-10 17:26 | 22.51667 | 1445 | -30.2 | -24.2 | 1445 | -25.56055 | 5.195139 | 1005.233 | 69.25 | 906 | 22 | 296.15 | 98 | 0.906 | 0.062 | 50 | 0.834 | 8.314 | 0.03319482 | 33.36854 | 3.336854e-05 | 0.0004004225 | 400.4225 | 0.6673709 | 8.00845 | 0.3556677 | 44.64397 | -0.02653306 | 0.3556677 | 0.007503397 | 2.155131 |  | AG11*(L11+$AJ$1)/(AVERAGE(L8:L10)+$AJ$1)
141 | CON1T4 | NONE | N1 | 2023-03-05 12:45 | 2023-03-09 18:55 | 2023-03-10 17:31 | 22.6 | 1345 | -29.76 | -23.76 | 1345 | -25.0571 | 5.198611 | 905.2333 |  | 906 | 22 | 296.15 | 98 | 0.906 | 0.062 | 50 | 0.834 | 8.314 | 0.03319482 | 30.04906 | 3.004906e-05 | 0.0003605887 | 360.5887 | 0.6009812 | 7.211775 | 0.3191051 | 40.05457
146 | CON1T4 | NONE | N1 | 2023-03-05 12:45 | 2023-03-09 18:55 | 2023-03-10 17:35 | 22.66667 | 1359.333 | -30.16 | -24.16 | 1359.333 | -25.62817 | 5.201389 | 919.5667 |  | 906 | 22 | 296.15 | 98 | 0.906 | 0.062 | 50 | 0.834 | 8.314 | 0.03319482 | 30.52485 | 3.052485e-05 | 0.0003662982 | 366.2982 | 0.6104971 | 7.325965 | 0.3232043 | 40.56912
151 | CON1T4 | NONE | N1 | 2023-03-05 12:45 | 2023-03-09 18:55 | 2023-03-10 17:38 | 22.71667 | 1341 | -30.15 | -24.15 | 1341 | -25.64316 | 5.203472 | 901.2333 |  | 906 | 22 | 296.15 | 98 | 0.906 | 0.062 | 50 | 0.834 | 8.314 | 0.03319482 | 29.91628 | 2.991628e-05 | 0.0003589954 | 358.9954 | 0.5983256 | 7.179908 | 0.3160634 | 39.67278
156 | CON1T4 | NONE | N1 | 2023-03-05 12:45 | 2023-03-09 18:55 | 2023-03-10 17:41 | 22.76667 | 1392 | -29.91 | -23.91 | 1392 | -25.21235 | 5.205556 | 952.2333 |  | 906 | 22 | 296.15 | 98 | 0.906 | 0.062 | 50 | 0.834 | 8.314 | 0.03319482 | 31.60922 | 3.160922e-05 | 0.0003793106 | 379.3106 | 0.6321844 | 7.586212 | 0.3332158 | 41.82577
142 | LDN1T4 | LDPE | N1 | 2023-03-05 12:45 | 2023-03-09 18:55 | 2023-03-10 17:45 | 22.83333 | 1392 | -29.9 | -23.9 | 1392 | -25.19773 | 5.208333 | 952.2333 | 32.66667 | 906 | 22 | 296.15 | 98 | 0.906 | 0.062 | 50 | 0.834 | 8.314 | 0.03319482 | 31.60922 | 3.160922e-05 | 0.0003793106 | 379.3106 | 0.6321844 | 7.586212 | 0.3322429 | 41.70365 | -0.02722856 | 0.3322429 | 0.009345722 | 2.684285
147 | LDN1T4 | LDPE | N1 | 2023-03-05 12:45 | 2023-03-09 18:55 | 2023-03-10 17:50 | 22.91667 | 1372 | -29.91 | -23.91 | 1372 | -25.24029 | 5.211806 | 932.2333 | 12.66667 | 906 | 22 | 296.15 | 98 | 0.906 | 0.062 | 50 | 0.834 | 8.314 | 0.03319482 | 30.94532 | 3.094532e-05 | 0.0003713439 | 371.3439 | 0.6189064 | 7.426877 | 0.3240819 | 40.67927 | -0.02104701 | 0.3240819 | 0.00118476 | 0.3402876
152 | LDN1T4 | LDPE | N1 | 2023-03-05 12:45 | 2023-03-09 18:55 | 2023-03-10 18:53 | 23.96667 | 1558 | -30.65 | -24.65 | 1558 | -26.05004 | 5.255556 | 1118.233 | 198.6667 | 906 | 22 | 296.15 | 98 | 0.906 | 0.062 | 50 | 0.834 | 8.314 | 0.03319482 | 37.11956 | 3.711956e-05 | 0.0004454347 | 445.4347 | 0.7423912 | 8.908694 | 0.3717119 | 46.65786 | 0.09656661 | 0.3358169 | 0.01291975 | 3.71082
157 | LDN1T4 | LDPE | N1 | 2023-03-05 12:45 | 2023-03-09 18:55 | 2023-03-10 17:57 | 23.03333 | 1464 | -29.65 | -23.65 | 1464 | -24.74917 | 5.216667 | 1024.233 | 104.6667 | 906 | 22 | 296.15 | 98 | 0.906 | 0.062 | 50 | 0.834 | 8.314 | 0.03319482 | 33.99925 | 3.399925e-05 | 0.0004079909 | 407.9909 | 0.6799849 | 8.159819 | 0.3542613 | 44.46744 | -0.09238168 | 0.3542613 | 0.03136416 | 9.008437
143 | BSN1T4 | PBS | N1 | 2023-03-05 12:45 | 2023-03-09 18:55 | 2023-03-10 18:00 | 23.08333 | 1788 | -29.91 | -23.91 | 1788 | -24.82983 | 5.21875 | 1348.233 | 428.6667 | 906 | 22 | 296.15 | 98 | 0.906 | 0.062 | 50 | 0.834 | 8.314 | 0.03319482 | 44.75437 | 4.475437e-05 | 0.0005370524 | 537.0524 | 0.8950874 | 10.74105 | 0.4653162 | 58.40722 | 0.06545147 | 0.4348605 | 0.1119634 | 32.15821
148 | BSN1T4 | PBS | N1 | 2023-03-05 12:45 | 2023-03-09 18:55 | 2023-03-10 18:04 | 23.15 | 1887 | -29.12 | -23.12 | 1887 | -23.73685 | 5.221528 | 1447.233 | 527.6667 | 906 | 22 | 296.15 | 98 | 0.906 | 0.062 | 50 | 0.834 | 8.314 | 0.03319482 | 48.04066 | 4.804066e-05 | 0.0005764879 | 576.4879 | 0.9608131 | 11.52976 | 0.4980457 | 62.51548 | 0.1942614 | 0.4012946 | 0.0783975 | 22.51739
153 | BSN1T4 | PBS | N1 | 2023-03-05 12:45 | 2023-03-09 18:55 | 2023-03-10 18:07 | 23.2 | 2000 | -29.37 | -23.37 | 2000 | -24.01264 | 5.223611 | 1560.233 | 640.6667 | 906 | 22 | 296.15 | 98 | 0.906 | 0.062 | 50 | 0.834 | 8.314 | 0.03319482 | 51.79167 | 5.179167e-05 | 0.0006215 | 621.5 | 1.035833 | 12.43 | 0.5357759 | 67.25144 | 0.1617589 | 0.4491094 | 0.1262122 | 36.25077
158 | BSN1T4 | PBS | N1 | 2023-03-05 12:45 | 2023-03-09 18:55 | 2023-03-10 18:10 | 23.25 | 1865 | -29.09 | -23.09 | 1865 | -23.70712 | 5.225694 | 1425.233 | 505.6667 | 906 | 22 | 296.15 | 98 | 0.906 | 0.062 | 50 | 0.834 | 8.314 | 0.03319482 | 47.31037 | 4.731037e-05 | 0.0005677244 | 567.7244 | 0.9462074 | 11.35449 | 0.4883651 | 61.30036 | 0.1977657 | 0.3917832 | 0.06888609 | 19.78551
144 | HAN1T4 | PLA/PHA | N1 | 2023-03-05 12:45 | 2023-03-09 18:55 | 2023-03-10 18:13 | 23.3 | 6333 | -23.34 | -17.34 | 6333 | -17.06017 | 5.227778 | 5893.233 | 4973.667 | 906 | 22 | 296.15 | 98 | 0.906 | 0.062 | 50 | 0.834 | 8.314 | 0.03319482 | 195.6248 | 0.0001956248 | 0.002347498 | 2347.498 | 3.912497 | 46.94996 | 2.01502 | 252.9285 | 0.6406236 | 0.7241505 | 0.4012534 | 115.2483
149 | HAN1T4 | PLA/PHA | N1 | 2023-03-05 12:45 | 2023-03-09 18:55 | 2023-03-10 18:17 | 23.36667 | 6622 | -23.48 | -17.48 | 6622 | -17.22321 | 5.230556 | 6182.233 | 5262.667 | 906 | 22 | 296.15 | 98 | 0.906 | 0.062 | 50 | 0.834 | 8.314 | 0.03319482 | 205.2181 | 0.0002052181 | 0.002462618 | 2462.618 | 4.104363 | 49.25236 | 2.107804 | 264.5749 | 0.6280774 | 0.7839399 | 0.4610427 | 132.421
154 | HAN1T4 | PLA/PHA | N1 | 2023-03-05 12:45 | 2023-03-09 18:55 | 2023-03-10 18:21 | 23.43333 | 6559 | -23.18 | -17.18 | 6559 | -16.899 | 5.233333 | 6119.233 | 5199.667 | 906 | 22 | 296.15 | 98 | 0.906 | 0.062 | 50 | 0.834 | 8.314 | 0.03319482 | 203.1269 | 0.0002031269 | 0.002437522 | 2437.522 | 4.062537 | 48.75045 | 2.080389 | 261.1337 | 0.6530254 | 0.7218421 | 0.398945 | 114.5853
159 | HAN1T4 | PLA/PHA | N1 | 2023-03-05 12:45 | 2023-03-09 18:55 | 2023-03-10 18:24 | 23.48333 | 6489 | -23.25 | -17.25 | 6489 | -16.97084 | 5.235417 | 6049.233 | 5129.667 | 906 | 22 | 296.15 | 98 | 0.906 | 0.062 | 50 | 0.834 | 8.314 | 0.03319482 | 200.8032 | 0.0002008032 | 0.002409639 | 2409.639 | 4.016065 | 48.19278 | 2.052212 | 257.5969 | 0.6474974 | 0.72341 | 0.4005128 | 115.0356
145 | PLN1T4 | PLA | N1 | 2023-03-05 12:45 | 2023-03-09 18:55 | 2023-03-10 18:29 | 23.56667 | 1408 | -29.86 | -23.86 | 1408 | -25.11812 | 5.238889 | 968.2333 | 48.66667 | 906 | 22 | 296.15 | 98 | 0.906 | 0.062 | 50 | 0.834 | 8.314 | 0.03319482 | 32.14034 | 3.214034e-05 | 0.000385684 | 385.684 | 0.6428067 | 7.71368 | 0.3273132 | 41.08487 | 0.01812504 | 0.3213806 | -0.001516545 | -0.4355831
150 | PLN1T4 | PLA | N1 | 2023-03-05 12:45 | 2023-03-09 18:55 | 2023-03-10 18:32 | 23.61667 | 1507 | -30.15 | -24.15 | 1507 | -25.41091 | 5.240972 | 1067.233 | 147.6667 | 906 | 22 | 296.15 | 98 | 0.906 | 0.062 | 50 | 0.834 | 8.314 | 0.03319482 | 35.42662 | 3.542662e-05 | 0.0004251195 | 425.1195 | 0.7085325 | 8.502389 | 0.3600165 | 45.18984 | -0.001745126 | 0.3600165 | 0.03711934 | 10.66144
155 | PLN1T4 | PLA | N1 | 2023-03-05 12:45 | 2023-03-09 18:55 | 2023-03-10 18:36 | 23.68333 | 1608 | -30.64 | -24.64 | 1608 | -25.97635 | 5.24375 | 1168.233 | 248.6667 | 906 | 22 | 296.15 | 98 | 0.906 | 0.062 | 50 | 0.834 | 8.314 | 0.03319482 | 38.7793 | 3.87793e-05 | 0.0004653516 | 465.3516 | 0.775586 | 9.307032 | 0.3929781 | 49.32723 | -0.04011868 | 0.3929781 | 0.07008097 | 20.12871
160 | PLN1T4 | PLA | N1 | 2023-03-05 12:45 | 2023-03-09 18:55 | 2023-03-10 18:40 | 23.75 | 1374 | -29.83 | -23.83 | 1374 | -25.11979 | 5.246528 | 934.2333 | 14.66667 | 906 | 22 | 296.15 | 98 | 0.906 | 0.062 | 50 | 0.834 | 8.314 | 0.03319482 | 31.01171 | 3.101171e-05 | 0.0003721405 | 372.1405 | 0.6202342 | 7.442811 | 0.3133815 | 39.33614 | 0.018012 | 0.3077369 | -0.01516028 | -4.354347
[12 empty] | mean | SD
[11 empty] | CON-N0 | -25.17516 | 0.2792904 | [17 empty] | CON-N0 | 0.3481643 | 0.01091413
[11 empty] | LDPE-N0 | -25.32696 | 0.1190503 | [17 empty] | LDPE-N0 | 0.360653 | 0.01735444
[11 empty] | PBS-N0 | -24.0882 | 0.2440701 | [17 empty] | PBS-N0 | 0.5249192 | 0.03200669
[11 empty] | PL/H-N0 | -18.77051 | 0.1279886 | [17 empty] | PL/H-N0 | 1.326412 | 0.04217528
[11 empty] | PLA-N0 | -25.3603 | 0.1805738 | [17 empty] | PLA-N0 | 0.3541496 | 0.02394586
[11 empty] | CON-N1 | -25.3852 | 0.2961459 | [17 empty] | CON-N1 | 0.3228972 | 0.007475465
[11 empty] | LDPE-N1 | -25.30931 | 0.5414956 | [17 empty] | LDPE-N1 | 0.3455745 | 0.02158924
[11 empty] | PBS-N1 | -24.07161 | 0.5238612 | [17 empty] | PBS-N1 | 0.4968757 | 0.02934296
[11 empty] | PL/H-N1 | -17.0383 | 0.1397893 | [17 empty] | PL/H-N1 | 2.063856 | 0.03968765
[11 empty] | PLA-N1 | -25.40629 | 0.4041945 | [17 empty] | PLA-N1 | 0.3484223 | 0.03555793
[36 empty] | Soil | -26.45 | Soil | LDPE | PBS | PLA | PHA/PLA
[36 empty] | LDPE | -32.27 | -26.45 | -32.27 | -16.9 | -10.65 | -12.39
[36 empty] | PBS | -16.9
[36 empty] | PLA | -10.65
[36 empty] | PHA/PLA | -12.39
[20 empty] | 15 | 45 |  |  | 3000
[20 empty] | 10 | 30
1000

## 3-9-2023
[33 empty] | Soil | LDPE | PBS | PHA/PLA | PLA
[12 empty] | δrs | [20 empty] | -26.45 | -32.27 | -16.9 | -12.39 | -10.65
jar no | sample | MP treatment | Nitrogen | soil addition | closing jar time | analysis start | hours closed | CO2ppm | d13C Record | d13C Corrected | CO2ppm Corrected | d13Cproduced gas | days since addition | Net CO2 produced ppm | Net CO2 from microplastic | chamber volume | Temp ( C)-Sample Storage | Temp (K) | Site Pressure (kPa) | *Headspace empty jar (L) | Volume of Soil (L) | Dry soil (g) | *Headspace (gas headspace -soil volume) (L) | R-gas constant (L-kPa/mol-K) | Moles in Chamber Headspace (n=PV/RT) | umol CO2 | mol CO2 | g-C | μg-C | μmol-CO2 / g-Dry soil | µg-C / g-Dry soil | µg-C / g-Dry soil hr-1 | concentration CO2 produced/hr | The proportion of residue derived CO2-C (Fr) in the total CO2-C (Fr) | C som-plastic | Priming | relative priming | Produced CO2 | Fraction of plastic derived litter (Fplastic) | SOC derived CO2 | Primed CO2 | Rel priming
E1 | empty 1 | [6 empty] | 484.9 | -18.17 | -20.59 | 484.9 |  |  |  |  | 906 | 22 | 296.15 | 98 | 0.906 | 0.062 | 50 | 0.834 | 8.314 | 0.03319482 | 0 | 0 | 0 | 0 | 0 | 0
E2 | empty 2 | [6 empty] | 454.4 | -18.1 | -19.88 | 454.4 |  |  |  |  | 906 | 22 | 296.15 | 98 | 0.906 | 0.062 | 50 | 0.834 | 8.314 | 0.03319482 | 0 | 0 | 0 | 0 | 0 | 0
E3 | empty 3 | [6 empty] | 491.8 | -17.92 | -22.8 | 491.8
| 1000ppm CO2 | [9 empty] | 0
| 1500ppm CO2 | [9 empty] | 0 | [31 empty] | https://onlinelibrary.wiley.com/doi/epdf/10.1111/j.1365-2486.2011.02603.x
| 5000ppm CO2 | [9 empty] | 0
121 | CON0T4 | NONE | N0 | 2023-03-05 12:45 | 2023-03-08 19:15 | 2023-03-09 16:14 | 20.98333 | 1384 | -29.99 | -23.99 | 1384 | -25.5153 | 4.145139 | 906.9667 |  | 906 | 22 | 296.15 | 98 | 0.906 | 0.062 | 50 | 0.834 | 8.314 | 0.03319482 | 30.1066 | 3.01066e-05 | 0.0003612792 | 361.2792 | 0.602132 | 7.225584 | 0.3443487 | 43.22319 |  |  |  |  | -25.82368
126 | CON0T4 | NONE | N0 | 2023-03-05 12:45 | 2023-03-08 19:15 | 2023-03-09 16:18 | 21.05 | 1304 | -29.82 | -23.82 | 1304 | -25.39479 | 4.147917 | 826.9667 |  | 906 | 22 | 296.15 | 98 | 0.906 | 0.062 | 50 | 0.834 | 8.314 | 0.03319482 | 27.45101 | 2.745101e-05 | 0.0003294122 | 329.4122 | 0.5490203 | 6.588243 | 0.3129807 | 39.28583
131 | CON0T4 | NONE | N0 | 2023-03-05 12:45 | 2023-03-08 19:15 | 2023-03-09 16:21 | 21.1 | 1348 | -29.71 | -23.71 | 1348 | -25.14499 | 4.15 | 870.9667 |  | 906 | 22 | 296.15 | 98 | 0.906 | 0.062 | 50 | 0.834 | 8.314 | 0.03319482 | 28.91159 | 2.891159e-05 | 0.000346939 | 346.939 | 0.5782317 | 6.93878 | 0.3288522 | 41.27804
136 | CON0T4 | NONE | N0 | 2023-03-05 12:45 | 2023-03-08 19:15 | 2023-03-09 16:26 | 21.18333 | 1429 | -30.04 | -24.04 | 1429 | -25.51825 | 4.153472 | 951.9667 |  | 906 | 22 | 296.15 | 98 | 0.906 | 0.062 | 50 | 0.834 | 8.314 | 0.03319482 | 31.60037 | 3.160037e-05 | 0.0003792044 | 379.2044 | 0.6320073 | 7.584088 | 0.3580215 | 44.93942
122 | LDN0T4 | LDPE | N0 | 2023-03-05 12:45 | 2023-03-08 19:15 | 2023-03-09 16:29 | 21.23333 | 1375 | -29.97 | -23.97 | 1375 | -25.49996 | 4.155556 | 897.9667 | 8.75 | 906 | 22 | 296.15 | 98 | 0.906 | 0.062 | 50 | 0.834 | 8.314 | 0.03319482 | 29.80785 | 2.980785e-05 | 0.0003576941 | 357.6941 | 0.5961569 | 7.153883 | 0.3369176 | 42.29042 | 0.01550597 | 0.3316933 | -0.004357417 | -1.296655 | -0.1066294 | 0.0183212 | 0.3307448 | -0.005305917 | -1.578904
127 | LDN0T4 | LDPE | N0 | 2023-03-05 12:45 | 2023-03-08 19:15 | 2023-03-09 16:32 | 21.28333 | 1374 | -29.88 | -23.88 | 1374 | -25.3638 | 4.157639 | 896.9667 | 7.75 | 906 | 22 | 296.15 | 98 | 0.906 | 0.062 | 50 | 0.834 | 8.314 | 0.03319482 | 29.77465 | 2.977465e-05 | 0.0003572958 | 357.2958 | 0.595493 | 7.145916 | 0.3357517 | 42.14409 | -0.004294172 | 0.3357517 | -0.0002990092 | -0.0889774 | 0.02952959 | -0.005073812 | 0.3374553 | 0.001404532 | 0.4202758
132 | LDN0T4 | LDPE | N0 | 2023-03-05 12:45 | 2023-03-08 19:15 | 2023-03-09 16:35 | 21.33333 | 1491 | -29.61 | -23.61 | 1491 | -24.79557 | 4.159722 | 1013.967 | 124.75 | 906 | 22 | 296.15 | 98 | 0.906 | 0.062 | 50 | 0.834 | 8.314 | 0.03319482 | 33.65844 | 3.365844e-05 | 0.0004039013 | 403.9013 | 0.6731689 | 8.078027 | 0.3786575 | 47.52969 | -0.08692705 | 0.3786575 | 0.04260678 | 12.67868 | 0.5977683 | -0.1027093 | 0.4175492 | 0.08149844 | 23.97819
137 | LDN0T4 | LDPE | N0 | 2023-03-05 12:45 | 2023-03-08 19:15 | 2023-03-09 16:39 | 21.4 | 1374 | -29.9 | -23.9 | 1374 | -25.39444 | 4.1625 | 896.9667 | 7.75 | 906 | 22 | 296.15 | 98 | 0.906 | 0.062 | 50 | 0.834 | 8.314 | 0.03319482 | 29.77465 | 2.977465e-05 | 0.0003572958 | 357.2958 | 0.595493 | 7.145916 | 0.3339213 | 41.91433 | 0.0001609794 | 0.3338676 | -0.002183186 | -0.6496596 | -0.001107001 | 0.0001902064 | 0.3338578 | -0.002192945 | -0.6223999
123 | BSN0T4 | PBS | N0 | 2023-03-05 12:45 | 2023-03-08 19:15 | 2023-03-09 16:42 | 21.45 | 1857 | -28.97 | -22.97 | 1857 | -23.61989 | 4.164583 | 1379.967 | 490.75 | 906 | 22 | 296.15 | 98 | 0.906 | 0.062 | 50 | 0.834 | 8.314 | 0.03319482 | 45.80775 | 4.580775e-05 | 0.000549693 | 549.693 | 0.916155 | 10.99386 | 0.5125343 | 64.33411 | 0.2088045 | 0.4055148 | 0.06946404 | 20.6707 |  | #VALUE! | #VALUE! | #VALUE! | #VALUE!
128 | BSN0T4 | PBS | N0 | 2023-03-05 12:45 | 2023-03-08 19:15 | 2023-03-09 16:46 | 21.51667 | 1869 | -28.96 | -22.96 | 1869 | -23.60086 | 4.167361 | 1391.967 | 502.75 | 906 | 22 | 296.15 | 98 | 0.906 | 0.062 | 50 | 0.834 | 8.314 | 0.03319482 | 46.20609 | 4.620609e-05 | 0.0005544731 | 554.4731 | 0.9241218 | 11.08946 | 0.5153894 | 64.69249 | 0.2110451 | 0.406619 | 0.07056823 | 20.99928 |  | #VALUE! | #VALUE! | #VALUE! | #VALUE!
133 | BSN0T4 | PBS | N0 | 2023-03-05 12:45 | 2023-03-08 19:15 | 2023-03-09 16:48 | 21.55 | 1822 | -28.87 | -22.87 | 1822 | -23.50133 | 4.16875 | 1344.967 | 455.75 | 906 | 22 | 296.15 | 98 | 0.906 | 0.062 | 50 | 0.834 | 8.314 | 0.03319482 | 44.64593 | 4.464593e-05 | 0.0005357512 | 535.7512 | 0.8929186 | 10.71502 | 0.4972169 | 62.41145 | 0.2227633 | 0.3864552 | 0.05040447 | 14.99907 |  | #VALUE! | #VALUE! | #VALUE! | #VALUE!
138 | BSN0T4 | PBS | N0 | 2023-03-05 12:45 | 2023-03-08 19:15 | 2023-03-09 16:52 | 21.61667 | 1853 | -28.95 | -22.95 | 1853 | -23.59484 | 4.171528 | 1375.967 | 486.75 | 906 | 22 | 296.15 | 98 | 0.906 | 0.062 | 50 | 0.834 | 8.314 | 0.03319482 | 45.67497 | 4.567497e-05 | 0.0005480997 | 548.0997 | 0.9134994 | 10.96199 | 0.5071084 | 63.65305 | 0.2117533 | 0.3997265 | 0.06367579 | 18.94826
124 | HAN0T4 | PLA/PHA | N0 | 2023-03-05 12:45 | 2023-03-08 19:15 | 2023-03-09 16:55 | 21.66667 | 4163 | -24.74 | -18.74 | 4163 | -18.43587 | 4.173611 | 3685.967 | 2796.75 | 906 | 22 | 296.15 | 98 | 0.906 | 0.062 | 50 | 0.834 | 8.314 | 0.03319482 | 122.355 | 0.000122355 | 0.00146826 | 1468.26 | 2.4471 | 29.3652 | 1.355317 | 170.1215 | 0.5350526 | 0.6301511 | 0.2941004 | 87.51665
129 | HAN0T4 | PLA/PHA | N0 | 2023-03-05 12:45 | 2023-03-08 19:15 | 2023-03-09 16:59 | 21.73333 | 4255 | -25.09 | -19.09 | 4255 | -18.83747 | 4.176389 | 3777.967 | 2888.75 | 906 | 22 | 296.15 | 98 | 0.906 | 0.062 | 50 | 0.834 | 8.314 | 0.03319482 | 125.4089 | 0.0001254089 | 0.001504907 | 1504.907 | 2.508179 | 30.09815 | 1.384884 | 173.8328 | 0.5041683 | 0.6866694 | 0.3506187 | 104.335
134 | HAN0T4 | PLA/PHA | N0 | 2023-03-05 12:45 | 2023-03-08 19:15 | 2023-03-09 17:02 | 21.78333 | 4364 | -24.66 | -18.66 | 4364 | -18.36177 | 4.178472 | 3886.967 | 2997.75 | 906 | 22 | 296.15 | 98 | 0.906 | 0.062 | 50 | 0.834 | 8.314 | 0.03319482 | 129.0272 | 0.0001290272 | 0.001548326 | 1548.326 | 2.580543 | 30.96652 | 1.421569 | 178.4376 | 0.5407505 | 0.6528551 | 0.3168044 | 94.27277
139 | HAN0T4 | PLA/PHA | N0 | 2023-03-05 12:45 | 2023-03-08 19:15 | 2023-03-09 17:05 | 21.83333 | 4429 | -25.82 | -19.82 | 4429 | -19.6667 | 4.180555 | 3951.967 | 3062.75 | 906 | 22 | 296.15 | 98 | 0.906 | 0.062 | 50 | 0.834 | 8.314 | 0.03319482 | 131.1848 | 0.0001311848 | 0.001574218 | 1574.218 | 2.623697 | 31.48436 | 1.442032 | 181.0061 | 0.4403973 | 0.806965 | 0.4709143 | 140.1319 |  | AG11*(L11+$AJ$1)/(AVERAGE(L8:L10)+$AJ$1)
125 | PLN0T4 | PLA | N0 | 2023-03-05 12:45 | 2023-03-08 19:15 | 2023-03-09 17:09 | 21.9 | 1499 | -30.06 | -24.06 | 1499 | -25.44634 | 4.183333 | 1021.967 | 132.75 | 906 | 22 | 296.15 | 98 | 0.906 | 0.062 | 50 | 0.834 | 8.314 | 0.03319482 | 33.924 | 3.3924e-05 | 0.000407088 | 407.088 | 0.6784801 | 8.141761 | 0.3717699 | 46.66514 | -0.003594976 | 0.3717699 | 0.03571916 | 10.6291
130 | PLN0T4 | PLA | N0 | 2023-03-05 12:45 | 2023-03-08 19:15 | 2023-03-09 17:13 | 21.96667 | 1348 | -29.76 | -23.76 | 1348 | -25.22237 | 4.186111 | 870.9667 | -18.25 | 906 | 22 | 296.15 | 98 | 0.906 | 0.062 | 50 | 0.834 | 8.314 | 0.03319482 | 28.91159 | 2.891159e-05 | 0.000346939 | 346.939 | 0.5782317 | 6.93878 | 0.3158777 | 39.64947 | 0.01159574 | 0.3122149 | -0.02383587 | -7.092938 |  | #VALUE!
135 | PLN0T4 | PLA | N0 | 2023-03-05 12:45 | 2023-03-08 19:15 | 2023-03-09 17:17 | 22.03333 | 1389 | -29.87 | -23.87 | 1389 | -25.32417 | 4.188889 | 911.9667 | 22.75 | 906 | 22 | 296.15 | 98 | 0.906 | 0.062 | 50 | 0.834 | 8.314 | 0.03319482 | 30.27257 | 3.027257e-05 | 0.0003632709 | 363.2709 | 0.6054515 | 7.265417 | 0.3297466 | 41.39032 | 0.004691339 | 0.3281997 | -0.007851065 | -2.336274
140 | PLN0T4 | PLA | N0 | 2023-03-05 12:45 | 2023-03-08 19:15 | 2023-03-09 17:19 | 22.06667 | 1422 | -30.06 | -24.06 | 1422 | -25.5593 | 4.190278 | 944.9667 | 55.75 | 906 | 22 | 296.15 | 98 | 0.906 | 0.062 | 50 | 0.834 | 8.314 | 0.03319482 | 31.368 | 3.1368e-05 | 0.000376416 | 376.416 | 0.62736 | 7.528321 | 0.3411626 | 42.82326 | -0.01125706 | 0.3411626 | 0.005111815 | 1.521144 |  | AG11*(L11+$AJ$1)/(AVERAGE(L8:L10)+$AJ$1)
141 | CON1T4 | NONE | N1 | 2023-03-05 12:45 | 2023-03-08 19:15 | 2023-03-09 17:23 | 22.13333 | 1341 | -29.73 | -23.73 | 1341 | -25.18766 | 4.193056 | 863.9667 |  | 906 | 22 | 296.15 | 98 | 0.906 | 0.062 | 50 | 0.834 | 8.314 | 0.03319482 | 28.67922 | 2.867922e-05 | 0.0003441507 | 344.1507 | 0.5735844 | 6.883013 | 0.3109795 | 39.03464
146 | CON1T4 | NONE | N1 | 2023-03-05 12:45 | 2023-03-08 19:15 | 2023-03-09 17:26 | 22.18333 | 1371 | -29.95 | -23.95 | 1371 | -25.47614 | 4.195139 | 893.9667 |  | 906 | 22 | 296.15 | 98 | 0.906 | 0.062 | 50 | 0.834 | 8.314 | 0.03319482 | 29.67507 | 2.967507e-05 | 0.0003561008 | 356.1008 | 0.5935013 | 7.122016 | 0.3210526 | 40.29902
151 | CON1T4 | NONE | N1 | 2023-03-05 12:45 | 2023-03-08 19:15 | 2023-03-09 17:29 | 22.23333 | 1317 | -29.64 | -23.64 | 1317 | -25.08819 | 4.197222 | 839.9667 |  | 906 | 22 | 296.15 | 98 | 0.906 | 0.062 | 50 | 0.834 | 8.314 | 0.03319482 | 27.88255 | 2.788255e-05 | 0.0003345905 | 334.5905 | 0.5576509 | 6.691811 | 0.300981 | 37.77961
156 | CON1T4 | NONE | N1 | 2023-03-05 12:45 | 2023-03-08 19:15 | 2023-03-09 17:33 | 22.3 | 1398 | -29.83 | -23.83 | 1398 | -25.24924 | 4.2 | 920.9667 |  | 906 | 22 | 296.15 | 98 | 0.906 | 0.062 | 50 | 0.834 | 8.314 | 0.03319482 | 30.57133 | 3.057133e-05 | 0.0003668559 | 366.8559 | 0.6114265 | 7.337118 | 0.3290188 | 41.29895
142 | LDN1T4 | LDPE | N1 | 2023-03-05 12:45 | 2023-03-08 19:15 | 2023-03-09 17:37 | 22.36667 | 1377 | -29.98 | -23.98 | 1377 | -25.51186 | 4.202778 | 899.9667 | 20.25 | 906 | 22 | 296.15 | 98 | 0.906 | 0.062 | 50 | 0.834 | 8.314 | 0.03319482 | 29.87424 | 2.987424e-05 | 0.0003584908 | 358.4908 | 0.5974847 | 7.169816 | 0.3205581 | 40.23696 | 0.03726044 | 0.308614 | -0.006893982 | -2.051471
147 | LDN1T4 | LDPE | N1 | 2023-03-05 12:45 | 2023-03-08 19:15 | 2023-03-09 17:40 | 22.41667 | 1394 | -30.13 | -24.13 | 1394 | -25.7115 | 4.204861 | 916.9667 | 37.25 | 906 | 22 | 296.15 | 98 | 0.906 | 0.062 | 50 | 0.834 | 8.314 | 0.03319482 | 30.43855 | 3.043855e-05 | 0.0003652626 | 365.2626 | 0.6087709 | 7.305251 | 0.3258848 | 40.90558 | 0.06569967 | 0.3044743 | -0.01103366 | -3.283333
152 | LDN1T4 | LDPE | N1 | 2023-03-05 12:45 | 2023-03-08 19:15 | 2023-03-09 17:43 | 22.46667 | 1447 | -30.35 | -24.35 | 1447 | -25.95328 | 4.206944 | 969.9667 | 90.25 | 906 | 22 | 296.15 | 98 | 0.906 | 0.062 | 50 | 0.834 | 8.314 | 0.03319482 | 32.19787 | 3.219787e-05 | 0.0003863745 | 386.3745 | 0.6439575 | 7.727489 | 0.3439535 | 43.17359 | 0.1001431 | 0.309509 | -0.005998983 | -1.785142
157 | LDN1T4 | LDPE | N1 | 2023-03-05 12:45 | 2023-03-08 19:15 | 2023-03-09 17:47 | 22.53333 | 1486 | -29.43 | -23.43 | 1486 | -24.53634 | 4.209722 | 1008.967 | 129.25 | 906 | 22 | 296.15 | 98 | 0.906 | 0.062 | 50 | 0.834 | 8.314 | 0.03319482 | 33.49247 | 3.349247e-05 | 0.0004019096 | 401.9096 | 0.6698494 | 8.038193 | 0.3567245 | 44.77663 | -0.1017094 | 0.3567245 | 0.04121659 | 12.26499
143 | BSN1T4 | PBS | N1 | 2023-03-05 12:45 | 2023-03-08 19:15 | 2023-03-09 17:50 | 22.58333 | 1826 | -28.63 | -22.63 | 1826 | -23.17459 | 4.211806 | 1348.967 | 469.25 | 906 | 22 | 296.15 | 98 | 0.906 | 0.062 | 50 | 0.834 | 8.314 | 0.03319482 | 44.77871 | 4.477871e-05 | 0.0005373445 | 537.3445 | 0.8955742 | 10.74689 | 0.4758771 | 59.73284 | 0.2485799 | 0.3575836 | 0.04207563 | 12.52062
148 | BSN1T4 | PBS | N1 | 2023-03-05 12:45 | 2023-03-08 19:15 | 2023-03-09 17:54 | 22.65 | 1895 | -28.57 | -22.57 | 1895 | -23.0679 | 4.214583 | 1417.967 | 538.25 | 906 | 22 | 296.15 | 98 | 0.906 | 0.062 | 50 | 0.834 | 8.314 | 0.03319482 | 47.06915 | 4.706915e-05 | 0.0005648298 | 564.8298 | 0.9413831 | 11.2966 | 0.498746 | 62.60338 | 0.2613562 | 0.3683957 | 0.0528877 | 15.73801
153 | BSN1T4 | PBS | N1 | 2023-03-05 12:45 | 2023-03-08 19:15 | 2023-03-09 17:57 | 22.7 | 2051 | -29.26 | -23.26 | 2051 | -23.91768 | 4.216667 | 1573.967 | 694.25 | 906 | 22 | 296.15 | 98 | 0.906 | 0.062 | 50 | 0.834 | 8.314 | 0.03319482 | 52.24755 | 5.224755e-05 | 0.0006269706 | 626.9706 | 1.044951 | 12.53941 | 0.552397 | 69.33774 | 0.1595905 | 0.4642397 | 0.1487317 | 44.25871
158 | BSN1T4 | PBS | N1 | 2023-03-05 12:45 | 2023-03-08 19:15 | 2023-03-09 18:01 | 22.76667 | 1982 | -29.19 | -23.19 | 1982 | -23.85564 | 4.219444 | 1504.967 | 625.25 | 906 | 22 | 296.15 | 98 | 0.906 | 0.062 | 50 | 0.834 | 8.314 | 0.03319482 | 49.9571 | 4.99571e-05 | 0.0005994852 | 599.4852 | 0.9991421 | 11.9897 | 0.5266342 | 66.10395 | 0.1670195 | 0.438676 | 0.123168 | 36.65162
144 | HAN1T4 | PLA/PHA | N1 | 2023-03-05 12:45 | 2023-03-08 19:15 | 2023-03-09 18:04 | 22.81667 | 6770 | -23.4 | -17.4 | 6770 | -17.12028 | 4.221528 | 6292.967 | 5413.25 | 906 | 22 | 296.15 | 98 | 0.906 | 0.062 | 50 | 0.834 | 8.314 | 0.03319482 | 208.8939 | 0.0002088939 | 0.002506727 | 2506.727 | 4.177878 | 50.13454 | 2.197277 | 275.8057 | 0.6321797 | 0.8082032 | 0.4926953 | 146.6134
149 | HAN1T4 | PLA/PHA | N1 | 2023-03-05 12:45 | 2023-03-08 19:15 | 2023-03-09 18:08 | 22.88333 | 7007 | -23.55 | -17.55 | 7007 | -17.29139 | 4.224306 | 6529.967 | 5650.25 | 906 | 22 | 296.15 | 98 | 0.906 | 0.062 | 50 | 0.834 | 8.314 | 0.03319482 | 216.7611 | 0.0002167611 | 0.002601133 | 2601.133 | 4.335222 | 52.02266 | 2.273387 | 285.3591 | 0.6188744 | 0.8664459 | 0.5509379 | 163.9449
154 | HAN1T4 | PLA/PHA | N1 | 2023-03-05 12:45 | 2023-03-08 19:15 | 2023-03-09 18:11 | 22.93333 | 6709 | -23.47 | -17.47 | 6709 | -17.1929 | 4.226389 | 6231.967 | 5352.25 | 906 | 22 | 296.15 | 98 | 0.906 | 0.062 | 50 | 0.834 | 8.314 | 0.03319482 | 206.869 | 0.000206869 | 0.002482428 | 2482.428 | 4.137381 | 49.64857 | 2.164909 | 271.7427 | 0.6265328 | 0.8085223 | 0.4930144 | 146.7083
159 | HAN1T4 | PLA/PHA | N1 | 2023-03-05 12:45 | 2023-03-08 19:15 | 2023-03-09 18:15 | 23 | 6867 | -23.49 | -17.49 | 6867 | -17.22125 | 4.229167 | 6389.967 | 5510.25 | 906 | 22 | 296.15 | 98 | 0.906 | 0.062 | 50 | 0.834 | 8.314 | 0.03319482 | 212.1138 | 0.0002121138 | 0.002545366 | 2545.366 | 4.242276 | 50.90732 | 2.213362 | 277.8246 | 0.6243288 | 0.8314963 | 0.5159883 | 153.5448
145 | PLN1T4 | PLA | N1 | 2023-03-05 12:45 | 2023-03-08 19:15 | 2023-03-09 18:19 | 23.06667 | 1472 | -29.97 | -23.97 | 1472 | -25.35081 | 4.231944 | 994.9667 | 115.25 | 906 | 22 | 296.15 | 98 | 0.906 | 0.062 | 50 | 0.834 | 8.314 | 0.03319482 | 33.02774 | 3.302774e-05 | 0.0003963329 | 396.3329 | 0.6605549 | 7.926658 | 0.3436413 | 43.13439 | -0.006883359 | 0.3436413 | 0.0281333 | 8.371743
150 | PLN1T4 | PLA | N1 | 2023-03-05 12:45 | 2023-03-08 19:15 | 2023-03-09 18:22 | 23.11667 | 1416 | -30.04 | -24.04 | 1416 | -25.53872 | 4.234028 | 938.9667 | 59.25 | 906 | 22 | 296.15 | 98 | 0.906 | 0.062 | 50 | 0.834 | 8.314 | 0.03319482 | 31.16883 | 3.116883e-05 | 0.000374026 | 374.026 | 0.6233767 | 7.48052 | 0.3235986 | 40.6186 | -0.01975392 | 0.3235986 | 0.0080906 | 2.407553
155 | PLN1T4 | PLA | N1 | 2023-03-05 12:45 | 2023-03-08 19:15 | 2023-03-09 18:26 | 23.18333 | 1603 | -30.67 | -24.67 | 1603 | -26.18672 | 4.236806 | 1125.967 | 246.25 | 906 | 22 | 296.15 | 98 | 0.906 | 0.062 | 50 | 0.834 | 8.314 | 0.03319482 | 37.37627 | 3.737627e-05 | 0.0004485152 | 448.5152 | 0.7475253 | 8.970304 | 0.386929 | 48.56794 | -0.06413673 | 0.386929 | 0.07142103 | 21.25305
160 | PLN1T4 | PLA | N1 | 2023-03-05 12:45 | 2023-03-08 19:15 | 2023-03-09 18:29 | 23.23333 | 1394 | -29.93 | -23.93 | 1394 | -25.40745 | 4.238889 | 916.9667 | 37.25 | 906 | 22 | 296.15 | 98 | 0.906 | 0.062 | 50 | 0.834 | 8.314 | 0.03319482 | 30.43855 | 3.043855e-05 | 0.0003652626 | 365.2626 | 0.6087709 | 7.305251 | 0.3144298 | 39.46772 | -0.01076317 | 0.3144298 | -0.001078202 | -0.320845
[12 empty] | mean | SD
[11 empty] | CON-N0 | -25.39333 | 0.1752696 | [17 empty] | CON-N0 | 0.3360507 | 0.01945607
[11 empty] | LDPE-N0 | -25.26344 | 0.3173242 | [17 empty] | LDPE-N0 | 0.346312 | 0.0215989
[11 empty] | PBS-N0 | -23.57923 | 0.05301807 | [17 empty] | PBS-N0 | 0.5080622 | 0.008004534
[11 empty] | PL/H-N0 | -18.82545 | 0.5985032 | [17 empty] | PL/H-N0 | 1.400951 | 0.03852866
[11 empty] | PLA-N0 | -25.38804 | 0.1463483 | [17 empty] | PLA-N0 | 0.3396392 | 0.02378497
[11 empty] | CON-N1 | -25.25031 | 0.1645252 | [17 empty] | CON-N1 | 0.315508 | 0.0121768
[11 empty] | LDPE-N1 | -25.42825 | 0.6213923 | [17 empty] | LDPE-N1 | 0.3367803 | 0.01664431
[11 empty] | PBS-N1 | -23.50395 | 0.4447751 | [17 empty] | PBS-N1 | 0.5134136 | 0.03325966
[11 empty] | PL/H-N1 | -17.20646 | 0.07081094 | [17 empty] | PL/H-N1 | 2.212233 | 0.04547642
[11 empty] | PLA-N1 | -25.62093 | 0.3853222 | [17 empty] | PLA-N1 | 0.3421496 | 0.03224877
[36 empty] | Soil | -26.45 | Soil | LDPE | PBS | PLA | PHA/PLA
[36 empty] | LDPE | -32.27 | -26.45 | -32.27 | -16.9 | -10.65 | -12.39
[36 empty] | PBS | -16.9
[36 empty] | PLA | -10.65
[36 empty] | PHA/PLA | -12.39

## 3-8-2023
[33 empty] | Soil | LDPE | PBS | PHA/PLA | PLA
[12 empty] | δrs | [20 empty] | -26.45 | -32.27 | -16.9 | -12.39 | -10.65
jar no | sample | MP treatment | Nitrogen | soil addition | closing jar time | analysis start | hours closed | CO2ppm | d13C Record | d13C Corrected | CO2ppm Corrected | d13Cproduced gas | days since addition | Net CO2 produced ppm | Net CO2 from microplastic | chamber volume | Temp ( C)-Sample Storage | Temp (K) | Site Pressure (kPa) | *Headspace empty jar (L) | Volume of Soil (L) | Dry soil (g) | *Headspace (gas headspace -soil volume) (L) | R-gas constant (L-kPa/mol-K) | Moles in Chamber Headspace (n=PV/RT) | umol CO2 | mol CO2 | g-C | μg-C | μmol-CO2 / g-Dry soil | µg-C / g-Dry soil | µg-C / g-Dry soil hr-1 | concentration CO2 produced/hr | The proportion of residue derived CO2-C (Fr) in the total CO2-C (Fr) | C som-plastic | Priming | relative priming | Produced CO2 | Fraction of plastic derived litter (Fplastic) | SOC derived CO2 | Primed CO2 | Rel priming
E1 | empty 1 | [6 empty] | 484.9 | -19.22 | -20.59 | 484.9 | 1.37 |  |  |  | 906 | 22 | 296.15 | 98 | 0.906 | 0.062 | 50 | 0.834 | 8.314 | 0.03319482 | 0 | 0 | 0 | 0 | 0 | 0
E2 | empty 2 | [6 empty] | 454.4 | -18.6 | -19.88 | 454.4 | 1.28 |  |  |  | 906 | 22 | 296.15 | 98 | 0.906 | 0.062 | 50 | 0.834 | 8.314 | 0.03319482 | 0 | 0 | 0 | 0 | 0 | 0
E3 | empty 3 | [6 empty] | 491.8 | -19.35 | -22.8 | 491.8 | 3.45
| 1000ppm CO2 | [9 empty] | 0
| 1500ppm CO2 | [9 empty] | 0 | [31 empty] | https://onlinelibrary.wiley.com/doi/epdf/10.1111/j.1365-2486.2011.02603.x
| 5000ppm CO2 | [9 empty] | 0
121 | CON0T4 | NONE | N0 | 2023-03-05 12:45 | 2023-03-07 16:15 | 2023-03-08 16:28 | 24.21667 | 1680 | -30.81 | -24.81 | 1680 | -26.28516 | 3.154861 | 1202.967 |  | 906 | 22 | 296.15 | 98 | 0.906 | 0.062 | 50 | 0.834 | 8.314 | 0.03319482 | 39.93227 | 3.993227e-05 | 0.0004791872 | 479.1872 | 0.7986453 | 9.583744 | 0.3957499 | 49.67515 |  |  |  |  | -26.52222
126 | CON0T4 | NONE | N0 | 2023-03-05 12:45 | 2023-03-07 16:15 | 2023-03-08 16:32 | 24.28333 | 1625 | -30.71 | -24.71 | 1625 | -26.21428 | 3.157639 | 1147.967 |  | 906 | 22 | 296.15 | 98 | 0.906 | 0.062 | 50 | 0.834 | 8.314 | 0.03319482 | 38.10655 | 3.810655e-05 | 0.0004572786 | 457.2786 | 0.762131 | 9.145572 | 0.3766193 | 47.27385
131 | CON0T4 | NONE | N0 | 2023-03-05 12:45 | 2023-03-07 16:15 | 2023-03-08 16:36 | 24.35 | 1626 | -30.57 | -24.57 | 1626 | -26.01484 | 3.160417 | 1148.967 |  | 906 | 22 | 296.15 | 98 | 0.906 | 0.062 | 50 | 0.834 | 8.314 | 0.03319482 | 38.13975 | 3.813975e-05 | 0.000457677 | 457.677 | 0.7627949 | 9.153539 | 0.3759154 | 47.18549
136 | CON0T4 | NONE | N0 | 2023-03-05 12:45 | 2023-03-07 16:15 | 2023-03-08 16:39 | 24.4 | 1980 | -31.14 | -25.14 | 1980 | -26.42545 | 3.1625 | 1502.967 |  | 906 | 22 | 296.15 | 98 | 0.906 | 0.062 | 50 | 0.834 | 8.314 | 0.03319482 | 49.89071 | 4.989071e-05 | 0.0005986886 | 598.6886 | 0.9978143 | 11.97377 | 0.4907283 | 61.59699
122 | LDN0T4 | LDPE | N0 | 2023-03-05 12:45 | 2023-03-07 16:15 | 2023-03-08 16:43 | 24.46667 | 1675 | -30.78 | -24.78 | 1675 | -26.24937 | 3.165278 | 1197.967 | -52.75 | 906 | 22 | 296.15 | 98 | 0.906 | 0.062 | 50 | 0.834 | 8.314 | 0.03319482 | 39.76629 | 3.976629e-05 | 0.0004771955 | 477.1955 | 0.7953259 | 9.54391 | 0.3900781 | 48.96322 | 0.002392045 | 0.389145 | -0.02060825 | -5.02943 | -0.01443616 | 0.00248044 | 0.3891105 | -0.02064274 | -5.037845
127 | LDN0T4 | LDPE | N0 | 2023-03-05 12:45 | 2023-03-07 16:15 | 2023-03-08 16:46 | 24.51667 | 1640 | -30.73 | -24.73 | 1640 | -26.22308 | 3.167361 | 1162.967 | -87.75 | 906 | 22 | 296.15 | 98 | 0.906 | 0.062 | 50 | 0.834 | 8.314 | 0.03319482 | 38.60447 | 3.860447e-05 | 0.0004632537 | 463.2537 | 0.7720895 | 9.265074 | 0.3779092 | 47.43576 | -0.00196384 | 0.3779092 | -0.03184405 | -7.771519 | 0.01185191 | -0.00203641 | 0.3786788 | -0.03107447 | -7.610039
132 | LDN0T4 | LDPE | N0 | 2023-03-05 12:45 | 2023-03-07 16:15 | 2023-03-08 16:49 | 24.56666 | 1981 | -30.75 | -24.75 | 1981 | -25.91089 | 3.169444 | 1503.967 | 253.25 | 906 | 22 | 296.15 | 98 | 0.906 | 0.062 | 50 | 0.834 | 8.314 | 0.03319482 | 49.92391 | 4.992391e-05 | 0.0005990869 | 599.0869 | 0.9984782 | 11.98174 | 0.4877235 | 61.21982 | -0.05369279 | 0.4877235 | 0.07797021 | 19.02858 | 0.3240397 | -0.05567692 | 0.5148784 | 0.1051251 | 25.7245
137 | LDN0T4 | LDPE | N0 | 2023-03-05 12:45 | 2023-03-07 16:15 | 2023-03-08 16:53 | 24.63333 | 1668 | -30.64 | -24.64 | 1668 | -26.06193 | 3.172222 | 1190.967 | -59.75 | 906 | 22 | 296.15 | 98 | 0.906 | 0.062 | 50 | 0.834 | 8.314 | 0.03319482 | 39.53393 | 3.953393e-05 | 0.0004744071 | 474.4071 | 0.7906786 | 9.488143 | 0.3851749 | 48.34777 | -0.02866637 | 0.3851749 | -0.0245783 | -5.998316 | 0.1730035 | -0.02972569 | 0.3966245 | -0.0131287 | -3.006965
123 | BSN0T4 | PBS | N0 | 2023-03-05 12:45 | 2023-03-07 16:15 | 2023-03-08 16:56 | 24.68333 | 2361 | -29.42 | -23.42 | 2361 | -24.00997 | 3.174306 | 1883.967 | 633.25 | 906 | 22 | 296.15 | 98 | 0.906 | 0.062 | 50 | 0.834 | 8.314 | 0.03319482 | 62.53794 | 6.253794e-05 | 0.0007504553 | 750.4553 | 1.250759 | 15.00911 | 0.6080664 | 76.32546 | 0.2383477 | 0.4631352 | 0.05338196 | 13.02783 |  | #VALUE! | #VALUE! | #VALUE! | #VALUE!
128 | BSN0T4 | PBS | N0 | 2023-03-05 12:45 | 2023-03-07 16:15 | 2023-03-08 17:01 | 24.76667 | 2444 | -29.5 | -23.5 | 2444 | -24.08448 | 3.177778 | 1966.967 | 716.25 | 906 | 22 | 296.15 | 98 | 0.906 | 0.062 | 50 | 0.834 | 8.314 | 0.03319482 | 65.29311 | 6.529311e-05 | 0.0007835173 | 783.5173 | 1.305862 | 15.67035 | 0.6327193 | 79.41992 | 0.2303662 | 0.4869621 | 0.0772089 | 18.84278 |  | #VALUE! | #VALUE! | #VALUE! | #VALUE!
133 | BSN0T4 | PBS | N0 | 2023-03-05 12:45 | 2023-03-07 16:15 | 2023-03-08 17:04 | 24.81667 | 2344 | -29.42 | -23.42 | 2344 | -24.01534 | 3.179861 | 1866.967 | 616.25 | 906 | 22 | 296.15 | 98 | 0.906 | 0.062 | 50 | 0.834 | 8.314 | 0.03319482 | 61.97363 | 6.197363e-05 | 0.0007436836 | 743.6836 | 1.239473 | 14.87367 | 0.599342 | 75.23036 | 0.2377722 | 0.4568352 | 0.04708191 | 11.49031 |  | #VALUE! | #VALUE! | #VALUE! | #VALUE!
138 | BSN0T4 | PBS | N0 | 2023-03-05 12:45 | 2023-03-07 16:15 | 2023-03-08 17:07 | 24.86667 | 2368 | -29.42 | -23.42 | 2368 | -24.00779 | 3.181944 | 1890.967 | 640.25 | 906 | 22 | 296.15 | 98 | 0.906 | 0.062 | 50 | 0.834 | 8.314 | 0.03319482 | 62.77031 | 6.277031e-05 | 0.0007532437 | 753.2437 | 1.255406 | 15.06487 | 0.605826 | 76.04424 | 0.2385816 | 0.4612871 | 0.05153381 | 12.57679
124 | HAN0T4 | PLA/PHA | N0 | 2023-03-05 12:45 | 2023-03-07 16:15 | 2023-03-08 17:11 | 24.93333 | 5507 | -25.07 | -19.07 | 5507 | -18.87843 | 3.184722 | 5029.967 | 3779.25 | 906 | 22 | 296.15 | 98 | 0.906 | 0.062 | 50 | 0.834 | 8.314 | 0.03319482 | 166.9689 | 0.0001669689 | 0.002003626 | 2003.626 | 3.339377 | 40.07253 | 1.607187 | 201.7366 | 0.53135 | 0.7532081 | 0.3434549 | 83.81992
129 | HAN0T4 | PLA/PHA | N0 | 2023-03-05 12:45 | 2023-03-07 16:15 | 2023-03-08 17:14 | 24.98333 | 5561 | -25.24 | -19.24 | 5561 | -19.06641 | 3.186806 | 5083.967 | 3833.25 | 906 | 22 | 296.15 | 98 | 0.906 | 0.062 | 50 | 0.834 | 8.314 | 0.03319482 | 168.7614 | 0.0001687614 | 0.002025137 | 2025.137 | 3.375228 | 40.50273 | 1.62119 | 203.4943 | 0.517772 | 0.7817831 | 0.3720299 | 90.79364
134 | HAN0T4 | PLA/PHA | N0 | 2023-03-05 12:45 | 2023-03-07 16:15 | 2023-03-08 17:18 | 25.05 | 5716 | -24.95 | -18.95 | 5716 | -18.75514 | 3.189583 | 5238.967 | 3988.25 | 906 | 22 | 296.15 | 98 | 0.906 | 0.062 | 50 | 0.834 | 8.314 | 0.03319482 | 173.9066 | 0.0001739066 | 0.002086879 | 2086.879 | 3.478132 | 41.73758 | 1.666171 | 209.1404 | 0.5402547 | 0.7660143 | 0.356261 | 86.94526
139 | HAN0T4 | PLA/PHA | N0 | 2023-03-05 12:45 | 2023-03-07 16:15 | 2023-03-08 17:22 | 25.11667 | 6151 | -25.24 | -19.24 | 6151 | -19.08446 | 3.192361 | 5673.967 | 4423.25 | 906 | 22 | 296.15 | 98 | 0.906 | 0.062 | 50 | 0.834 | 8.314 | 0.03319482 | 188.3463 | 0.0001883463 | 0.002260156 | 2260.156 | 3.766926 | 45.20312 | 1.799726 | 225.9044 | 0.5164683 | 0.8702246 | 0.4604713 | 112.3777 |  | AG11*(L11+$AJ$1)/(AVERAGE(L8:L10)+$AJ$1)
125 | PLN0T4 | PLA | N0 | 2023-03-05 12:45 | 2023-03-07 16:15 | 2023-03-08 17:26 | 25.18333 | 1777 | -30.85 | -24.85 | 1777 | -26.22976 | 3.195139 | 1299.967 | 49.25 | 906 | 22 | 296.15 | 98 | 0.906 | 0.062 | 50 | 0.834 | 8.314 | 0.03319482 | 43.15216 | 4.315216e-05 | 0.000517826 | 517.826 | 0.8630433 | 10.35652 | 0.411245 | 51.62012 | 0.0003316373 | 0.4111086 | 0.001355355 | 0.3307735
130 | PLN0T4 | PLA | N0 | 2023-03-05 12:45 | 2023-03-07 16:15 | 2023-03-08 17:29 | 25.23333 | 1621 | -30.55 | -24.55 | 1621 | -25.99282 | 3.197222 | 1143.967 | -106.75 | 906 | 22 | 296.15 | 98 | 0.906 | 0.062 | 50 | 0.834 | 8.314 | 0.03319482 | 37.97377 | 3.797377e-05 | 0.0004556853 | 455.6853 | 0.7594754 | 9.113705 | 0.3611772 | 45.33554 | 0.0155351 | 0.3555663 | -0.05418694 | -13.22429 |  | #VALUE!
135 | PLN0T4 | PLA | N0 | 2023-03-05 12:45 | 2023-03-07 16:15 | 2023-03-08 17:33 | 25.3 | 1795 | -31.04 | -25.04 | 1795 | -26.46969 | 3.2 | 1317.967 | 67.25 | 906 | 22 | 296.15 | 98 | 0.906 | 0.062 | 50 | 0.834 | 8.314 | 0.03319482 | 43.74967 | 4.374967e-05 | 0.0005249961 | 524.9961 | 0.8749934 | 10.49992 | 0.4150166 | 52.09354 | -0.0150631 | 0.4150166 | 0.005263402 | 1.28453
140 | PLN0T4 | PLA | N0 | 2023-03-05 12:45 | 2023-03-07 16:15 | 2023-03-08 17:36 | 25.35 | 1680 | -30.69 | -24.69 | 1680 | -26.11757 | 3.202083 | 1202.967 | -47.75 | 906 | 22 | 296.15 | 98 | 0.906 | 0.062 | 50 | 0.834 | 8.314 | 0.03319482 | 39.93227 | 3.993227e-05 | 0.0004791872 | 479.1872 | 0.7986453 | 9.583744 | 0.378057 | 47.45431 | 0.007530375 | 0.3752101 | -0.03454319 | -8.430243 |  | AG11*(L11+$AJ$1)/(AVERAGE(L8:L10)+$AJ$1)
141 | CON1T4 | NONE | N1 | 2023-03-05 12:45 | 2023-03-07 16:15 | 2023-03-08 17:40 | 25.41667 | 1572 | -30.56 | -24.56 | 1572 | -26.07174 | 3.204861 | 1094.967 |  | 906 | 22 | 296.15 | 98 | 0.906 | 0.062 | 50 | 0.834 | 8.314 | 0.03319482 | 36.34723 | 3.634723e-05 | 0.0004361667 | 436.1667 | 0.7269445 | 8.723334 | 0.3432131 | 43.08066
146 | CON1T4 | NONE | N1 | 2023-03-05 12:45 | 2023-03-07 16:15 | 2023-03-08 17:43 | 25.46667 | 1608 | -30.81 | -24.81 | 1608 | -26.37907 | 3.206944 | 1130.967 |  | 906 | 22 | 296.15 | 98 | 0.906 | 0.062 | 50 | 0.834 | 8.314 | 0.03319482 | 37.54224 | 3.754224e-05 | 0.0004505069 | 450.5069 | 0.7508448 | 9.010137 | 0.3538012 | 44.40969
151 | CON1T4 | NONE | N1 | 2023-03-05 12:45 | 2023-03-07 16:15 | 2023-03-08 17:46 | 25.51667 | 1602 | -30.67 | -24.67 | 1602 | -26.18807 | 3.209028 | 1124.967 |  | 906 | 22 | 296.15 | 98 | 0.906 | 0.062 | 50 | 0.834 | 8.314 | 0.03319482 | 37.34307 | 3.734307e-05 | 0.0004481168 | 448.1168 | 0.7468614 | 8.962337 | 0.3512346 | 44.08753
156 | CON1T4 | NONE | N1 | 2023-03-05 12:45 | 2023-03-07 16:15 | 2023-03-08 17:50 | 25.58333 | 1685 | -30.61 | -24.61 | 1685 | -26.00007 | 3.211806 | 1207.967 |  | 906 | 22 | 296.15 | 98 | 0.906 | 0.062 | 50 | 0.834 | 8.314 | 0.03319482 | 40.09824 | 4.009824e-05 | 0.0004811789 | 481.1789 | 0.8019648 | 9.623578 | 0.3761659 | 47.21694
142 | LDN1T4 | LDPE | N1 | 2023-03-05 12:45 | 2023-03-07 16:15 | 2023-03-08 17:54 | 25.65 | 1631 | -30.82 | -24.82 | 1631 | -26.36193 | 3.214583 | 1153.967 | 14.25 | 906 | 22 | 296.15 | 98 | 0.906 | 0.062 | 50 | 0.834 | 8.314 | 0.03319482 | 38.30572 | 3.830572e-05 | 0.0004596686 | 459.6686 | 0.7661144 | 9.193373 | 0.3584161 | 44.98895 | 0.03309045 | 0.3465559 | -0.009547783 | -2.33013
147 | LDN1T4 | LDPE | N1 | 2023-03-05 12:45 | 2023-03-07 16:15 | 2023-03-08 17:57 | 25.7 | 1694 | -30.96 | -24.96 | 1694 | -26.47698 | 3.216667 | 1216.967 | 77.25 | 906 | 22 | 296.15 | 98 | 0.906 | 0.062 | 50 | 0.834 | 8.314 | 0.03319482 | 40.39699 | 4.039699e-05 | 0.0004847639 | 484.7639 | 0.8079399 | 9.695279 | 0.3772482 | 47.35279 | 0.0519203 | 0.3576614 | 0.001557627 | 0.3801378
152 | LDN1T4 | LDPE | N1 | 2023-03-05 12:45 | 2023-03-07 16:15 | 2023-03-08 18:00 | 25.75 | 1659 | -30.99 | -24.99 | 1659 | -26.56401 | 3.21875 | 1181.967 | 42.25 | 906 | 22 | 296.15 | 98 | 0.906 | 0.062 | 50 | 0.834 | 8.314 | 0.03319482 | 39.23518 | 3.923518e-05 | 0.0004708221 | 470.8221 | 0.7847035 | 9.416442 | 0.3656871 | 45.90162 | 0.06616326 | 0.341492 | -0.0146117 | -3.565977
157 | LDN1T4 | LDPE | N1 | 2023-03-05 12:45 | 2023-03-07 16:15 | 2023-03-08 18:03 | 25.8 | 2029 | -29.96 | -23.96 | 2029 | -24.84216 | 3.220833 | 1551.967 | 412.25 | 906 | 22 | 296.15 | 98 | 0.906 | 0.062 | 50 | 0.834 | 8.314 | 0.03319482 | 51.51726 | 5.151726e-05 | 0.0006182071 | 618.2071 | 1.030345 | 12.36414 | 0.4792303 | 60.15375 | -0.2156332 | 0.4792303 | 0.1231266 | 30.04896
143 | BSN1T4 | PBS | N1 | 2023-03-05 12:45 | 2023-03-07 16:15 | 2023-03-08 18:07 | 25.86667 | 2347 | -29.22 | -23.22 | 2347 | -23.76337 | 3.223611 | 1869.967 | 730.25 | 906 | 22 | 296.15 | 98 | 0.906 | 0.062 | 50 | 0.834 | 8.314 | 0.03319482 | 62.07321 | 6.207321e-05 | 0.0007448786 | 744.8786 | 1.241464 | 14.89757 | 0.575937 | 72.29253 | 0.2587945 | 0.4268877 | 0.07078399 | 17.27478
148 | BSN1T4 | PBS | N1 | 2023-03-05 12:45 | 2023-03-07 16:15 | 2023-03-08 18:10 | 25.91667 | 2491 | -29.22 | -23.22 | 2491 | -23.72452 | 3.225694 | 2013.967 | 874.25 | 906 | 22 | 296.15 | 98 | 0.906 | 0.062 | 50 | 0.834 | 8.314 | 0.03319482 | 66.85327 | 6.685327e-05 | 0.0008022392 | 802.2392 | 1.337065 | 16.04478 | 0.6190914 | 77.70932 | 0.2629902 | 0.4562764 | 0.1001727 | 24.44708
153 | BSN1T4 | PBS | N1 | 2023-03-05 12:45 | 2023-03-07 16:15 | 2023-03-08 18:14 | 25.98333 | 2849 | -29.86 | -23.86 | 2849 | -24.41708 | 3.228472 | 2371.967 | 1232.25 | 906 | 22 | 296.15 | 98 | 0.906 | 0.062 | 50 | 0.834 | 8.314 | 0.03319482 | 78.73702 | 7.873702e-05 | 0.0009448442 | 944.8442 | 1.57474 | 18.89688 | 0.7272694 | 91.28801 | 0.188197 | 0.5903995 | 0.2342958 | 57.17973
158 | BSN1T4 | PBS | N1 | 2023-03-05 12:45 | 2023-03-07 16:15 | 2023-03-08 18:17 | 26.03333 | 2600 | -29.54 | -23.54 | 2600 | -24.09052 | 3.230556 | 2122.967 | 983.25 | 906 | 22 | 296.15 | 98 | 0.906 | 0.062 | 50 | 0.834 | 8.314 | 0.03319482 | 70.4715 | 7.04715e-05 | 0.0008456581 | 845.6581 | 1.40943 | 16.91316 | 0.6496733 | 81.54802 | 0.2234641 | 0.5044946 | 0.1483909 | 36.21469
144 | HAN1T4 | PLA/PHA | N1 | 2023-03-05 12:45 | 2023-03-07 16:15 | 2023-03-08 18:21 | 26.1 | 8903 | -23.76 | -17.76 | 8903 | -17.57147 | 3.233333 | 8425.967 | 7286.25 | 906 | 22 | 296.15 | 98 | 0.906 | 0.062 | 50 | 0.834 | 8.314 | 0.03319482 | 279.6985 | 0.0002796985 | 0.003356382 | 3356.382 | 5.59397 | 67.12764 | 2.57194 | 322.834 | 0.6237057 | 0.9678063 | 0.6117026 | 149.2856
149 | HAN1T4 | PLA/PHA | N1 | 2023-03-05 12:45 | 2023-03-07 16:15 | 2023-03-08 18:25 | 26.16667 | 9093 | -23.67 | -17.67 | 9093 | -17.48065 | 3.236111 | 8615.967 | 7476.25 | 906 | 22 | 296.15 | 98 | 0.906 | 0.062 | 50 | 0.834 | 8.314 | 0.03319482 | 286.0055 | 0.0002860055 | 0.003432066 | 3432.066 | 5.72011 | 68.64132 | 2.623235 | 329.2726 | 0.6303018 | 0.9698054 | 0.6137017 | 149.7735
154 | HAN1T4 | PLA/PHA | N1 | 2023-03-05 12:45 | 2023-03-07 16:15 | 2023-03-08 18:29 | 26.23333 | 8217 | -23.9 | -17.9 | 8217 | -17.70339 | 3.238889 | 7739.967 | 6600.25 | 906 | 22 | 296.15 | 98 | 0.906 | 0.062 | 50 | 0.834 | 8.314 | 0.03319482 | 256.9268 | 0.0002569268 | 0.003083122 | 3083.122 | 5.138537 | 61.66244 | 2.350538 | 295.0432 | 0.6141254 | 0.9070129 | 0.5509092 | 134.449
159 | HAN1T4 | PLA/PHA | N1 | 2023-03-05 12:45 | 2023-03-07 16:15 | 2023-03-08 18:33 | 26.3 | 8909 | -23.76 | -17.76 | 8909 | -17.57161 | 3.241667 | 8431.967 | 7292.25 | 906 | 22 | 296.15 | 98 | 0.906 | 0.062 | 50 | 0.834 | 8.314 | 0.03319482 | 279.8976 | 0.0002798976 | 0.003358772 | 3358.772 | 5.597953 | 67.17544 | 2.554199 | 320.6071 | 0.623696 | 0.9611554 | 0.6050517 | 147.6624
145 | PLN1T4 | PLA | N1 | 2023-03-05 12:45 | 2023-03-07 16:15 | 2023-03-08 18:37 | 26.36667 | 1744 | -30.73 | -24.73 | 1744 | -26.10052 | 3.244444 | 1266.967 | 127.25 | 906 | 22 | 296.15 | 98 | 0.906 | 0.062 | 50 | 0.834 | 8.314 | 0.03319482 | 42.05674 | 4.205674e-05 | 0.0005046808 | 504.6808 | 0.8411347 | 10.09362 | 0.3828173 | 48.05184 | 0.003818168 | 0.3813557 | 0.02525195 | 6.16272
150 | PLN1T4 | PLA | N1 | 2023-03-05 12:45 | 2023-03-07 16:15 | 2023-03-08 18:41 | 26.43333 | 1726 | -30.83 | -24.83 | 1726 | -26.25846 | 3.247222 | 1248.967 | 109.25 | 906 | 22 | 296.15 | 98 | 0.906 | 0.062 | 50 | 0.834 | 8.314 | 0.03319482 | 41.45923 | 4.145923e-05 | 0.0004975107 | 497.5107 | 0.8291846 | 9.950215 | 0.3764268 | 47.24969 | -0.006365502 | 0.3764268 | 0.02032308 | 4.959835
155 | PLN1T4 | PLA | N1 | 2023-03-05 12:45 | 2023-03-07 16:15 | 2023-03-08 18:45 | 26.5 | 1947 | -31.38 | -25.38 | 1947 | -26.77219 | 3.25 | 1469.967 | 330.25 | 906 | 22 | 296.15 | 98 | 0.906 | 0.062 | 50 | 0.834 | 8.314 | 0.03319482 | 48.79528 | 4.879528e-05 | 0.0005855434 | 585.5434 | 0.9759057 | 11.71087 | 0.4419196 | 55.47044 | -0.03948827 | 0.4419196 | 0.08581586 | 20.9433
160 | PLN1T4 | PLA | N1 | 2023-03-05 12:45 | 2023-03-07 16:15 | 2023-03-08 18:48 | 26.55 | 1693 | -30.77 | -24.77 | 1693 | -26.21369 | 3.252083 | 1215.967 | 76.25 | 906 | 22 | 296.15 | 98 | 0.906 | 0.062 | 50 | 0.834 | 8.314 | 0.03319482 | 40.3638 | 4.03638e-05 | 0.0004843656 | 484.3656 | 0.807276 | 9.687312 | 0.3648705 | 45.79912 | -0.00347883 | 0.3648705 | 0.008766776 | 2.139526
[12 empty] | mean | SD
[11 empty] | CON-N0 | -26.23493 | 0.1709626 | [17 empty] | CON-N0 | 0.4097532 | 0.05475982
[11 empty] | LDPE-N0 | -26.11132 | 0.1572242 | [17 empty] | LDPE-N0 | 0.4102214 | 0.0519093
[11 empty] | PBS-N0 | -24.0294 | 0.03685902 | [17 empty] | PBS-N0 | 0.6114884 | 0.01462938
[11 empty] | PL/H-N0 | -18.94611 | 0.1577592 | [17 empty] | PL/H-N0 | 1.673568 | 0.08778851
[11 empty] | PLA-N0 | -26.20246 | 0.2027417 | [17 empty] | PLA-N0 | 0.391374 | 0.0260961
[11 empty] | CON-N1 | -26.15974 | 0.1654753 | [17 empty] | CON-N1 | 0.3561037 | 0.01411462
[11 empty] | LDPE-N1 | -26.06127 | 0.8169432 | [17 empty] | LDPE-N1 | 0.3951454 | 0.0565904
[11 empty] | PBS-N1 | -23.99887 | 0.3235387 | [17 empty] | PBS-N1 | 0.6429928 | 0.06380943
[11 empty] | PL/H-N1 | -17.58178 | 0.09170069 | [17 empty] | PL/H-N1 | 2.524978 | 0.119921
[11 empty] | PLA-N1 | -26.33622 | 0.298152 | [17 empty] | PLA-N1 | 0.3915086 | 0.03441828
[36 empty] | Soil | -26.45 | Soil | LDPE | PBS | PLA | PHA/PLA
[36 empty] | LDPE | -32.27 | -26.45 | -32.27 | -16.9 | -10.65 | -12.39
[36 empty] | PBS | -16.9
[36 empty] | PLA | -10.65
[36 empty] | PHA/PLA | -12.39

## 3-7-2023
[33 empty] | Soil | LDPE | PBS | PHA/PLA | PLA
[12 empty] | δrs | [20 empty] | -26.45 | -32.27 | -16.9 | -12.39 | -10.65
jar no | sample | MP treatment | Nitrogen | soil addition | closing jar time | analysis start | hours closed | CO2ppm | d13C Record | d13C Corrected | CO2ppm Corrected | d13Cproduced gas | days since addition | Net CO2 produced ppm | Net CO2 from microplastic | chamber volume | Temp ( C)-Sample Storage | Temp (K) | Site Pressure (kPa) | *Headspace empty jar (L) | Volume of Soil (L) | Dry soil (g) | *Headspace (gas headspace -soil volume) (L) | R-gas constant (L-kPa/mol-K) | Moles in Chamber Headspace (n=PV/RT) | umol CO2 | mol CO2 | g-C | μg-C | μmol-CO2 / g-Dry soil | µg-C / g-Dry soil | µg-C / g-Dry soil hr-1 | concentration CO2 produced/hr | The proportion of residue derived CO2-C (Fr) in the total CO2-C (Fr) | C som-plastic | Priming | relative priming | Produced CO2 | Fraction of plastic derived litter (Fplastic) | SOC derived CO2 | Primed CO2 | Rel priming
E1 | empty 1 | [6 empty] | 464.2 | -18.85 | -20.59 | 464.2 |  |  |  |  | 906 | 22 | 296.15 | 98 | 0.906 | 0.062 | 50 | 0.834 | 8.314 | 0.03319482 | 0 | 0 | 0 | 0 | 0 | 0
E2 | empty 2 | [6 empty] | 457 | -18.45 | -19.88 | 457 |  |  |  |  | 906 | 22 | 296.15 | 98 | 0.906 | 0.062 | 50 | 0.834 | 8.314 | 0.03319482 | 0 | 0 | 0 | 0 | 0 | 0
E3 | empty 3 | [6 empty] | 502 | -19.65 | -22.8 | 502
| 1000ppm CO2 | [9 empty] | 0
| 1500ppm CO2 | [9 empty] | 0 | [31 empty] | https://onlinelibrary.wiley.com/doi/epdf/10.1111/j.1365-2486.2011.02603.x
| 5000ppm CO2 | [9 empty] | 0
121 | CON0T4 | NONE | N0 | 2023-03-05 12:45 | 2023-03-06 16:40 | 2023-03-07 13:26 | 20.76667 | 1569 | -30.12 | -24.12 | 1569 | -25.4332 | 2.028472 | 1094.6 |  | 906 | 22 | 296.15 | 98 | 0.906 | 0.062 | 50 | 0.834 | 8.314 | 0.03319482 | 36.33505 | 3.633505e-05 | 0.0004360207 | 436.0207 | 0.7267011 | 8.720413 | 0.4199236 | 52.70947 |  |  |  |  | -25.60319
126 | CON0T4 | NONE | N0 | 2023-03-05 12:45 | 2023-03-06 16:40 | 2023-03-07 13:30 | 20.83333 | 1463 | -30.01 | -24.01 | 1463 | -25.41122 | 2.03125 | 988.6 |  | 906 | 22 | 296.15 | 98 | 0.906 | 0.062 | 50 | 0.834 | 8.314 | 0.03319482 | 32.8164 | 3.28164e-05 | 0.0003937968 | 393.7968 | 0.6563281 | 7.875937 | 0.378045 | 47.4528
131 | CON0T4 | NONE | N0 | 2023-03-05 12:45 | 2023-03-06 16:40 | 2023-03-07 13:36 | 20.93333 | 1528 | -29.93 | -23.93 | 1528 | -25.20875 | 2.035417 | 1053.6 |  | 906 | 22 | 296.15 | 98 | 0.906 | 0.062 | 50 | 0.834 | 8.314 | 0.03319482 | 34.97407 | 3.497407e-05 | 0.0004196888 | 419.6888 | 0.6994813 | 8.393776 | 0.4009766 | 50.33121
136 | CON0T4 | NONE | N0 | 2023-03-05 12:45 | 2023-03-06 16:40 | 2023-03-07 13:40 | 21 | 1528 | -30.04 | -24.04 | 1528 | -25.36828 | 2.038194 | 1053.6 |  | 906 | 22 | 296.15 | 98 | 0.906 | 0.062 | 50 | 0.834 | 8.314 | 0.03319482 | 34.97407 | 3.497407e-05 | 0.0004196888 | 419.6888 | 0.6994813 | 8.393776 | 0.3997036 | 50.17143
122 | LDN0T4 | LDPE | N0 | 2023-03-05 12:45 | 2023-03-06 16:40 | 2023-03-07 13:44 | 21.06667 | 1490 | -30 | -24 | 1490 | -25.3593 | 2.040972 | 1015.6 | -32 | 906 | 22 | 296.15 | 98 | 0.906 | 0.062 | 50 | 0.834 | 8.314 | 0.03319482 | 33.71266 | 3.371266e-05 | 0.000404552 | 404.552 | 0.6742533 | 8.091039 | 0.3840683 | 48.20886 | 0.0005687971 | 0.3838499 | -0.01581232 | -3.956422 | -0.003933024 | 0.0006757773 | 0.3838088 | -0.01585341 | -3.966702
127 | LDN0T4 | LDPE | N0 | 2023-03-05 12:45 | 2023-03-06 16:40 | 2023-03-07 13:48 | 21.13333 | 1520 | -29.91 | -23.91 | 1520 | -25.18946 | 2.04375 | 1045.6 | -2 | 906 | 22 | 296.15 | 98 | 0.906 | 0.062 | 50 | 0.834 | 8.314 | 0.03319482 | 34.70851 | 3.470851e-05 | 0.0004165021 | 416.5021 | 0.6941702 | 8.330042 | 0.394166 | 49.47634 | -0.02399281 | 0.394166 | -0.005496159 | -1.375201 | 0.1659015 | -0.02850541 | 0.4054019 | 0.005739705 | 1.469089
132 | LDN0T4 | LDPE | N0 | 2023-03-05 12:45 | 2023-03-06 16:40 | 2023-03-07 13:52 | 21.2 | 1565 | -30.1 | -24.1 | 1565 | -25.40932 | 2.046528 | 1090.6 | 43 | 906 | 22 | 296.15 | 98 | 0.906 | 0.062 | 50 | 0.834 | 8.314 | 0.03319482 | 36.20227 | 3.620227e-05 | 0.0004344273 | 434.4273 | 0.7240455 | 8.688546 | 0.4098371 | 51.4434 | 0.007802832 | 0.4066392 | 0.006977006 | 1.745726 | -0.05395373 | 0.0092704 | 0.4060377 | 0.006375542 | 1.615171
137 | LDN0T4 | LDPE | N0 | 2023-03-05 12:45 | 2023-03-06 16:40 | 2023-03-07 13:56 | 21.26667 | 1492 | -29.92 | -23.92 | 1492 | -25.23933 | 2.049306 | 1017.6 | -30 | 906 | 22 | 296.15 | 98 | 0.906 | 0.062 | 50 | 0.834 | 8.314 | 0.03319482 | 33.77905 | 3.377905e-05 | 0.0004053486 | 405.3486 | 0.6755811 | 8.106973 | 0.3812056 | 47.84953 | -0.01678095 | 0.3812056 | -0.01845657 | -4.618042 | 0.1160342 | -0.01993714 | 0.3888058 | -0.01085642 | -2.735002
123 | BSN0T4 | PBS | N0 | 2023-03-05 12:45 | 2023-03-06 16:40 | 2023-03-07 13:58 | 21.30001 | 2483 | -28.37 | -22.37 | 2483 | -22.67232 | 2.050695 | 2008.6 | 961 | 906 | 22 | 296.15 | 98 | 0.906 | 0.062 | 50 | 0.834 | 8.314 | 0.03319482 | 66.67512 | 6.667512e-05 | 0.0008001015 | 800.1015 | 1.333502 | 16.00203 | 0.7512687 | 94.30043 | 0.3173192 | 0.5128767 | 0.1132145 | 28.32755 |  | #VALUE! | #VALUE! | #VALUE! | #VALUE!
128 | BSN0T4 | PBS | N0 | 2023-03-05 12:45 | 2023-03-06 16:40 | 2023-03-07 14:02 | 21.36667 | 2447 | -28.51 | -22.51 | 2447 | -22.8515 | 2.053472 | 1972.6 | 925 | 906 | 22 | 296.15 | 98 | 0.906 | 0.062 | 50 | 0.834 | 8.314 | 0.03319482 | 65.48011 | 6.548011e-05 | 0.0007857613 | 785.7613 | 1.309602 | 15.71523 | 0.735502 | 92.32137 | 0.2961271 | 0.5176999 | 0.1180377 | 29.53437 |  | #VALUE! | #VALUE! | #VALUE! | #VALUE!
133 | BSN0T4 | PBS | N0 | 2023-03-05 12:45 | 2023-03-06 16:40 | 2023-03-07 14:06 | 21.43332 | 2428 | -28.53 | -22.53 | 2428 | -22.87968 | 2.056249 | 1953.6 | 906 | 906 | 22 | 296.15 | 98 | 0.906 | 0.062 | 50 | 0.834 | 8.314 | 0.03319482 | 64.84941 | 6.484941e-05 | 0.0007781929 | 778.1929 | 1.296988 | 15.56386 | 0.7261524 | 91.1478 | 0.2927946 | 0.5135389 | 0.1138768 | 28.49325 |  | #VALUE! | #VALUE! | #VALUE! | #VALUE!
138 | BSN0T4 | PBS | N0 | 2023-03-05 12:45 | 2023-03-06 16:40 | 2023-03-07 14:10 | 21.49998 | 2410 | -28.5 | -22.5 | 2410 | -22.84558 | 2.059027 | 1935.6 | 888 | 906 | 22 | 296.15 | 98 | 0.906 | 0.062 | 50 | 0.834 | 8.314 | 0.03319482 | 64.2519 | 6.42519e-05 | 0.0007710228 | 771.0228 | 1.285038 | 15.42046 | 0.7172313 | 90.02801 | 0.2968276 | 0.5043372 | 0.1046751 | 26.19088
124 | HAN0T4 | PLA/PHA | N0 | 2023-03-05 12:45 | 2023-03-06 16:40 | 2023-03-07 14:15 | 21.58333 | 5787 | -24.83 | -18.83 | 5787 | -18.62819 | 2.0625 | 5312.6 | 4265 | 906 | 22 | 296.15 | 98 | 0.906 | 0.062 | 50 | 0.834 | 8.314 | 0.03319482 | 176.3508 | 0.0001763508 | 0.00211621 | 2116.21 | 3.527016 | 42.3242 | 1.960967 | 246.1436 | 0.5188575 | 0.9435044 | 0.5438422 | 136.0755
129 | HAN0T4 | PLA/PHA | N0 | 2023-03-05 12:45 | 2023-03-06 16:40 | 2023-03-07 14:18 | 21.63335 | 5983 | -24.87 | -18.87 | 5983 | -18.67881 | 2.064584 | 5508.6 | 4461 | 906 | 22 | 296.15 | 98 | 0.906 | 0.062 | 50 | 0.834 | 8.314 | 0.03319482 | 182.857 | 0.000182857 | 0.002194284 | 2194.284 | 3.65714 | 43.88568 | 2.028612 | 254.6346 | 0.5149528 | 0.9839727 | 0.5843105 | 146.2011
134 | HAN0T4 | PLA/PHA | N0 | 2023-03-05 12:45 | 2023-03-06 16:40 | 2023-03-07 14:22 | 21.70002 | 6062 | -24.78 | -18.78 | 6062 | -18.58388 | 2.067362 | 5587.6 | 4540 | 906 | 22 | 296.15 | 98 | 0.906 | 0.062 | 50 | 0.834 | 8.314 | 0.03319482 | 185.4794 | 0.0001854794 | 0.002225753 | 2225.753 | 3.709588 | 44.51506 | 2.051383 | 257.4929 | 0.5222753 | 0.9799965 | 0.5803343 | 145.2062
139 | HAN0T4 | PLA/PHA | N0 | 2023-03-05 12:45 | 2023-03-06 16:40 | 2023-03-07 14:26 | 21.76669 | 6375 | -24.95 | -18.95 | 6375 | -18.77795 | 2.07014 | 5900.6 | 4853 | 906 | 22 | 296.15 | 98 | 0.906 | 0.062 | 50 | 0.834 | 8.314 | 0.03319482 | 195.8694 | 0.0001958694 | 0.002350433 | 2350.433 | 3.917388 | 47.00865 | 2.15966 | 271.084 | 0.5073068 | 1.06405 | 0.6643877 | 166.2373 |  | AG11*(L11+$AJ$1)/(AVERAGE(L8:L10)+$AJ$1)
125 | PLN0T4 | PLA | N0 | 2023-03-05 12:45 | 2023-03-06 16:40 | 2023-03-07 14:31 | 21.85 | 1630 | -30 | -24 | 1630 | -25.19462 | 2.073611 | 1155.6 | 108 | 906 | 22 | 296.15 | 98 | 0.906 | 0.062 | 50 | 0.834 | 8.314 | 0.03319482 | 38.35994 | 3.835994e-05 | 0.0004603193 | 460.3193 | 0.7671988 | 9.206385 | 0.4213449 | 52.88787 | 0.01093104 | 0.4167391 | 0.01707695 | 4.272845
130 | PLN0T4 | PLA | N0 | 2023-03-05 12:45 | 2023-03-06 16:40 | 2023-03-07 14:34 | 21.90002 | 1477 | -30.01 | -24.01 | 1477 | -25.39166 | 2.075695 | 1002.6 | -45 | 906 | 22 | 296.15 | 98 | 0.906 | 0.062 | 50 | 0.834 | 8.314 | 0.03319482 | 33.28113 | 3.328113e-05 | 0.0003993736 | 399.3736 | 0.6656226 | 7.987471 | 0.3647243 | 45.78078 | -0.002467792 | 0.3647243 | -0.03493783 | -8.741841 |  | #VALUE!
135 | PLN0T4 | PLA | N0 | 2023-03-05 12:45 | 2023-03-06 16:40 | 2023-03-07 14:38 | 21.96669 | 1561 | -30.3 | -24.3 | 1561 | -25.70146 | 2.078473 | 1086.6 | 39 | 906 | 22 | 296.15 | 98 | 0.906 | 0.062 | 50 | 0.834 | 8.314 | 0.03319482 | 36.0695 | 3.60695e-05 | 0.0004328339 | 432.8339 | 0.7213899 | 8.656679 | 0.3940821 | 49.4658 | -0.02353507 | 0.3940821 | -0.005580101 | -1.396204
140 | PLN0T4 | PLA | N0 | 2023-03-05 12:45 | 2023-03-06 16:40 | 2023-03-07 14:41 | 22.01667 | 1570 | -30.08 | -24.08 | 1570 | -25.37468 | 2.080556 | 1095.6 | 48 | 906 | 22 | 296.15 | 98 | 0.906 | 0.062 | 50 | 0.834 | 8.314 | 0.03319482 | 36.36825 | 3.636825e-05 | 0.000436419 | 436.419 | 0.727365 | 8.72838 | 0.3964442 | 49.7623 | -0.001313689 | 0.3964442 | -0.00321798 | -0.8051751 |  | AG11*(L11+$AJ$1)/(AVERAGE(L8:L10)+$AJ$1)
141 | CON1T4 | NONE | N1 | 2023-03-05 12:45 | 2023-03-06 16:40 | 2023-03-07 14:45 | 22.08333 | 1485 | -30.09 | -24.09 | 1485 | -25.49827 | 2.083333 | 1010.6 |  | 906 | 22 | 296.15 | 98 | 0.906 | 0.062 | 50 | 0.834 | 8.314 | 0.03319482 | 33.54669 | 3.354669e-05 | 0.0004025603 | 402.5603 | 0.6709338 | 8.051205 | 0.3645829 | 45.76302
146 | CON1T4 | NONE | N1 | 2023-03-05 12:45 | 2023-03-06 16:40 | 2023-03-07 14:50 | 22.16669 | 1588 | -30.45 | -24.45 | 1588 | -25.88138 | 2.086807 | 1113.6 |  | 906 | 22 | 296.15 | 98 | 0.906 | 0.062 | 50 | 0.834 | 8.314 | 0.03319482 | 36.96576 | 3.696576e-05 | 0.0004435891 | 443.5891 | 0.7393151 | 8.871781 | 0.4002302 | 50.23753
151 | CON1T4 | NONE | N1 | 2023-03-05 12:45 | 2023-03-06 16:40 | 2023-03-07 14:53 | 22.21667 | 1504 | -30.21 | -24.21 | 1504 | -25.64758 | 2.088889 | 1029.6 |  | 906 | 22 | 296.15 | 98 | 0.906 | 0.062 | 50 | 0.834 | 8.314 | 0.03319482 | 34.17739 | 3.417739e-05 | 0.0004101287 | 410.1287 | 0.6835478 | 8.202574 | 0.3692081 | 46.34359
156 | CON1T4 | NONE | N1 | 2023-03-05 12:45 | 2023-03-06 16:40 | 2023-03-07 14:56 | 22.26667 | 1524 | -30.21 | -24.21 | 1524 | -25.62018 | 2.090972 | 1049.6 |  | 906 | 22 | 296.15 | 98 | 0.906 | 0.062 | 50 | 0.834 | 8.314 | 0.03319482 | 34.84129 | 3.484129e-05 | 0.0004180954 | 418.0954 | 0.6968257 | 8.361909 | 0.3755348 | 47.13772
142 | LDN1T4 | LDPE | N1 | 2023-03-05 12:45 | 2023-03-06 16:40 | 2023-03-07 15:00 | 22.33333 | 1495 | -30.1 | -24.1 | 1495 | -25.49912 | 2.09375 | 1020.6 | -30.25 | 906 | 22 | 296.15 | 98 | 0.906 | 0.062 | 50 | 0.834 | 8.314 | 0.03319482 | 33.87864 | 3.387864e-05 | 0.0004065436 | 406.5436 | 0.6775727 | 8.130873 | 0.3640689 | 45.69851 | -0.02462574 | 0.3640689 | -0.01332008 | -3.332835
147 | LDN1T4 | LDPE | N1 | 2023-03-05 12:45 | 2023-03-06 16:40 | 2023-03-07 15:03 | 22.38333 | 1550 | -30.2 | -24.2 | 1550 | -25.57168 | 2.095833 | 1075.6 | 24.75 | 906 | 22 | 296.15 | 98 | 0.906 | 0.062 | 50 | 0.834 | 8.314 | 0.03319482 | 35.70435 | 3.570435e-05 | 0.0004284522 | 428.4522 | 0.7140871 | 8.569045 | 0.3828315 | 48.05361 | -0.01364496 | 0.3828315 | 0.005442461 | 1.361765
152 | LDN1T4 | LDPE | N1 | 2023-03-05 12:45 | 2023-03-06 16:40 | 2023-03-07 15:07 | 22.45 | 1592 | -30.22 | -24.22 | 1592 | -25.54863 | 2.098611 | 1117.6 | 66.75 | 906 | 22 | 296.15 | 98 | 0.906 | 0.062 | 50 | 0.834 | 8.314 | 0.03319482 | 37.09854 | 3.709854e-05 | 0.0004451824 | 445.1824 | 0.7419707 | 8.903648 | 0.396599 | 49.78174 | -0.01713445 | 0.396599 | 0.01921002 | 4.806565
157 | LDN1T4 | LDPE | N1 | 2023-03-05 12:45 | 2023-03-06 16:40 | 2023-03-07 15:10 | 22.5 | 1764 | -29.19 | -23.19 | 1764 | -23.96252 | 2.100694 | 1289.6 | 238.75 | 906 | 22 | 296.15 | 98 | 0.906 | 0.062 | 50 | 0.834 | 8.314 | 0.03319482 | 42.80804 | 4.280804e-05 | 0.0005136965 | 513.6965 | 0.8561609 | 10.27393 | 0.4566191 | 57.31556 | -0.2571574 | 0.4566191 | 0.07923013 | 19.82427
143 | BSN1T4 | PBS | N1 | 2023-03-05 12:45 | 2023-03-06 16:40 | 2023-03-07 15:15 | 22.58333 | 2380 | -28.43 | -22.43 | 2380 | -22.76359 | 2.104167 | 1905.6 | 854.75 | 906 | 22 | 296.15 | 98 | 0.906 | 0.062 | 50 | 0.834 | 8.314 | 0.03319482 | 63.25606 | 6.325606e-05 | 0.0007590727 | 759.0727 | 1.265121 | 15.18145 | 0.6722415 | 84.38081 | 0.3307815 | 0.4498764 | 0.0724874 | 18.13717
148 | BSN1T4 | PBS | N1 | 2023-03-05 12:45 | 2023-03-06 16:40 | 2023-03-07 15:18 | 22.63337 | 2383 | -28.46 | -22.46 | 2383 | -22.80053 | 2.106252 | 1908.6 | 857.75 | 906 | 22 | 296.15 | 98 | 0.906 | 0.062 | 50 | 0.834 | 8.314 | 0.03319482 | 63.35564 | 6.335564e-05 | 0.0007602677 | 760.2677 | 1.267113 | 15.20535 | 0.6718113 | 84.32681 | 0.3265664 | 0.4524203 | 0.07503128 | 18.77367
153 | BSN1T4 | PBS | N1 | 2023-03-05 12:45 | 2023-03-06 16:40 | 2023-03-07 15:22 | 22.7 | 2910 | -28.96 | -22.96 | 2910 | -23.32423 | 2.109028 | 2435.6 | 1384.75 | 906 | 22 | 296.15 | 98 | 0.906 | 0.062 | 50 | 0.834 | 8.314 | 0.03319482 | 80.84931 | 8.084931e-05 | 0.0009701918 | 970.1918 | 1.616986 | 19.40384 | 0.8547945 | 107.2952 | 0.266795 | 0.6267396 | 0.2493506 | 62.39033
158 | BSN1T4 | PBS | N1 | 2023-03-05 12:45 | 2023-03-06 16:40 | 2023-03-07 15:26 | 22.76667 | 2859 | -28.77 | -22.77 | 2859 | -23.10422 | 2.111806 | 2384.6 | 1333.75 | 906 | 22 | 296.15 | 98 | 0.906 | 0.062 | 50 | 0.834 | 8.314 | 0.03319482 | 79.15638 | 7.915638e-05 | 0.0009498765 | 949.8765 | 1.583128 | 18.99753 | 0.834445 | 104.7408 | 0.2919049 | 0.5908664 | 0.2134774 | 53.41445
144 | HAN1T4 | PLA/PHA | N1 | 2023-03-05 12:45 | 2023-03-06 16:40 | 2023-03-07 15:30 | 22.83333 | 7952 | -24.08 | -18.08 | 7952 | -17.88904 | 2.114583 | 7477.6 | 6426.75 | 906 | 22 | 296.15 | 98 | 0.906 | 0.062 | 50 | 0.834 | 8.314 | 0.03319482 | 248.2176 | 0.0002482176 | 0.002978611 | 2978.611 | 4.964352 | 59.57223 | 2.609003 | 327.4861 | 0.5856617 | 1.08101 | 0.7036207 | 176.0539
149 | HAN1T4 | PLA/PHA | N1 | 2023-03-05 12:45 | 2023-03-06 16:40 | 2023-03-07 15:34 | 22.9 | 7286 | -24.01 | -18.01 | 7286 | -17.79549 | 2.117361 | 6811.6 | 5760.75 | 906 | 22 | 296.15 | 98 | 0.906 | 0.062 | 50 | 0.834 | 8.314 | 0.03319482 | 226.1099 | 0.0002261099 | 0.002713318 | 2713.318 | 4.522197 | 54.26637 | 2.36971 | 297.4498 | 0.5927102 | 0.9651589 | 0.5877699 | 147.0667
154 | HAN1T4 | PLA/PHA | N1 | 2023-03-05 12:45 | 2023-03-06 16:40 | 2023-03-07 15:38 | 22.96666 | 6971 | -24.54 | -18.54 | 6971 | -18.35379 | 2.120139 | 6496.6 | 5445.75 | 906 | 22 | 296.15 | 98 | 0.906 | 0.062 | 50 | 0.834 | 8.314 | 0.03319482 | 215.6535 | 0.0002156535 | 0.002587842 | 2587.842 | 4.31307 | 51.75684 | 2.253564 | 282.8709 | 0.5506436 | 1.012653 | 0.6352642 | 158.9503
159 | HAN1T4 | PLA/PHA | N1 | 2023-03-05 12:45 | 2023-03-06 16:40 | 2023-03-07 15:42 | 23.03333 | 7769 | -24.16 | -18.16 | 7769 | -17.96945 | 2.122916 | 7294.6 | 6243.75 | 906 | 22 | 296.15 | 98 | 0.906 | 0.062 | 50 | 0.834 | 8.314 | 0.03319482 | 242.143 | 0.000242143 | 0.002905716 | 2905.716 | 4.842859 | 58.11431 | 2.523053 | 316.6976 | 0.5796028 | 1.060684 | 0.6832953 | 170.9682
145 | PLN1T4 | PLA | N1 | 2023-03-05 12:45 | 2023-03-06 16:40 | 2023-03-07 15:47 | 23.11667 | 1706 | -30.34 | -24.34 | 1706 | -25.59187 | 2.126389 | 1231.6 | 180.75 | 906 | 22 | 296.15 | 98 | 0.906 | 0.062 | 50 | 0.834 | 8.314 | 0.03319482 | 40.88275 | 4.088275e-05 | 0.0004905929 | 490.5929 | 0.8176549 | 9.811859 | 0.4244496 | 53.27758 | 0.004661989 | 0.4224708 | 0.04508175 | 11.27997
150 | PLN1T4 | PLA | N1 | 2023-03-05 12:45 | 2023-03-06 16:40 | 2023-03-07 15:52 | 23.2 | 1689 | -30.54 | -24.54 | 1689 | -25.88751 | 2.129861 | 1214.6 | 163.75 | 906 | 22 | 296.15 | 98 | 0.906 | 0.062 | 50 | 0.834 | 8.314 | 0.03319482 | 40.31843 | 4.031843e-05 | 0.0004838212 | 483.8212 | 0.8063687 | 9.676424 | 0.4170872 | 52.35345 | -0.01503164 | 0.4170872 | 0.03969822 | 9.932944
155 | PLN1T4 | PLA | N1 | 2023-03-05 12:45 | 2023-03-06 16:40 | 2023-03-07 15:55 | 23.25 | 1868 | -31.09 | -25.09 | 1868 | -26.45165 | 2.131944 | 1393.6 | 342.75 | 906 | 22 | 296.15 | 98 | 0.906 | 0.062 | 50 | 0.834 | 8.314 | 0.03319482 | 46.26031 | 4.626031e-05 | 0.0005551237 | 555.1237 | 0.9252061 | 11.10247 | 0.4775257 | 59.93978 | -0.05261181 | 0.4775257 | 0.1001367 | 25.05534
160 | PLN1T4 | PLA | N1 | 2023-03-05 12:45 | 2023-03-06 16:40 | 2023-03-07 15:59 | 23.31667 | 1697 | -30.56 | -24.56 | 1697 | -25.90645 | 2.134722 | 1222.6 | 171.75 | 906 | 22 | 296.15 | 98 | 0.906 | 0.062 | 50 | 0.834 | 8.314 | 0.03319482 | 40.58399 | 4.058399e-05 | 0.0004870079 | 487.0079 | 0.8116798 | 9.740158 | 0.4177337 | 52.4346 | -0.01629352 | 0.4177337 | 0.04034471 | 10.0947
[12 empty] | mean | SD
[11 empty] | CON-N0 | -25.35537 | 0.1013907 | [17 empty] | CON-N0 | 0.3996622 | 0.01712267
[11 empty] | LDPE-N0 | -25.29935 | 0.1022484 | [17 empty] | LDPE-N0 | 0.3923193 | 0.01293414
[11 empty] | PBS-N0 | -22.81227 | 0.09448109 | [17 empty] | PBS-N0 | 0.7325386 | 0.01454525
[11 empty] | PL/H-N0 | -18.66721 | 0.08339587 | [17 empty] | PL/H-N0 | 2.050156 | 0.08248554
[11 empty] | PLA-N0 | -25.4156 | 0.2103916 | [17 empty] | PLA-N0 | 0.3941489 | 0.02317108
[11 empty] | CON-N1 | -25.66185 | 0.1600944 | [17 empty] | CON-N1 | 0.377389 | 0.01587538
[11 empty] | LDPE-N1 | -25.14549 | 0.7892269 | [17 empty] | LDPE-N1 | 0.4000297 | 0.04001287
[11 empty] | PBS-N1 | -22.99814 | 0.2656153 | [17 empty] | PBS-N1 | 0.7583231 | 0.09999268
[11 empty] | PL/H-N1 | -18.00194 | 0.2451012 | [17 empty] | PL/H-N1 | 2.438832 | 0.1582755
[11 empty] | PLA-N1 | -25.95937 | 0.3584067 | [17 empty] | PLA-N1 | 0.4341991 | 0.02907563
[36 empty] | Soil | -26.45 | Soil | LDPE | PBS | PLA | PHA/PLA
[36 empty] | LDPE | -32.27 | -26.45 | -32.27 | -16.9 | -10.65 | -12.39
[36 empty] | PBS | -16.9
[36 empty] | PLA | -10.65
[36 empty] | PHA/PLA | -12.39

## 3-6-2023
[33 empty] | Soil | LDPE | PBS | PHA/PLA | PLA
[12 empty] | δrs | [20 empty] | -26.45 | -32.27 | -16.9 | -12.39 | -10.65
jar no | sample | MP treatment | Nitrogen | soil addition | closing jar time | analysis start | hours closed | CO2ppm | d13C Record | d13C Corrected | CO2ppm Corrected | d13Cproduced gas | days since addition | Net CO2 produced ppm | Net CO2 from microplastic | chamber volume | Temp ( C)-Sample Storage | Temp (K) | Site Pressure (kPa) | *Headspace empty jar (L) | Volume of Soil (L) | Dry soil (g) | *Headspace (gas headspace -soil volume) (L) | R-gas constant (L-kPa/mol-K) | Moles in Chamber Headspace (n=PV/RT) | umol CO2 | mol CO2 | g-C | μg-C | μmol-CO2 / g-Dry soil | µg-C / g-Dry soil | µg-C / g-Dry soil hr-1 | concentration CO2 produced/hr | The proportion of residue derived CO2-C (Fr) in the total CO2-C (Fr) | C som-plastic | Priming | relative priming |  | Produced CO2 | Fraction of plastic derived litter (Fplastic) | SOC derived CO2 | Primed CO2 | Rel priming
E1 | empty 1 | [6 empty] | 562.3 | -20.59 | -20.59 | 562.3 |  |  |  |  | 906 | 22 | 296.15 | 98 | 0.906 | 0.062 | 50 | 0.834 | 8.314 | 0.03319482 | 0 | 0 | 0 | 0 | 0 | 0
E2 | empty 2 | [6 empty] | 510.4 | -19.88 | -19.88 | 510.4 |  |  |  |  | 906 | 22 | 296.15 | 98 | 0.906 | 0.062 | 50 | 0.834 | 8.314 | 0.03319482 | 0 | 0 | 0 | 0 | 0 | 0
E3 | empty 3 | [6 empty] | 698.1 | -22.8 | -22.8 | 698.1
| 1000ppm CO2 | [9 empty] | 0
| 1500ppm CO2 | [9 empty] | 0 | [32 empty] | https://onlinelibrary.wiley.com/doi/epdf/10.1111/j.1365-2486.2011.02603.x
| 5000ppm CO2 | [9 empty] | 0
121 | CON0T4 | NONE | N0 | 2023-03-05 12:45 | 2023-03-05 12:45 | 2023-03-06 12:43 | 23.96667 | 1808 | -30.46 | -24.46 | 1808 | -26.09353 | 0.9986111 | 1217.733 |  | 906 | 22 | 296.15 | 98 | 0.906 | 0.062 | 50 | 0.834 | 8.314 | 0.03319482 | 40.42244 | 4.042244e-05 | 0.0004850693 | 485.0693 | 0.8084489 | 9.701386 | 0.4047866 | 50.80946 | [5 empty] | -26.20689
126 | CON0T4 | NONE | N0 | 2023-03-05 12:45 | 2023-03-05 12:45 | 2023-03-06 12:47 | 24.03333 | 1725 | -30.36 | -24.36 | 1725 | -26.06099 | 1.001389 | 1134.733 |  | 906 | 22 | 296.15 | 98 | 0.906 | 0.062 | 50 | 0.834 | 8.314 | 0.03319482 | 37.66727 | 3.766727e-05 | 0.0004520073 | 452.0073 | 0.7533455 | 9.040146 | 0.3761503 | 47.21498
131 | CON0T4 | NONE | N0 | 2023-03-05 12:45 | 2023-03-05 12:45 | 2023-03-06 12:51 | 24.1 | 1720 | -30.13 | -24.13 | 1720 | -25.71835 | 1.004167 | 1129.733 |  | 906 | 22 | 296.15 | 98 | 0.906 | 0.062 | 50 | 0.834 | 8.314 | 0.03319482 | 37.5013 | 3.75013e-05 | 0.0004500156 | 450.0156 | 0.750026 | 9.000312 | 0.373457 | 46.87691
136 | CON0T4 | NONE | N0 | 2023-03-05 12:45 | 2023-03-05 12:45 | 2023-03-06 12:55 | 24.16666 | 1909 | -30.46 | -24.46 | 1909 | -25.96842 | 1.006944 | 1318.733 |  | 906 | 22 | 296.15 | 98 | 0.906 | 0.062 | 50 | 0.834 | 8.314 | 0.03319482 | 43.77512 | 4.377512e-05 | 0.0005253014 | 525.3014 | 0.8755024 | 10.50603 | 0.4347323 | 54.56829
122 | LDN0T4 | LDPE | N0 | 2023-03-05 12:45 | 2023-03-05 12:45 | 2023-03-06 12:59 | 24.23333 | 1805 | -30.69 | -24.69 | 1805 | -26.43932 | 1.009722 | 1214.733 | 14.5 | 906 | 22 | 296.15 | 98 | 0.906 | 0.062 | 50 | 0.834 | 8.314 | 0.03319482 | 40.32286 | 4.032286e-05 | 0.0004838743 | 483.8743 | 0.8064572 | 9.677486 | 0.3993462 | 50.12656 | 0.07591536 | 0.3690296 | -0.02825191 | -7.111307 |  | -0.4790016 | 0.08230268 | 0.3664789 | -0.03080266 | -7.753358
127 | LDN0T4 | LDPE | N0 | 2023-03-05 12:45 | 2023-03-05 12:45 | 2023-03-06 13:03 | 24.29999 | 1989 | -30.57 | -24.57 | 1989 | -26.03856 | 1.0125 | 1398.733 | 198.5 | 906 | 22 | 296.15 | 98 | 0.906 | 0.062 | 50 | 0.834 | 8.314 | 0.03319482 | 46.43071 | 4.643071e-05 | 0.0005571685 | 557.1685 | 0.9286141 | 11.14337 | 0.458575 | 57.56106 | 0.01240037 | 0.4528885 | 0.05560696 | 13.99686 |  | -0.07824238 | 0.01344371 | 0.4524101 | 0.05512851 | 13.9241
132 | LDN0T4 | LDPE | N0 | 2023-03-05 12:45 | 2023-03-05 12:45 | 2023-03-06 13:07 | 24.36666 | 1971 | -30.98 | -24.98 | 1971 | -26.64298 | 1.015277 | 1380.733 | 180.5 | 906 | 22 | 296.15 | 98 | 0.906 | 0.062 | 50 | 0.834 | 8.314 | 0.03319482 | 45.8332 | 4.58332e-05 | 0.0005499984 | 549.9984 | 0.916664 | 10.99997 | 0.4514352 | 56.66486 | 0.108193 | 0.4025931 | 0.005311531 | 1.336969 |  | -0.6826633 | 0.1172961 | 0.3984836 | 0.001202082 | 0.2885961
137 | LDN0T4 | LDPE | N0 | 2023-03-05 12:45 | 2023-03-05 12:45 | 2023-03-06 13:10 | 24.41667 | 1894 | -30.53 | -24.53 | 1894 | -26.08746 | 1.017361 | 1303.733 | 103.5 | 906 | 22 | 296.15 | 98 | 0.906 | 0.062 | 50 | 0.834 | 8.314 | 0.03319482 | 43.2772 | 4.32772e-05 | 0.0005193264 | 519.3264 | 0.865544 | 10.38653 | 0.4253868 | 53.39522 | 0.02015048 | 0.416815 | 0.01953349 | 4.916789 |  | -0.1271431 | 0.02184589 | 0.4160938 | 0.01881229 | 4.314526
123 | BSN0T4 | PBS | N0 | 2023-03-05 12:45 | 2023-03-05 12:45 | 2023-03-06 13:12 | 24.45 | 4344 | -28.22 | -22.22 | 4344 | -22.39769 | 1.01875 | 3753.733 | 2553.5 | 906 | 22 | 296.15 | 98 | 0.906 | 0.062 | 50 | 0.834 | 8.314 | 0.03319482 | 124.6045 | 0.0001246045 | 0.001495254 | 1495.254 | 2.49209 | 29.90508 | 1.223112 | 153.5269 | 0.3932124 | 0.7421691 | 0.3448875 | 86.81186 |  |  | #VALUE! | #VALUE! | #VALUE! | #VALUE!
128 | BSN0T4 | PBS | N0 | 2023-03-05 12:45 | 2023-03-05 12:45 | 2023-03-06 13:16 | 24.51667 | 4486 | -28.14 | -22.14 | 4486 | -22.29909 | 1.021528 | 3895.733 | 2695.5 | 906 | 22 | 296.15 | 98 | 0.906 | 0.062 | 50 | 0.834 | 8.314 | 0.03319482 | 129.3182 | 0.0001293182 | 0.001551818 | 1551.818 | 2.586364 | 31.03636 | 1.265929 | 158.9014 | 0.4040948 | 0.7543738 | 0.3570922 | 89.88391 |  |  | #VALUE! | #VALUE! | #VALUE! | #VALUE!
133 | BSN0T4 | PBS | N0 | 2023-03-05 12:45 | 2023-03-05 12:45 | 2023-03-06 13:20 | 24.58333 | 4699 | -28.57 | -22.57 | 4699 | -22.78262 | 1.024305 | 4108.733 | 2908.5 | 906 | 22 | 296.15 | 98 | 0.906 | 0.062 | 50 | 0.834 | 8.314 | 0.03319482 | 136.3887 | 0.0001363887 | 0.001636664 | 1636.664 | 2.727774 | 32.73328 | 1.331524 | 167.1349 | 0.3507273 | 0.8645219 | 0.4672403 | 117.6094 |  |  | #VALUE! | #VALUE! | #VALUE! | #VALUE!
138 | BSN0T4 | PBS | N0 | 2023-03-05 12:45 | 2023-03-05 12:45 | 2023-03-06 13:24 | 24.65 | 4461 | -28.11 | -22.11 | 4461 | -22.26554 | 1.027083 | 3870.733 | 2670.5 | 906 | 22 | 296.15 | 98 | 0.906 | 0.062 | 50 | 0.834 | 8.314 | 0.03319482 | 128.4883 | 0.0001284883 | 0.00154186 | 1541.86 | 2.569766 | 30.83719 | 1.251002 | 157.0277 | 0.4077975 | 0.7408466 | 0.343565 | 86.47897
124 | HAN0T4 | PLA/PHA | N0 | 2023-03-05 12:45 | 2023-03-05 12:45 | 2023-03-06 13:28 | 24.71667 | 11290 | -23.4 | -17.4 | 11290 | -17.19644 | 1.029861 | 10699.73 | 9499.5 | 906 | 22 | 296.15 | 98 | 0.906 | 0.062 | 50 | 0.834 | 8.314 | 0.03319482 | 355.1758 | 0.0003551758 | 0.004262109 | 4262.109 | 7.103515 | 85.24218 | 3.448773 | 432.8955 | 0.6458127 | 1.221512 | 0.8242303 | 207.4676
129 | HAN0T4 | PLA/PHA | N0 | 2023-03-05 12:45 | 2023-03-05 12:45 | 2023-03-06 13:32 | 24.78334 | 11670 | -23.29 | -17.29 | 11670 | -17.08756 | 1.032639 | 11079.73 | 9879.5 | 906 | 22 | 296.15 | 98 | 0.906 | 0.062 | 50 | 0.834 | 8.314 | 0.03319482 | 367.7898 | 0.0003677898 | 0.004413478 | 4413.478 | 7.355796 | 88.26955 | 3.561649 | 447.0638 | 0.653836 | 1.232915 | 0.8356333 | 210.3378
134 | HAN0T4 | PLA/PHA | N0 | 2023-03-05 12:45 | 2023-03-05 12:45 | 2023-03-06 13:36 | 24.85001 | 11670 | -23.06 | -17.06 | 11670 | -16.8453 | 1.035417 | 11079.73 | 9879.5 | 906 | 22 | 296.15 | 98 | 0.906 | 0.062 | 50 | 0.834 | 8.314 | 0.03319482 | 367.7898 | 0.0003677898 | 0.004413478 | 4413.478 | 7.355796 | 88.26955 | 3.552093 | 445.8644 | 0.6716876 | 1.166196 | 0.7689146 | 193.544
139 | HAN0T4 | PLA/PHA | N0 | 2023-03-05 12:45 | 2023-03-05 12:45 | 2023-03-06 13:40 | 24.91668 | 11910 | -23.23 | -17.23 | 11910 | -17.02872 | 1.038195 | 11319.73 | 10119.5 | 906 | 22 | 296.15 | 98 | 0.906 | 0.062 | 50 | 0.834 | 8.314 | 0.03319482 | 375.7566 | 0.0003757566 | 0.004509079 | 4509.079 | 7.515131 | 90.18157 | 3.619326 | 454.3035 | 0.6581716 | 1.237188 | 0.8399066 | 211.4134 |  |  | AG11*(L11+$AJ$1)/(AVERAGE(L8:L10)+$AJ$1)
125 | PLN0T4 | PLA | N0 | 2023-03-05 12:45 | 2023-03-05 12:45 | 2023-03-06 13:45 | 25 | 2033 | -30.71 | -24.71 | 2033 | -26.19105 | 1.041667 | 1442.733 | 242.5 | 906 | 22 | 296.15 | 98 | 0.906 | 0.062 | 50 | 0.834 | 8.314 | 0.03319482 | 47.89128 | 4.789128e-05 | 0.0005746953 | 574.6953 | 0.9578256 | 11.49391 | 0.4597563 | 57.70933 | -0.01507042 | 0.4597563 | 0.06247472 | 15.72555
130 | PLN0T4 | PLA | N0 | 2023-03-05 12:45 | 2023-03-05 12:45 | 2023-03-06 13:49 | 25.06667 | 2022 | -30.86 | -24.86 | 2022 | -26.41427 | 1.044444 | 1431.733 | 231.5 | 906 | 22 | 296.15 | 98 | 0.906 | 0.062 | 50 | 0.834 | 8.314 | 0.03319482 | 47.52614 | 4.752614e-05 | 0.0005703136 | 570.3136 | 0.9505227 | 11.40627 | 0.4550375 | 57.11702 | -0.02965013 | 0.4550375 | 0.05775592 | 14.53778 |  |  | #VALUE!
135 | PLN0T4 | PLA | N0 | 2023-03-05 12:45 | 2023-03-05 12:45 | 2023-03-06 13:53 | 25.13333 | 2016 | -30.96 | -24.96 | 2016 | -26.56222 | 1.047222 | 1425.733 | 225.5 | 906 | 22 | 296.15 | 98 | 0.906 | 0.062 | 50 | 0.834 | 8.314 | 0.03319482 | 47.32697 | 4.732697e-05 | 0.0005679236 | 567.9236 | 0.9465393 | 11.35847 | 0.4519286 | 56.72679 | -0.03931301 | 0.4519286 | 0.05464707 | 13.75525
140 | PLN0T4 | PLA | N0 | 2023-03-05 12:45 | 2023-03-05 12:45 | 2023-03-06 13:57 | 25.2 | 2182 | -30.94 | -24.94 | 2182 | -26.36771 | 1.05 | 1591.733 | 391.5 | 906 | 22 | 296.15 | 98 | 0.906 | 0.062 | 50 | 0.834 | 8.314 | 0.03319482 | 52.83731 | 5.283731e-05 | 0.0006340477 | 634.0477 | 1.056746 | 12.68095 | 0.5032125 | 63.16402 | -0.02660852 | 0.5032125 | 0.1059309 | 26.66394 |  |  | AG11*(L11+$AJ$1)/(AVERAGE(L8:L10)+$AJ$1)
141 | CON1T4 | NONE | N1 | 2023-03-05 12:45 | 2023-03-05 12:45 | 2023-03-06 14:01 | 25.26667 | 1976 | -30.84 | -24.84 | 1976 | -26.43735 | 1.052778 | 1385.733 |  | 906 | 22 | 296.15 | 98 | 0.906 | 0.062 | 50 | 0.834 | 8.314 | 0.03319482 | 45.99917 | 4.599917e-05 | 0.0005519901 | 551.9901 | 0.9199835 | 11.0398 | 0.4369315 | 54.84433
146 | CON1T4 | NONE | N1 | 2023-03-05 12:45 | 2023-03-05 12:45 | 2023-03-06 14:05 | 25.33333 | 2169 | -30.86 | -24.86 | 2169 | -26.26955 | 1.055555 | 1578.733 |  | 906 | 22 | 296.15 | 98 | 0.906 | 0.062 | 50 | 0.834 | 8.314 | 0.03319482 | 52.40578 | 5.240578e-05 | 0.0006288693 | 628.8693 | 1.048116 | 12.57739 | 0.4964758 | 62.31842
151 | CON1T4 | NONE | N1 | 2023-03-05 12:45 | 2023-03-05 12:45 | 2023-03-06 14:09 | 25.4 | 2187 | -30.81 | -24.81 | 2187 | -26.18518 | 1.058333 | 1596.733 |  | 906 | 22 | 296.15 | 98 | 0.906 | 0.062 | 50 | 0.834 | 8.314 | 0.03319482 | 53.00328 | 5.300328e-05 | 0.0006360394 | 636.0394 | 1.060066 | 12.72079 | 0.5008184 | 62.86352
156 | CON1T4 | NONE | N1 | 2023-03-05 12:45 | 2023-03-05 12:45 | 2023-03-06 14:13 | 25.46667 | 2077 | -30.83 | -24.83 | 2077 | -26.31486 | 1.061111 | 1486.733 |  | 906 | 22 | 296.15 | 98 | 0.906 | 0.062 | 50 | 0.834 | 8.314 | 0.03319482 | 49.35185 | 4.935185e-05 | 0.0005922222 | 592.2222 | 0.987037 | 11.84444 | 0.465096 | 58.37958 |  |  | * N1 calculations here were compared to the wrong baseline ($AG$10:$AG$13), so updated to $AG$30:$AG$33 in all sheets
142 | LDN1T4 | LDPE | N1 | 2023-03-05 12:45 | 2023-03-05 12:45 | 2023-03-06 14:16 | 25.51667 | 1998 | -30.87 | -24.87 | 1998 | -26.45496 | 1.063194 | 1407.733 | -104.25 | 906 | 22 | 296.15 | 98 | 0.906 | 0.062 | 50 | 0.834 | 8.314 | 0.03319482 | 46.72946 | 4.672946e-05 | 0.0005607535 | 560.7535 | 0.9345892 | 11.21507 | 0.4395194 | 55.16917 | 0.02567403 | 0.4282352 | -0.04659524 | -11.72852
147 | LDN1T4 | LDPE | N1 | 2023-03-05 12:45 | 2023-03-05 12:45 | 2023-03-06 14:19 | 25.56667 | 1903 | -30.71 | -24.71 | 1903 | -26.33772 | 1.065278 | 1312.733 | -199.25 | 906 | 22 | 296.15 | 98 | 0.906 | 0.062 | 50 | 0.834 | 8.314 | 0.03319482 | 43.57595 | 4.357595e-05 | 0.0005229114 | 522.9114 | 0.871519 | 10.45823 | 0.4090572 | 51.3455 | 0.006029681 | 0.4065907 | -0.06823976 | -17.17667
152 | LDN1T4 | LDPE | N1 | 2023-03-05 12:45 | 2023-03-05 12:45 | 2023-03-06 14:23 | 25.63333 | 2081 | -31.04 | -25.04 | 2081 | -26.60403 | 1.068056 | 1490.733 | -21.25 | 906 | 22 | 296.15 | 98 | 0.906 | 0.062 | 50 | 0.834 | 8.314 | 0.03319482 | 49.48463 | 4.948463e-05 | 0.0005938156 | 593.8156 | 0.9896926 | 11.87631 | 0.4633151 | 58.15605 | 0.0506505 | 0.439848 | -0.03498243 | -8.805451
157 | LDN1T4 | LDPE | N1 | 2023-03-05 12:45 | 2023-03-05 12:45 | 2023-03-06 14:27 | 25.7 | 2090 | -30.3 | -24.3 | 2090 | -25.5634 | 1.070833 | 1499.733 | -12.25 | 906 | 22 | 296.15 | 98 | 0.906 | 0.062 | 50 | 0.834 | 8.314 | 0.03319482 | 49.78338 | 4.978338e-05 | 0.0005974006 | 597.4006 | 0.9956677 | 11.94801 | 0.4649032 | 58.35538 | -0.1237111 | 0.4649032 | -0.009927229 | -2.498789
143 | BSN1T4 | PBS | N1 | 2023-03-05 12:45 | 2023-03-05 12:45 | 2023-03-06 14:30 | 25.75 | 4487 | -28.52 | -22.52 | 4487 | -22.73661 | 1.072917 | 3896.733 | 2384.75 | 906 | 22 | 296.15 | 98 | 0.906 | 0.062 | 50 | 0.834 | 8.314 | 0.03319482 | 129.3514 | 0.0001293514 | 0.001552217 | 1552.217 | 2.587028 | 31.04433 | 1.205605 | 151.3294 | 0.3791984 | 0.7484416 | 0.2736111 | 68.87084
148 | BSN1T4 | PBS | N1 | 2023-03-05 12:45 | 2023-03-05 12:45 | 2023-03-06 14:34 | 25.81667 | 4159 | -28.62 | -22.62 | 4159 | -22.87306 | 1.075694 | 3568.733 | 2056.75 | 906 | 22 | 296.15 | 98 | 0.906 | 0.062 | 50 | 0.834 | 8.314 | 0.03319482 | 118.4635 | 0.0001184635 | 0.001421562 | 1421.562 | 2.369269 | 28.43123 | 1.101274 | 138.2337 | 0.3646853 | 0.6996559 | 0.2248254 | 56.59096
153 | BSN1T4 | PBS | N1 | 2023-03-05 12:45 | 2023-03-05 12:45 | 2023-03-06 14:38 | 25.88333 | 4294 | -28.95 | -22.95 | 4294 | -23.24643 | 1.078472 | 3703.733 | 2191.75 | 906 | 22 | 296.15 | 98 | 0.906 | 0.062 | 50 | 0.834 | 8.314 | 0.03319482 | 122.9448 | 0.0001229448 | 0.001475337 | 1475.337 | 2.458896 | 29.50675 | 1.13999 | 143.0934 | 0.3249726 | 0.7695247 | 0.2946942 | 74.17768
158 | BSN1T4 | PBS | N1 | 2023-03-05 12:45 | 2023-03-05 12:45 | 2023-03-06 14:42 | 25.95 | 4190 | -28.86 | -22.86 | 4190 | -23.15024 | 1.08125 | 3599.733 | 2087.75 | 906 | 22 | 296.15 | 98 | 0.906 | 0.062 | 50 | 0.834 | 8.314 | 0.03319482 | 119.4925 | 0.0001194925 | 0.00143391 | 1433.91 | 2.38985 | 28.6782 | 1.105133 | 138.718 | 0.335204 | 0.734688 | 0.2598576 | 65.40892
144 | HAN1T4 | PLA/PHA | N1 | 2023-03-05 12:45 | 2023-03-05 12:45 | 2023-03-06 14:46 | 26.01667 | 11890 | -23.03 | -17.03 | 11890 | -16.81792 | 1.084028 | 11299.73 | 9787.75 | 906 | 22 | 296.15 | 98 | 0.906 | 0.062 | 50 | 0.834 | 8.314 | 0.03319482 | 375.0927 | 0.0003750927 | 0.004501112 | 4501.112 | 7.501853 | 90.02224 | 3.460175 | 434.3267 | 0.6817136 | 1.101327 | 0.6264965 | 157.6958
149 | HAN1T4 | PLA/PHA | N1 | 2023-03-05 12:45 | 2023-03-05 12:45 | 2023-03-06 14:50 | 26.08334 | 9917 | -23.87 | -17.87 | 9917 | -17.66621 | 1.086806 | 9326.733 | 7814.75 | 906 | 22 | 296.15 | 98 | 0.906 | 0.062 | 50 | 0.834 | 8.314 | 0.03319482 | 309.5993 | 0.0003095993 | 0.003715191 | 3715.191 | 6.191985 | 74.30382 | 2.848708 | 357.5744 | 0.6207365 | 1.080411 | 0.6055808 | 152.4311
154 | HAN1T4 | PLA/PHA | N1 | 2023-03-05 12:45 | 2023-03-05 12:45 | 2023-03-06 14:57 | 26.2 | 10880 | -23.68 | -17.68 | 10880 | -17.48439 | 1.091667 | 10289.73 | 8777.75 | 906 | 22 | 296.15 | 98 | 0.906 | 0.062 | 50 | 0.834 | 8.314 | 0.03319482 | 341.5659 | 0.0003415659 | 0.004098791 | 4098.791 | 6.831318 | 81.97581 | 3.128848 | 392.7379 | 0.6338065 | 1.145764 | 0.6709332 | 168.881
159 | HAN1T4 | PLA/PHA | N1 | 2023-03-05 12:45 | 2023-03-05 12:45 | 2023-03-06 15:00 | 26.25 | 10100 | -23.72 | -17.72 | 10100 | -17.51082 | 1.09375 | 9509.733 | 7997.75 | 906 | 22 | 296.15 | 98 | 0.906 | 0.062 | 50 | 0.834 | 8.314 | 0.03319482 | 315.6739 | 0.0003156739 | 0.003788087 | 3788.087 | 6.313478 | 75.76174 | 2.886162 | 362.2756 | 0.6319061 | 1.062378 | 0.587548 | 147.8921
145 | PLN1T4 | PLA | N1 | 2023-03-05 12:45 | 2023-03-05 12:45 | 2023-03-06 15:05 | 26.33333 | 2268 | -31.13 | -25.13 | 2268 | -26.55137 | 1.097222 | 1677.733 | 165.75 | 906 | 22 | 296.15 | 98 | 0.906 | 0.062 | 50 | 0.834 | 8.314 | 0.03319482 | 55.69206 | 5.569206e-05 | 0.0006683048 | 668.3048 | 1.113841 | 13.3661 | 0.5075732 | 63.71139 | -0.01594922 | 0.5075732 | 0.0327428 | 8.241712
150 | PLN1T4 | PLA | N1 | 2023-03-05 12:45 | 2023-03-05 12:45 | 2023-03-06 15:09 | 26.4 | 2258 | -31.32 | -25.32 | 2258 | -26.81714 | 1.1 | 1667.733 | 155.75 | 906 | 22 | 296.15 | 98 | 0.906 | 0.062 | 50 | 0.834 | 8.314 | 0.03319482 | 55.36011 | 5.536011e-05 | 0.0006643214 | 664.3214 | 1.107202 | 13.28643 | 0.5032738 | 63.17172 | -0.03292945 | 0.5032738 | 0.02844334 | 7.159492
155 | PLN1T4 | PLA | N1 | 2023-03-05 12:45 | 2023-03-05 12:45 | 2023-03-06 15:12 | 26.45 | 2501 | -31.68 | -25.68 | 2501 | -27.09795 | 1.102083 | 1910.733 | 398.75 | 906 | 22 | 296.15 | 98 | 0.906 | 0.062 | 50 | 0.834 | 8.314 | 0.03319482 | 63.42646 | 6.342646e-05 | 0.0007611175 | 761.1175 | 1.268529 | 15.22235 | 0.5755142 | 72.23945 | -0.05087067 | 0.5755142 | 0.1006837 | 25.34317
160 | PLN1T4 | PLA | N1 | 2023-03-05 12:45 | 2023-03-05 12:45 | 2023-03-06 15:16 | 26.51667 | 2162 | -31.2 | -25.2 | 2162 | -26.74352 | 1.104861 | 1571.733 | 59.75 | 906 | 22 | 296.15 | 98 | 0.906 | 0.062 | 50 | 0.834 | 8.314 | 0.03319482 | 52.17341 | 5.217341e-05 | 0.0006260809 | 626.0809 | 1.043468 | 12.52162 | 0.4722169 | 59.27341 | -0.02822567 | 0.4722169 | -0.002613504 | -0.6578469
[12 empty] | mean | SD
[11 empty] | CON-N0 | -25.96032 | 0.169798 | [17 empty] | CON-N0 | 0.3972816 | 0.02871136
[11 empty] | LDPE-N0 | -26.30208 | 0.2889938 | [17 empty] | LDPE-N0 | 0.4336858 | 0.02697283
[11 empty] | PBS-N0 | -22.43624 | 0.2376348 | [17 empty] | PBS-N0 | 1.267892 | 0.04598318 |  |  | 2.358848 | 1.101327 | 26.43185
[11 empty] | PL/H-N0 | -17.0395 | 0.1469315 | [17 empty] | PL/H-N0 | 3.54546 | 0.07097065
[11 empty] | PLA-N0 | -26.38381 | 0.1529389 | [17 empty] | PLA-N0 | 0.4674837 | 0.02403558
[11 empty] | CON-N1 | -26.30174 | 0.1051745 | [17 empty] | CON-N1 | 0.4748304 | 0.02986072
[11 empty] | LDPE-N1 | -26.24003 | 0.4640662 | [17 empty] | LDPE-N1 | 0.4441987 | 0.02614663
[11 empty] | PBS-N1 | -23.00158 | 0.2371882 | [17 empty] | PBS-N1 | 1.138001 | 0.04831637
[11 empty] | PL/H-N1 | -17.36984 | 0.3765874 | [17 empty] | PL/H-N1 | 3.080973 | 0.2816527
[11 empty] | PLA-N1 | -26.80249 | 0.2266061 | [17 empty] | PLA-N1 | 0.5146445 | 0.04352973
[36 empty] | Soil | -26.45 |  | Soil | LDPE | PBS | PLA | PHA/PLA
[36 empty] | LDPE | -32.27 |  | -26.45 | -32.27 | -16.9 | -10.65 | -12.39
[36 empty] | PBS | -16.9
[36 empty] | PLA | -10.65
[36 empty] | PHA/PLA | -12.39

## All_Results
Jar no easy | Jar no | Jarcode | Plastic | Nitrogen | Rep | Day | Date | d13C produced gas | µg-C / g-Dry soil hr-1 | Treatment | The proportion of Plastic derived CO2-C (Fr) in the total CO2-C (Fr) | -32.27 | The proportion of soil derived CO2-C (Fr) in the total CO2-C (Fs) | Qres = Fr× Qrs | Qsoil-r = Fs× Qrs or Qrs−Qres | QPr (Primed SOC by plastic) = Qsoil-r– Qcs | % of prime to total C mineralized | Plastic Derived CO2 µg-C / g-Dry soil hr-1 | SOC Derived CO2 µg-C / g-Dry soil hr-1 |  | C som-plastic | Priming | relative priming
1 | 121 | CON0T4 | NONE | N0 | 1 | 1 | 2023-03-06 12:00 | -26.09353 | 0.4047866 | CON0T4 | 0.02111123 | -16.9 | 0.9788888 | 0.008545542 | 0.3962411 | -0.001040456 | -0.2570382 | 0.008545542 | 0.3962411 | 0.01533057
2 | 126 | CON0T4 | NONE | N0 | 2 | 1 | 2023-03-06 12:00 | -26.06099 | 0.3761503 | CON0T4 | 0.01595503 | -12.39 | 0.984045 | 0.006001489 | 0.3701488 | -0.02713274 | -7.213271 | 0.006001489 | 0.3701488 | -0.2467579
3 | 131 | CON0T4 | NONE | N0 | 3 | 1 | 2023-03-06 12:00 | -25.71835 | 0.373457 | CON0T4 | -0.03834929 | -10.65 | 1.038349 | -0.01432181 | 0.3877788 | -0.00950278 | -2.544545 | -0.01432181 | 0.3877788 | -0.1138381
4 | 136 | CON0T4 | NONE | N0 | 4 | 1 | 2023-03-06 12:00 | -25.96842 | 0.4347323 | CON0T4 | 0.001283037 | -25.69 | 0.998717 | 0.0005577776 | 0.4341745 | 0.03689298 | 8.486367 | 0.0005577776 | 0.4341745 | -0.07761214
5 | 122 | LDN0T4 | LDPE | N0 | 1 | 1 | 2023-03-06 12:00 | -26.43932 | 0.3993462 | LDN0T4 | 0.07591536 |  | 0.9240846 | 0.03031651 | 0.3690296 | -0.02825191 | -7.074542 | 0.03031651 | 0.3690296 | -0.01349991 | 0.4026312 | 0.005349613 | 1.346555
6 | 127 | LDN0T4 | LDPE | N0 | 2 | 1 | 2023-03-06 12:00 | -26.03856 | 0.458575 | LDN0T4 | 0.01240037 |  | 0.9875996 | 0.005686501 | 0.4528885 | 0.05560696 | 12.12603 | 0.005686501 | 0.4528885 | -0.233072 | 0.4591912 | 0.06190963 | 15.58331
7 | 132 | LDN0T4 | LDPE | N0 | 3 | 1 | 2023-03-06 12:00 | -26.64298 | 0.4514352 | LDN0T4 | 0.108193 |  | 0.891807 | 0.04884214 | 0.4025931 | 0.005311531 | 1.176588 | 0.04884214 | 0.4025931 | -0.241719 | 0.4567276 | 0.05944608 | 14.96321
8 | 137 | LDN0T4 | LDPE | N0 | 4 | 1 | 2023-03-06 12:00 | -26.08746 | 0.4253868 | LDN0T4 | 0.02015048 |  | 0.9798495 | 0.008571749 | 0.416815 | 0.01953349 | 4.591937 | 0.008571749 | 0.416815 | -0.1710684 | 0.4263156 | 0.02903406 | 7.308181
9 | 123 | BSN0T4 | PBS | N0 | 1 | 1 | 2023-03-06 12:00 | -22.39769 | 1.223112 | BSN0T4 | 0.3932124 |  | 0.6067876 | 0.4809427 | 0.7421691 | 0.3448875 | 28.19755 | 0.4809427 | 0.7421691 | -0.02238323 | 1.121444 | 0.7241629 | 182.2795
10 | 128 | BSN0T4 | PBS | N0 | 2 | 1 | 2023-03-06 12:00 | -22.29909 | 1.265929 | BSN0T4 | 0.4040948 |  | 0.5959052 | 0.5115554 | 0.7543738 | 0.3570922 | 28.20791 | 0.5115554 | 0.7543738 |  | 1.157791 | 0.760509 | 191.4282
11 | 133 | BSN0T4 | PBS | N0 | 3 | 1 | 2023-03-06 12:00 | -22.78262 | 1.331524 | BSN0T4 | 0.3507273 |  | 0.6492727 | 0.4670016 | 0.8645219 | 0.4672403 | 35.09066 | 0.4670016 | 0.8645219 |  | 1.232803 | 0.8355217 | 210.3097
12 | 138 | BSN0T4 | PBS | N0 | 4 | 1 | 2023-03-06 12:00 | -22.26554 | 1.251002 | BSN0T4 | 0.4077975 |  | 0.5922025 | 0.5101555 | 0.7408466 | 0.343565 | 27.46318 | 0.5101555 | 0.7408466 |  | 1.143159 | 0.7458778 | 187.7454
13 | 124 | HAN0T4 | PLA/PHA | N0 | 1 | 1 | 2023-03-06 12:00 | -17.19644 | 3.448773 | HAN0T4 | 0.6458127 |  | 0.3541873 | 2.227262 | 1.221512 | 0.8242303 | 23.89923 | 2.227262 | 1.221512 |  | 2.660653 | 2.263372 | 569.7148
14 | 129 | HAN0T4 | PLA/PHA | N0 | 2 | 1 | 2023-03-06 12:00 | -17.08756 | 3.561649 | HAN0T4 | 0.653836 |  | 0.346164 | 2.328734 | 1.232915 | 0.8356333 | 23.46198 | 2.328734 | 1.232915 |  | 2.737623 | 2.340341 | 589.0888
15 | 134 | HAN0T4 | PLA/PHA | N0 | 3 | 1 | 2023-03-06 12:00 | -16.8453 | 3.552093 | HAN0T4 | 0.6716876 |  | 0.3283124 | 2.385897 | 1.166196 | 0.7689146 | 21.6468 | 2.385897 | 1.166196 |  | 2.70784 | 2.310558 | 581.5922
16 | 139 | HAN0T4 | PLA/PHA | N0 | 4 | 1 | 2023-03-06 12:00 | -17.02872 | 3.619326 | HAN0T4 | 0.6581716 |  | 0.3418284 | 2.382137 | 1.237188 | 0.8399066 | 23.20616 | 2.382137 | 1.237188 |  | 2.776403 | 2.379121 | 598.8501
17 | 125 | PLN0T4 | PLA | N0 | 1 | 1 | 2023-03-06 12:00 | -26.19105 | 0.4597563 | PLN0T4 | -0.01507042 |  | 1.01507 | -0.00692872 | 0.466685 | 0.06940344 | 15.0957 | -0.00692872 | 0.466685 |  | 0.4626538 | 0.06537229 | 16.4549
18 | 130 | PLN0T4 | PLA | N0 | 2 | 1 | 2023-03-06 12:00 | -26.41427 | 0.4550375 | PLN0T4 | -0.02965013 |  | 1.02965 | -0.01349192 | 0.4685294 | 0.07124784 | 15.65758 | -0.01349192 | 0.4685294 |  | 0.4606797 | 0.0633982 | 15.958
19 | 135 | PLN0T4 | PLA | N0 | 3 | 1 | 2023-03-06 12:00 | -26.56222 | 0.4519286 | PLN0T4 | -0.03931301 |  | 1.039313 | -0.01776668 | 0.4696953 | 0.07241375 | 16.02327 | -0.01776668 | 0.4696953 |  | 0.4593586 | 0.06207704 | 15.62545
20 | 140 | PLN0T4 | PLA | N0 | 4 | 1 | 2023-03-06 12:00 | -26.36771 | 0.5032125 | PLN0T4 | -0.02660852 |  | 1.026609 | -0.01338974 | 0.5166022 | 0.1193207 | 23.71179 | -0.01338974 | 0.5166022 |  | 0.508812 | 0.1115305 | 28.07341
21 | 141 | CON1T4 | NONE | N1 | 1 | 1 | 2023-03-06 12:00 | -26.43735 | 0.4369315 | CON1T4 | 0.02272245 |  | 0.9772775 | 0.009928154 | 0.4270033 | -0.04782711 | -10.94614 | 0.009928154 | 0.4270033
22 | 146 | CON1T4 | NONE | N1 | 2 | 1 | 2023-03-06 12:00 | -26.26955 | 0.4964758 | CON1T4 | -0.005392599 |  | 1.005393 | -0.002677295 | 0.4991531 | 0.02432266 | 4.899063 | -0.002677295 | 0.4991531
23 | 151 | CON1T4 | NONE | N1 | 3 | 1 | 2023-03-06 12:00 | -26.18518 | 0.5008184 | CON1T4 | -0.01952962 |  | 1.01953 | -0.009780793 | 0.5105992 | 0.03576881 | 7.14207 | -0.009780793 | 0.5105992
24 | 156 | CON1T4 | NONE | N1 | 4 | 1 | 2023-03-06 12:00 | -26.31486 | 0.465096 | CON1T4 | 0.002199765 |  | 0.9978002 | 0.001023102 | 0.4640729 | -0.01075752 | -2.312968 | 0.001023102 | 0.4640729
25 | 142 | LDN1T4 | LDPE | N1 | 1 | 1 | 2023-03-06 12:00 | -26.45496 | 0.4395194 | LDN1T4 | 0.02567403 |  | 0.974326 | 0.01128423 | 0.4282352 | -0.04659524 | -10.60141 | 0.01128423 | 0.4282352 |  | 0.4406692 | -0.03416118 | -7.194397
26 | 147 | LDN1T4 | LDPE | N1 | 2 | 1 | 2023-03-06 12:00 | -26.33772 | 0.4090572 | LDN1T4 | 0.006029681 |  | 0.9939703 | 0.002466484 | 0.4065907 | -0.06823976 | -16.68221 | 0.002466484 | 0.4065907 |  | 0.4093085 | -0.06552195 | -13.79902
27 | 152 | LDN1T4 | LDPE | N1 | 3 | 1 | 2023-03-06 12:00 | -26.60403 | 0.4633151 | LDN1T4 | 0.0506505 |  | 0.9493495 | 0.02346714 | 0.439848 | -0.03498243 | -7.550461 | 0.02346714 | 0.439848 |  | 0.4657064 | -0.009124066 | -1.921542
28 | 157 | LDN1T4 | LDPE | N1 | 4 | 1 | 2023-03-06 12:00 | -25.5634 | 0.4649032 | LDN1T4 | -0.1237111 |  | 1.123711 | -0.05751367 | 0.5224169 | 0.04758644 | 10.23577 | -0.05751367 | 0.5224169 |  | 0.4590427 | -0.01578768 | -3.324909
29 | 143 | BSN1T4 | PBS | N1 | 1 | 1 | 2023-03-06 12:00 | -22.73661 | 1.205605 | BSN1T4 | 0.3791984 |  | 0.6208016 | 0.4571635 | 0.7484416 | 0.2736111 | 22.69492 | 0.4571635 | 0.7484416 |  | 1.106115 | 0.6312849 | 132.9495
30 | 148 | BSN1T4 | PBS | N1 | 2 | 1 | 2023-03-06 12:00 | -22.87306 | 1.101274 | BSN1T4 | 0.3646853 |  | 0.6353147 | 0.4016185 | 0.6996559 | 0.2248254 | 20.41502 | 0.4016185 | 0.6996559 |  | 1.013873 | 0.5390421 | 113.5231
31 | 153 | BSN1T4 | PBS | N1 | 3 | 1 | 2023-03-06 12:00 | -23.24643 | 1.13999 | BSN1T4 | 0.3249726 |  | 0.6750274 | 0.3704655 | 0.7695247 | 0.2946942 | 25.85059 | 0.3704655 | 0.7695247 |  | 1.059368 | 0.5845376 | 123.1045
32 | 158 | BSN1T4 | PBS | N1 | 4 | 1 | 2023-03-06 12:00 | -23.15024 | 1.105133 | BSN1T4 | 0.335204 |  | 0.664796 | 0.370445 | 0.734688 | 0.2598576 | 23.51369 | 0.370445 | 0.734688 |  | 1.024515 | 0.5496849 | 115.7645
33 | 144 | HAN1T4 | PLA/PHA | N1 | 1 | 1 | 2023-03-06 12:00 | -16.81792 | 3.460175 | HAN1T4 | 0.6817136 |  | 0.3182864 | 2.358848 | 1.101327 | 0.6264965 | 18.10592 | 2.358848 | 1.101327 |  | 2.612044 | 2.137214 | 450.1004
34 | 149 | HAN1T4 | PLA/PHA | N1 | 2 | 1 | 2023-03-06 12:00 | -17.66621 | 2.848708 | HAN1T4 | 0.6207365 |  | 0.3792635 | 1.768297 | 1.080411 | 0.6055808 | 21.25808 | 1.768297 | 1.080411 |  | 2.212912 | 1.738081 | 366.0425
35 | 154 | HAN1T4 | PLA/PHA | N1 | 3 | 1 | 2023-03-06 12:00 | -17.48439 | 3.128848 | HAN1T4 | 0.6338065 |  | 0.3661935 | 1.983084 | 1.145764 | 0.6709332 | 21.44346 | 1.983084 | 1.145764 |  | 2.415824 | 1.940993 | 408.7761
36 | 159 | HAN1T4 | PLA/PHA | N1 | 4 | 1 | 2023-03-06 12:00 | -17.51082 | 2.886162 | HAN1T4 | 0.6319061 |  | 0.3680939 | 1.823783 | 1.062378 | 0.587548 | 20.35742 | 1.823783 | 1.062378 |  | 2.230415 | 1.755584 | 369.7287
37 | 145 | PLN1T4 | PLA | N1 | 1 | 1 | 2023-03-06 12:00 | -26.55137 | 0.5075732 | PLN1T4 | -0.01594922 |  | 1.015949 | -0.008095396 | 0.5156686 | 0.0408382 | 8.045775 | -0.008095396 | 0.5156686 |  | 0.5110022 | 0.03617179 | 7.617833
38 | 150 | PLN1T4 | PLA | N1 | 2 | 1 | 2023-03-06 12:00 | -26.81714 | 0.5032738 | PLN1T4 | -0.03292945 |  | 1.032929 | -0.01657253 | 0.5198463 | 0.04501587 | 8.944609 | -0.01657253 | 0.5198463 |  | 0.5102934 | 0.03546301 | 7.468562
39 | 155 | PLN1T4 | PLA | N1 | 3 | 1 | 2023-03-06 12:00 | -27.09795 | 0.5755142 | PLN1T4 | -0.05087067 |  | 1.050871 | -0.02927679 | 0.604791 | 0.1299605 | 22.58164 | -0.02927679 | 0.604791 |  | 0.587915 | 0.1130846 | 23.81578
40 | 160 | PLN1T4 | PLA | N1 | 4 | 1 | 2023-03-06 12:00 | -26.74352 | 0.4722169 | PLN1T4 | -0.02822567 |  | 1.028226 | -0.01332864 | 0.4855456 | 0.01071513 | 2.269113 | -0.01332864 | 0.4855456 |  | 0.4778626 | 0.003032139 | 0.6385731
1 | 121 | CON0T4 | NONE | N0 | 1 | 2 | 2023-03-07 12:00 | -25.4332 | 0.4199236 | CON0T4 | 0.01125686
2 | 126 | CON0T4 | NONE | N0 | 2 | 2 | 2023-03-07 12:00 | -25.41122 | 0.378045 | CON0T4 | 0.008077943
3 | 131 | CON0T4 | NONE | N0 | 3 | 2 | 2023-03-07 12:00 | -25.20875 | 0.4009766 | CON0T4 | -0.02120303
4 | 136 | CON0T4 | NONE | N0 | 4 | 2 | 2023-03-07 12:00 | -25.36828 | 0.3997036 | CON0T4 | 0.001868221
5 | 122 | LDN0T4 | LDPE | N0 | 1 | 2 | 2023-03-07 12:00 | -25.3593 | 0.3840683 | LDN0T4 | 0.0005687971
6 | 127 | LDN0T4 | LDPE | N0 | 2 | 2 | 2023-03-07 12:00 | -25.18946 | 0.394166 | LDN0T4 | -0.02399281
7 | 132 | LDN0T4 | LDPE | N0 | 3 | 2 | 2023-03-07 12:00 | -25.40932 | 0.4098371 | LDN0T4 | 0.007802832
8 | 137 | LDN0T4 | LDPE | N0 | 4 | 2 | 2023-03-07 12:00 | -25.23933 | 0.3812056 | LDN0T4 | -0.01678095
9 | 123 | BSN0T4 | PBS | N0 | 1 | 2 | 2023-03-07 12:00 | -22.67232 | 0.7512687 | BSN0T4 | 0.3173192
10 | 128 | BSN0T4 | PBS | N0 | 2 | 2 | 2023-03-07 12:00 | -22.8515 | 0.735502 | BSN0T4 | 0.2961271
11 | 133 | BSN0T4 | PBS | N0 | 3 | 2 | 2023-03-07 12:00 | -22.87968 | 0.7261524 | BSN0T4 | 0.2927946
12 | 138 | BSN0T4 | PBS | N0 | 4 | 2 | 2023-03-07 12:00 | -22.84558 | 0.7172313 | BSN0T4 | 0.2968276
13 | 124 | HAN0T4 | PLA/PHA | N0 | 1 | 2 | 2023-03-07 12:00 | -18.62819 | 1.960967 | HAN0T4 | 0.5188575
14 | 129 | HAN0T4 | PLA/PHA | N0 | 2 | 2 | 2023-03-07 12:00 | -18.67881 | 2.028612 | HAN0T4 | 0.5149528
15 | 134 | HAN0T4 | PLA/PHA | N0 | 3 | 2 | 2023-03-07 12:00 | -18.58388 | 2.051383 | HAN0T4 | 0.5222753
16 | 139 | HAN0T4 | PLA/PHA | N0 | 4 | 2 | 2023-03-07 12:00 | -18.77795 | 2.15966 | HAN0T4 | 0.5073068
17 | 125 | PLN0T4 | PLA | N0 | 1 | 2 | 2023-03-07 12:00 | -25.19462 | 0.4213449 | PLN0T4 | 0.01093104
18 | 130 | PLN0T4 | PLA | N0 | 2 | 2 | 2023-03-07 12:00 | -25.39166 | 0.3647243 | PLN0T4 | -0.002467792
19 | 135 | PLN0T4 | PLA | N0 | 3 | 2 | 2023-03-07 12:00 | -25.70146 | 0.3940821 | PLN0T4 | -0.02353507
20 | 140 | PLN0T4 | PLA | N0 | 4 | 2 | 2023-03-07 12:00 | -25.37468 | 0.3964442 | PLN0T4 | -0.001313689
21 | 141 | CON1T4 | NONE | N1 | 1 | 2 | 2023-03-07 12:00 | -25.49827 | 0.3645829 | CON1T4 | -0.02475433
22 | 146 | CON1T4 | NONE | N1 | 2 | 2 | 2023-03-07 12:00 | -25.88138 | 0.4002302 | CON1T4 | 0.03322062
23 | 151 | CON1T4 | NONE | N1 | 3 | 2 | 2023-03-07 12:00 | -25.64758 | 0.3692081 | CON1T4 | -0.002160487
24 | 156 | CON1T4 | NONE | N1 | 4 | 2 | 2023-03-07 12:00 | -25.62018 | 0.3755348 | CON1T4 | -0.006305799
25 | 142 | LDN1T4 | LDPE | N1 | 1 | 2 | 2023-03-07 12:00 | -25.49912 | 0.3640689 | LDN1T4 | -0.02462574
26 | 147 | LDN1T4 | LDPE | N1 | 2 | 2 | 2023-03-07 12:00 | -25.57168 | 0.3828315 | LDN1T4 | -0.01364496
27 | 152 | LDN1T4 | LDPE | N1 | 3 | 2 | 2023-03-07 12:00 | -25.54863 | 0.396599 | LDN1T4 | -0.01713445
28 | 157 | LDN1T4 | LDPE | N1 | 4 | 2 | 2023-03-07 12:00 | -23.96252 | 0.4566191 | LDN1T4 | -0.2571574
29 | 143 | BSN1T4 | PBS | N1 | 1 | 2 | 2023-03-07 12:00 | -22.76359 | 0.6722415 | BSN1T4 | 0.3307815
30 | 148 | BSN1T4 | PBS | N1 | 2 | 2 | 2023-03-07 12:00 | -22.80053 | 0.6718113 | BSN1T4 | 0.3265664
31 | 153 | BSN1T4 | PBS | N1 | 3 | 2 | 2023-03-07 12:00 | -23.32423 | 0.8547945 | BSN1T4 | 0.266795
32 | 158 | BSN1T4 | PBS | N1 | 4 | 2 | 2023-03-07 12:00 | -23.10422 | 0.834445 | BSN1T4 | 0.2919049
33 | 144 | HAN1T4 | PLA/PHA | N1 | 1 | 2 | 2023-03-07 12:00 | -17.88904 | 2.609003 | HAN1T4 | 0.5856617
34 | 149 | HAN1T4 | PLA/PHA | N1 | 2 | 2 | 2023-03-07 12:00 | -17.79549 | 2.36971 | HAN1T4 | 0.5927102
35 | 154 | HAN1T4 | PLA/PHA | N1 | 3 | 2 | 2023-03-07 12:00 | -18.35379 | 2.253564 | HAN1T4 | 0.5506436
36 | 159 | HAN1T4 | PLA/PHA | N1 | 4 | 2 | 2023-03-07 12:00 | -17.96945 | 2.523053 | HAN1T4 | 0.5796028
37 | 145 | PLN1T4 | PLA | N1 | 1 | 2 | 2023-03-07 12:00 | -25.59187 | 0.4244496 | PLN1T4 | 0.004661989
38 | 150 | PLN1T4 | PLA | N1 | 2 | 2 | 2023-03-07 12:00 | -25.88751 | 0.4170872 | PLN1T4 | -0.01503164
39 | 155 | PLN1T4 | PLA | N1 | 3 | 2 | 2023-03-07 12:00 | -26.45165 | 0.4775257 | PLN1T4 | -0.05261181
40 | 160 | PLN1T4 | PLA | N1 | 4 | 2 | 2023-03-07 12:00 | -25.90645 | 0.4177337 | PLN1T4 | -0.01629352
1 | 121 | CON0T4 | NONE | N0 | 1 | 3 | 2023-03-08 12:00 | -26.28516 | 0.3957499
2 | 126 | CON0T4 | NONE | N0 | 2 | 3 | 2023-03-08 12:00 | -26.21428 | 0.3766193
3 | 131 | CON0T4 | NONE | N0 | 3 | 3 | 2023-03-08 12:00 | -26.01484 | 0.3759154
4 | 136 | CON0T4 | NONE | N0 | 4 | 3 | 2023-03-08 12:00 | -26.42545 | 0.4907283
5 | 122 | LDN0T4 | LDPE | N0 | 1 | 3 | 2023-03-08 12:00 | -26.24937 | 0.3900781
6 | 127 | LDN0T4 | LDPE | N0 | 2 | 3 | 2023-03-08 12:00 | -26.22308 | 0.3779092
7 | 132 | LDN0T4 | LDPE | N0 | 3 | 3 | 2023-03-08 12:00 | -25.91089 | 0.4877235
8 | 137 | LDN0T4 | LDPE | N0 | 4 | 3 | 2023-03-08 12:00 | -26.06193 | 0.3851749
9 | 123 | BSN0T4 | PBS | N0 | 1 | 3 | 2023-03-08 12:00 | -24.00997 | 0.6080664
10 | 128 | BSN0T4 | PBS | N0 | 2 | 3 | 2023-03-08 12:00 | -24.08448 | 0.6327193
11 | 133 | BSN0T4 | PBS | N0 | 3 | 3 | 2023-03-08 12:00 | -24.01534 | 0.599342
12 | 138 | BSN0T4 | PBS | N0 | 4 | 3 | 2023-03-08 12:00 | -24.00779 | 0.605826
13 | 124 | HAN0T4 | PLA/PHA | N0 | 1 | 3 | 2023-03-08 12:00 | -18.87843 | 1.607187
14 | 129 | HAN0T4 | PLA/PHA | N0 | 2 | 3 | 2023-03-08 12:00 | -19.06641 | 1.62119
15 | 134 | HAN0T4 | PLA/PHA | N0 | 3 | 3 | 2023-03-08 12:00 | -18.75514 | 1.666171
16 | 139 | HAN0T4 | PLA/PHA | N0 | 4 | 3 | 2023-03-08 12:00 | -19.08446 | 1.799726
17 | 125 | PLN0T4 | PLA | N0 | 1 | 3 | 2023-03-08 12:00 | -26.22976 | 0.411245
18 | 130 | PLN0T4 | PLA | N0 | 2 | 3 | 2023-03-08 12:00 | -25.99282 | 0.3611772
19 | 135 | PLN0T4 | PLA | N0 | 3 | 3 | 2023-03-08 12:00 | -26.46969 | 0.4150166
20 | 140 | PLN0T4 | PLA | N0 | 4 | 3 | 2023-03-08 12:00 | -26.11757 | 0.378057
21 | 141 | CON1T4 | NONE | N1 | 1 | 3 | 2023-03-08 12:00 | -26.07174 | 0.3432131
22 | 146 | CON1T4 | NONE | N1 | 2 | 3 | 2023-03-08 12:00 | -26.37907 | 0.3538012
23 | 151 | CON1T4 | NONE | N1 | 3 | 3 | 2023-03-08 12:00 | -26.18807 | 0.3512346
24 | 156 | CON1T4 | NONE | N1 | 4 | 3 | 2023-03-08 12:00 | -26.00007 | 0.3761659
25 | 142 | LDN1T4 | LDPE | N1 | 1 | 3 | 2023-03-08 12:00 | -26.36193 | 0.3584161
26 | 147 | LDN1T4 | LDPE | N1 | 2 | 3 | 2023-03-08 12:00 | -26.47698 | 0.3772482
27 | 152 | LDN1T4 | LDPE | N1 | 3 | 3 | 2023-03-08 12:00 | -26.56401 | 0.3656871
28 | 157 | LDN1T4 | LDPE | N1 | 4 | 3 | 2023-03-08 12:00 | -24.84216 | 0.4792303
29 | 143 | BSN1T4 | PBS | N1 | 1 | 3 | 2023-03-08 12:00 | -23.76337 | 0.575937
30 | 148 | BSN1T4 | PBS | N1 | 2 | 3 | 2023-03-08 12:00 | -23.72452 | 0.6190914
31 | 153 | BSN1T4 | PBS | N1 | 3 | 3 | 2023-03-08 12:00 | -24.41708 | 0.7272694
32 | 158 | BSN1T4 | PBS | N1 | 4 | 3 | 2023-03-08 12:00 | -24.09052 | 0.6496733
33 | 144 | HAN1T4 | PLA/PHA | N1 | 1 | 3 | 2023-03-08 12:00 | -17.57147 | 2.57194
34 | 149 | HAN1T4 | PLA/PHA | N1 | 2 | 3 | 2023-03-08 12:00 | -17.48065 | 2.623235
35 | 154 | HAN1T4 | PLA/PHA | N1 | 3 | 3 | 2023-03-08 12:00 | -17.70339 | 2.350538
36 | 159 | HAN1T4 | PLA/PHA | N1 | 4 | 3 | 2023-03-08 12:00 | -17.57161 | 2.554199
37 | 145 | PLN1T4 | PLA | N1 | 1 | 3 | 2023-03-08 12:00 | -26.10052 | 0.3828173
38 | 150 | PLN1T4 | PLA | N1 | 2 | 3 | 2023-03-08 12:00 | -26.25846 | 0.3764268
39 | 155 | PLN1T4 | PLA | N1 | 3 | 3 | 2023-03-08 12:00 | -26.77219 | 0.4419196
40 | 160 | PLN1T4 | PLA | N1 | 4 | 3 | 2023-03-08 12:00 | -26.21369 | 0.3648705
1 | 121 | CON0T4 | NONE | N0 | 1 | 4 | 2023-03-09 12:00 | -25.5153 | 0.3443487
2 | 126 | CON0T4 | NONE | N0 | 2 | 4 | 2023-03-09 12:00 | -25.39479 | 0.3129807
3 | 131 | CON0T4 | NONE | N0 | 3 | 4 | 2023-03-09 12:00 | -25.14499 | 0.3288522
4 | 136 | CON0T4 | NONE | N0 | 4 | 4 | 2023-03-09 12:00 | -25.51825 | 0.3580215
5 | 122 | LDN0T4 | LDPE | N0 | 1 | 4 | 2023-03-09 12:00 | -25.49996 | 0.3369176
6 | 127 | LDN0T4 | LDPE | N0 | 2 | 4 | 2023-03-09 12:00 | -25.3638 | 0.3357517
7 | 132 | LDN0T4 | LDPE | N0 | 3 | 4 | 2023-03-09 12:00 | -24.79557 | 0.3786575
8 | 137 | LDN0T4 | LDPE | N0 | 4 | 4 | 2023-03-09 12:00 | -25.39444 | 0.3339213
9 | 123 | BSN0T4 | PBS | N0 | 1 | 4 | 2023-03-09 12:00 | -23.61989 | 0.5125343
10 | 128 | BSN0T4 | PBS | N0 | 2 | 4 | 2023-03-09 12:00 | -23.60086 | 0.5153894
11 | 133 | BSN0T4 | PBS | N0 | 3 | 4 | 2023-03-09 12:00 | -23.50133 | 0.4972169
12 | 138 | BSN0T4 | PBS | N0 | 4 | 4 | 2023-03-09 12:00 | -23.59484 | 0.5071084
13 | 124 | HAN0T4 | PLA/PHA | N0 | 1 | 4 | 2023-03-09 12:00 | -18.43587 | 1.355317
14 | 129 | HAN0T4 | PLA/PHA | N0 | 2 | 4 | 2023-03-09 12:00 | -18.83747 | 1.384884
15 | 134 | HAN0T4 | PLA/PHA | N0 | 3 | 4 | 2023-03-09 12:00 | -18.36177 | 1.421569
16 | 139 | HAN0T4 | PLA/PHA | N0 | 4 | 4 | 2023-03-09 12:00 | -19.6667 | 1.442032
17 | 125 | PLN0T4 | PLA | N0 | 1 | 4 | 2023-03-09 12:00 | -25.44634 | 0.3717699
18 | 130 | PLN0T4 | PLA | N0 | 2 | 4 | 2023-03-09 12:00 | -25.22237 | 0.3158777
19 | 135 | PLN0T4 | PLA | N0 | 3 | 4 | 2023-03-09 12:00 | -25.32417 | 0.3297466
20 | 140 | PLN0T4 | PLA | N0 | 4 | 4 | 2023-03-09 12:00 | -25.5593 | 0.3411626
21 | 141 | CON1T4 | NONE | N1 | 1 | 4 | 2023-03-09 12:00 | -25.18766 | 0.3109795
22 | 146 | CON1T4 | NONE | N1 | 2 | 4 | 2023-03-09 12:00 | -25.47614 | 0.3210526
23 | 151 | CON1T4 | NONE | N1 | 3 | 4 | 2023-03-09 12:00 | -25.08819 | 0.300981
24 | 156 | CON1T4 | NONE | N1 | 4 | 4 | 2023-03-09 12:00 | -25.24924 | 0.3290188
25 | 142 | LDN1T4 | LDPE | N1 | 1 | 4 | 2023-03-09 12:00 | -25.51186 | 0.3205581
26 | 147 | LDN1T4 | LDPE | N1 | 2 | 4 | 2023-03-09 12:00 | -25.7115 | 0.3258848
27 | 152 | LDN1T4 | LDPE | N1 | 3 | 4 | 2023-03-09 12:00 | -25.95328 | 0.3439535
28 | 157 | LDN1T4 | LDPE | N1 | 4 | 4 | 2023-03-09 12:00 | -24.53634 | 0.3567245
29 | 143 | BSN1T4 | PBS | N1 | 1 | 4 | 2023-03-09 12:00 | -23.17459 | 0.4758771
30 | 148 | BSN1T4 | PBS | N1 | 2 | 4 | 2023-03-09 12:00 | -23.0679 | 0.498746
31 | 153 | BSN1T4 | PBS | N1 | 3 | 4 | 2023-03-09 12:00 | -23.91768 | 0.552397
32 | 158 | BSN1T4 | PBS | N1 | 4 | 4 | 2023-03-09 12:00 | -23.85564 | 0.5266342
33 | 144 | HAN1T4 | PLA/PHA | N1 | 1 | 4 | 2023-03-09 12:00 | -17.12028 | 2.197277
34 | 149 | HAN1T4 | PLA/PHA | N1 | 2 | 4 | 2023-03-09 12:00 | -17.29139 | 2.273387
35 | 154 | HAN1T4 | PLA/PHA | N1 | 3 | 4 | 2023-03-09 12:00 | -17.1929 | 2.164909
36 | 159 | HAN1T4 | PLA/PHA | N1 | 4 | 4 | 2023-03-09 12:00 | -17.22125 | 2.213362
37 | 145 | PLN1T4 | PLA | N1 | 1 | 4 | 2023-03-09 12:00 | -25.35081 | 0.3436413
38 | 150 | PLN1T4 | PLA | N1 | 2 | 4 | 2023-03-09 12:00 | -25.53872 | 0.3235986
39 | 155 | PLN1T4 | PLA | N1 | 3 | 4 | 2023-03-09 12:00 | -26.18672 | 0.386929
40 | 160 | PLN1T4 | PLA | N1 | 4 | 4 | 2023-03-09 12:00 | -25.40745 | 0.3144298
1 | 121 | CON0T4 | NONE | N0 | 1 | 5 | 2023-03-10 12:00 | -25.15619 | 0.3489227
2 | 126 | CON0T4 | NONE | N0 | 2 | 5 | 2023-03-10 12:00 | -25.34919 | 0.3452923
3 | 131 | CON0T4 | NONE | N0 | 3 | 5 | 2023-03-10 12:00 | -24.78832 | 0.3360624
4 | 136 | CON0T4 | NONE | N0 | 4 | 5 | 2023-03-10 12:00 | -25.40693 | 0.3623797
5 | 122 | LDN0T4 | LDPE | N0 | 1 | 5 | 2023-03-10 12:00 | -25.43741 | 0.3494686
6 | 127 | LDN0T4 | LDPE | N0 | 2 | 5 | 2023-03-10 12:00 | -25.16202 | 0.3476593
7 | 132 | LDN0T4 | LDPE | N0 | 3 | 5 | 2023-03-10 12:00 | -25.32566 | 0.3601463
8 | 137 | LDN0T4 | LDPE | N0 | 4 | 5 | 2023-03-10 12:00 | -25.38275 | 0.3853379
9 | 123 | BSN0T4 | PBS | N0 | 1 | 5 | 2023-03-10 12:00 | -23.94104 | 0.5105162
10 | 128 | BSN0T4 | PBS | N0 | 2 | 5 | 2023-03-10 12:00 | -24.4533 | 0.5728922
11 | 133 | BSN0T4 | PBS | N0 | 3 | 5 | 2023-03-10 12:00 | -23.98095 | 0.5074444
12 | 138 | BSN0T4 | PBS | N0 | 4 | 5 | 2023-03-10 12:00 | -23.97751 | 0.5088239
13 | 124 | HAN0T4 | PLA/PHA | N0 | 1 | 5 | 2023-03-10 12:00 | -18.61571 | 1.270563
14 | 129 | HAN0T4 | PLA/PHA | N0 | 2 | 5 | 2023-03-10 12:00 | -18.92913 | 1.321248
15 | 134 | HAN0T4 | PLA/PHA | N0 | 3 | 5 | 2023-03-10 12:00 | -18.76596 | 1.344093
16 | 139 | HAN0T4 | PLA/PHA | N0 | 4 | 5 | 2023-03-10 12:00 | -18.77125 | 1.369746
17 | 125 | PLN0T4 | PLA | N0 | 1 | 5 | 2023-03-10 12:00 | -25.41097 | 0.3849846
18 | 130 | PLN0T4 | PLA | N0 | 2 | 5 | 2023-03-10 12:00 | -25.12605 | 0.3269334
19 | 135 | PLN0T4 | PLA | N0 | 3 | 5 | 2023-03-10 12:00 | -25.34363 | 0.3490125
20 | 140 | PLN0T4 | PLA | N0 | 4 | 5 | 2023-03-10 12:00 | -25.56055 | 0.3556677
21 | 141 | CON1T4 | NONE | N1 | 1 | 5 | 2023-03-10 12:00 | -25.0571 | 0.3191051
22 | 146 | CON1T4 | NONE | N1 | 2 | 5 | 2023-03-10 12:00 | -25.62817 | 0.3232043
23 | 151 | CON1T4 | NONE | N1 | 3 | 5 | 2023-03-10 12:00 | -25.64316 | 0.3160634
24 | 156 | CON1T4 | NONE | N1 | 4 | 5 | 2023-03-10 12:00 | -25.21235 | 0.3332158
25 | 142 | LDN1T4 | LDPE | N1 | 1 | 5 | 2023-03-10 12:00 | -25.19773 | 0.3322429
26 | 147 | LDN1T4 | LDPE | N1 | 2 | 5 | 2023-03-10 12:00 | -25.24029 | 0.3240819
27 | 152 | LDN1T4 | LDPE | N1 | 3 | 5 | 2023-03-10 12:00 | -26.05004 | 0.3717119
28 | 157 | LDN1T4 | LDPE | N1 | 4 | 5 | 2023-03-10 12:00 | -24.74917 | 0.3542613
29 | 143 | BSN1T4 | PBS | N1 | 1 | 5 | 2023-03-10 12:00 | -24.82983 | 0.4653162
30 | 148 | BSN1T4 | PBS | N1 | 2 | 5 | 2023-03-10 12:00 | -23.73685 | 0.4980457
31 | 153 | BSN1T4 | PBS | N1 | 3 | 5 | 2023-03-10 12:00 | -24.01264 | 0.5357759
32 | 158 | BSN1T4 | PBS | N1 | 4 | 5 | 2023-03-10 12:00 | -23.70712 | 0.4883651
33 | 144 | HAN1T4 | PLA/PHA | N1 | 1 | 5 | 2023-03-10 12:00 | -17.06017 | 2.01502
34 | 149 | HAN1T4 | PLA/PHA | N1 | 2 | 5 | 2023-03-10 12:00 | -17.22321 | 2.107804
35 | 154 | HAN1T4 | PLA/PHA | N1 | 3 | 5 | 2023-03-10 12:00 | -16.899 | 2.080389
36 | 159 | HAN1T4 | PLA/PHA | N1 | 4 | 5 | 2023-03-10 12:00 | -16.97084 | 2.052212
37 | 145 | PLN1T4 | PLA | N1 | 1 | 5 | 2023-03-10 12:00 | -25.11812 | 0.3273132
38 | 150 | PLN1T4 | PLA | N1 | 2 | 5 | 2023-03-10 12:00 | -25.41091 | 0.3600165
39 | 155 | PLN1T4 | PLA | N1 | 3 | 5 | 2023-03-10 12:00 | -25.97635 | 0.3929781
40 | 160 | PLN1T4 | PLA | N1 | 4 | 5 | 2023-03-10 12:00 | -25.11979 | 0.3133815
1 | 121 | CON0T4 | NONE | N0 | 1 | 7 | 2023-03-12 12:00 | -27.11018 | 0.3161008
2 | 126 | CON0T4 | NONE | N0 | 2 | 7 | 2023-03-12 12:00 | -26.94772 | 0.3150988
3 | 131 | CON0T4 | NONE | N0 | 3 | 7 | 2023-03-12 12:00 | -27.03777 | 0.2986719
4 | 136 | CON0T4 | NONE | N0 | 4 | 7 | 2023-03-12 12:00 | -27.04152 | 0.3290171
5 | 122 | LDN0T4 | LDPE | N0 | 1 | 7 | 2023-03-12 12:00 | -27.34904 | 0.347073
6 | 127 | LDN0T4 | LDPE | N0 | 2 | 7 | 2023-03-12 12:00 | -26.95234 | 0.3023247
7 | 132 | LDN0T4 | LDPE | N0 | 3 | 7 | 2023-03-12 12:00 | -26.92975 | 0.3491659
8 | 137 | LDN0T4 | LDPE | N0 | 4 | 7 | 2023-03-12 12:00 | -26.80553 | 0.2998862
9 | 123 | BSN0T4 | PBS | N0 | 1 | 7 | 2023-03-12 12:00 | -25.61368 | 0.4265633
10 | 128 | BSN0T4 | PBS | N0 | 2 | 7 | 2023-03-12 12:00 | -25.70504 | 0.4352058
11 | 133 | BSN0T4 | PBS | N0 | 3 | 7 | 2023-03-12 12:00 | -25.60983 | 0.4205903
12 | 138 | BSN0T4 | PBS | N0 | 4 | 7 | 2023-03-12 12:00 | -25.66406 | 0.4299575
13 | 124 | HAN0T4 | PLA/PHA | N0 | 1 | 7 | 2023-03-12 12:00 | -19.28658 | 1.117026
14 | 129 | HAN0T4 | PLA/PHA | N0 | 2 | 7 | 2023-03-12 12:00 | -19.51811 | 1.181163
15 | 134 | HAN0T4 | PLA/PHA | N0 | 3 | 7 | 2023-03-12 12:00 | -19.29274 | 1.171217
16 | 139 | HAN0T4 | PLA/PHA | N0 | 4 | 7 | 2023-03-12 12:00 | -19.2618 | 1.180837
17 | 125 | PLN0T4 | PLA | N0 | 1 | 7 | 2023-03-12 12:00 | -27.09504 | 0.3613682
18 | 130 | PLN0T4 | PLA | N0 | 2 | 7 | 2023-03-12 12:00 | -27.13318 | 0.2958504
19 | 135 | PLN0T4 | PLA | N0 | 3 | 7 | 2023-03-12 12:00 | -27.22733 | 0.3122015
20 | 140 | PLN0T4 | PLA | N0 | 4 | 7 | 2023-03-12 12:00 | -27.18314 | 0.3164848
21 | 141 | CON1T4 | NONE | N1 | 1 | 7 | 2023-03-12 12:00 | -27.08114 | 0.3069747
22 | 146 | CON1T4 | NONE | N1 | 2 | 7 | 2023-03-12 12:00 | -26.85306 | 0.2883503
23 | 151 | CON1T4 | NONE | N1 | 3 | 7 | 2023-03-12 12:00 | -26.78234 | 0.2725063
24 | 156 | CON1T4 | NONE | N1 | 4 | 7 | 2023-03-12 12:00 | -26.86427 | 0.2869607
25 | 142 | LDN1T4 | LDPE | N1 | 1 | 7 | 2023-03-12 12:00 | -26.95894 | 0.2797096
26 | 147 | LDN1T4 | LDPE | N1 | 2 | 7 | 2023-03-12 12:00 | -26.96576 | 0.2779433
27 | 152 | LDN1T4 | LDPE | N1 | 3 | 7 | 2023-03-12 12:00 | -27.26806 | 0.3100648
28 | 157 | LDN1T4 | LDPE | N1 | 4 | 7 | 2023-03-12 12:00 | -27.06316 | 0.2884159
29 | 143 | BSN1T4 | PBS | N1 | 1 | 7 | 2023-03-12 12:00 | -25.09618 | 0.3862736
30 | 148 | BSN1T4 | PBS | N1 | 2 | 7 | 2023-03-12 12:00 | -25.00496 | 0.4117878
31 | 153 | BSN1T4 | PBS | N1 | 3 | 7 | 2023-03-12 12:00 | -25.31813 | 0.424107
32 | 158 | BSN1T4 | PBS | N1 | 4 | 7 | 2023-03-12 12:00 | -25.20632 | 0.4191418
33 | 144 | HAN1T4 | PLA/PHA | N1 | 1 | 7 | 2023-03-12 12:00 | -16.91418 | 1.806109
34 | 149 | HAN1T4 | PLA/PHA | N1 | 2 | 7 | 2023-03-12 12:00 | -16.82685 | 1.765822
35 | 154 | HAN1T4 | PLA/PHA | N1 | 3 | 7 | 2023-03-12 12:00 | -16.49303 | 1.867522
36 | 159 | HAN1T4 | PLA/PHA | N1 | 4 | 7 | 2023-03-12 12:00 | -16.85687 | 1.854023
37 | 145 | PLN1T4 | PLA | N1 | 1 | 7 | 2023-03-12 12:00 | -26.68739 | 0.2930864
38 | 150 | PLN1T4 | PLA | N1 | 2 | 7 | 2023-03-12 12:00 | -26.7872 | 0.3059282
39 | 155 | PLN1T4 | PLA | N1 | 3 | 7 | 2023-03-12 12:00 | -27.38622 | 0.3498976
40 | 160 | PLN1T4 | PLA | N1 | 4 | 7 | 2023-03-12 12:00 | -26.86896 | 0.2880931
1 | 121 | CON0T4 | NONE | N0 | 1 | 9 | 2023-03-14 12:00 | -26.90943 | 0.3105339
2 | 126 | CON0T4 | NONE | N0 | 2 | 9 | 2023-03-14 12:00 | -26.7041 | 0.2947081
3 | 131 | CON0T4 | NONE | N0 | 3 | 9 | 2023-03-14 12:00 | -26.63112 | 0.2901279
4 | 136 | CON0T4 | NONE | N0 | 4 | 9 | 2023-03-14 12:00 | -26.87898 | 0.319859
5 | 122 | LDN0T4 | LDPE | N0 | 1 | 9 | 2023-03-14 12:00 | -27.084 | 0.3070121
6 | 127 | LDN0T4 | LDPE | N0 | 2 | 9 | 2023-03-14 12:00 | -26.85403 | 0.3001006
7 | 132 | LDN0T4 | LDPE | N0 | 3 | 9 | 2023-03-14 12:00 | -26.87212 | 0.3338922
8 | 137 | LDN0T4 | LDPE | N0 | 4 | 9 | 2023-03-14 12:00 | -26.73964 | 0.2929738
9 | 123 | BSN0T4 | PBS | N0 | 1 | 9 | 2023-03-14 12:00 | -25.68049 | 0.3958081
10 | 128 | BSN0T4 | PBS | N0 | 2 | 9 | 2023-03-14 12:00 | -25.68902 | 0.4088915
11 | 133 | BSN0T4 | PBS | N0 | 3 | 9 | 2023-03-14 12:00 | -25.73429 | 0.3922141
12 | 138 | BSN0T4 | PBS | N0 | 4 | 9 | 2023-03-14 12:00 | -25.61467 | 0.3963655
13 | 124 | HAN0T4 | PLA/PHA | N0 | 1 | 9 | 2023-03-14 12:00 | -19.40938 | 1.031143
14 | 129 | HAN0T4 | PLA/PHA | N0 | 2 | 9 | 2023-03-14 12:00 | -19.70807 | 1.089428
15 | 134 | HAN0T4 | PLA/PHA | N0 | 3 | 9 | 2023-03-14 12:00 | -19.49026 | 1.070608
16 | 139 | HAN0T4 | PLA/PHA | N0 | 4 | 9 | 2023-03-14 12:00 | -19.39359 | 1.074494
17 | 125 | PLN0T4 | PLA | N0 | 1 | 9 | 2023-03-14 12:00 | -26.84459 | 0.3195183
18 | 130 | PLN0T4 | PLA | N0 | 2 | 9 | 2023-03-14 12:00 | -26.76995 | 0.2878031
19 | 135 | PLN0T4 | PLA | N0 | 3 | 9 | 2023-03-14 12:00 | -26.86277 | 0.2814306
20 | 140 | PLN0T4 | PLA | N0 | 4 | 9 | 2023-03-14 12:00 | -27.07114 | 0.3004071
21 | 141 | CON1T4 | NONE | N1 | 1 | 9 | 2023-03-14 12:00 | -26.85798 | 0.2763818
22 | 146 | CON1T4 | NONE | N1 | 2 | 9 | 2023-03-14 12:00 | -26.59952 | 0.2619875
23 | 151 | CON1T4 | NONE | N1 | 3 | 9 | 2023-03-14 12:00 | -26.44762 | 0.2499962
24 | 156 | CON1T4 | NONE | N1 | 4 | 9 | 2023-03-14 12:00 | -26.53659 | 0.2657038
25 | 142 | LDN1T4 | LDPE | N1 | 1 | 9 | 2023-03-14 12:00 | -27.05407 | 0.2853341
26 | 147 | LDN1T4 | LDPE | N1 | 2 | 9 | 2023-03-14 12:00 | -26.75496 | 0.2739293
27 | 152 | LDN1T4 | LDPE | N1 | 3 | 9 | 2023-03-14 12:00 | -27.03655 | 0.2854891
28 | 157 | LDN1T4 | LDPE | N1 | 4 | 9 | 2023-03-14 12:00 | -26.34827 | 0.3011667
29 | 143 | BSN1T4 | PBS | N1 | 1 | 9 | 2023-03-14 12:00 | -25.14249 | 0.3665335
30 | 148 | BSN1T4 | PBS | N1 | 2 | 9 | 2023-03-14 12:00 | -24.99188 | 0.3614039
31 | 153 | BSN1T4 | PBS | N1 | 3 | 9 | 2023-03-14 12:00 | -25.44456 | 0.4107383
32 | 158 | BSN1T4 | PBS | N1 | 4 | 9 | 2023-03-14 12:00 | -25.26397 | 0.3965765
33 | 144 | HAN1T4 | PLA/PHA | N1 | 1 | 9 | 2023-03-14 12:00 | -16.80918 | 1.553271
34 | 149 | HAN1T4 | PLA/PHA | N1 | 2 | 9 | 2023-03-14 12:00 | -16.65245 | 1.636208
35 | 154 | HAN1T4 | PLA/PHA | N1 | 3 | 9 | 2023-03-14 12:00 | -16.49982 | 1.672167
36 | 159 | HAN1T4 | PLA/PHA | N1 | 4 | 9 | 2023-03-14 12:00 | -16.77764 | 1.622842
37 | 145 | PLN1T4 | PLA | N1 | 1 | 9 | 2023-03-14 12:00 | -26.64404 | 0.3034374
38 | 150 | PLN1T4 | PLA | N1 | 2 | 9 | 2023-03-14 12:00 | -26.75291 | 0.2752169
39 | 155 | PLN1T4 | PLA | N1 | 3 | 9 | 2023-03-14 12:00 | -27.15219 | 0.3122586
40 | 160 | PLN1T4 | PLA | N1 | 4 | 9 | 2023-03-14 12:00 | -26.70986 | 0.2646507
1 | 121 | CON0T4 | NONE | N0 | 1 | 11 | 2023-03-16 12:00 | -27.40189 | 0.3079692
2 | 126 | CON0T4 | NONE | N0 | 2 | 11 | 2023-03-16 12:00 | -27.32681 | 0.2906377
3 | 131 | CON0T4 | NONE | N0 | 3 | 11 | 2023-03-16 12:00 | -27.25088 | 0.2899617
4 | 136 | CON0T4 | NONE | N0 | 4 | 11 | 2023-03-16 12:00 | -27.49318 | 0.3120122
5 | 122 | LDN0T4 | LDPE | N0 | 1 | 11 | 2023-03-16 12:00 | -27.67478 | 0.2999236
6 | 127 | LDN0T4 | LDPE | N0 | 2 | 11 | 2023-03-16 12:00 | -27.5694 | 0.2975899
7 | 132 | LDN0T4 | LDPE | N0 | 3 | 11 | 2023-03-16 12:00 | -27.52709 | 0.3238173
8 | 137 | LDN0T4 | LDPE | N0 | 4 | 11 | 2023-03-16 12:00 | -27.68398 | 0.2919076
9 | 123 | BSN0T4 | PBS | N0 | 1 | 11 | 2023-03-16 12:00 | -26.14832 | 0.3816094
10 | 128 | BSN0T4 | PBS | N0 | 2 | 11 | 2023-03-16 12:00 | -26.25741 | 0.3969541
11 | 133 | BSN0T4 | PBS | N0 | 3 | 11 | 2023-03-16 12:00 | -26.30902 | 0.3849705
12 | 138 | BSN0T4 | PBS | N0 | 4 | 11 | 2023-03-16 12:00 | -26.18708 | 0.3845483
13 | 124 | HAN0T4 | PLA/PHA | N0 | 1 | 11 | 2023-03-16 12:00 | -19.4118 | 1.017792
14 | 129 | HAN0T4 | PLA/PHA | N0 | 2 | 11 | 2023-03-16 12:00 | -19.65397 | 1.054829
15 | 134 | HAN0T4 | PLA/PHA | N0 | 3 | 11 | 2023-03-16 12:00 | -19.3616 | 1.046717
16 | 139 | HAN0T4 | PLA/PHA | N0 | 4 | 11 | 2023-03-16 12:00 | -19.34264 | 1.067302
17 | 125 | PLN0T4 | PLA | N0 | 1 | 11 | 2023-03-16 12:00 | -27.24631 | 0.3108539
18 | 130 | PLN0T4 | PLA | N0 | 2 | 11 | 2023-03-16 12:00 | -27.38409 | 0.2808896
19 | 135 | PLN0T4 | PLA | N0 | 3 | 11 | 2023-03-16 12:00 | -27.3467 | 0.2828343
20 | 140 | PLN0T4 | PLA | N0 | 4 | 11 | 2023-03-16 12:00 | -27.50974 | 0.2992965
21 | 141 | CON1T4 | NONE | N1 | 1 | 11 | 2023-03-16 12:00 | -27.17108 | 0.2658923
22 | 146 | CON1T4 | NONE | N1 | 2 | 11 | 2023-03-16 12:00 | -26.92852 | 0.2617165
23 | 151 | CON1T4 | NONE | N1 | 3 | 11 | 2023-03-16 12:00 | -26.92269 | 0.2437822
24 | 156 | CON1T4 | NONE | N1 | 4 | 11 | 2023-03-16 12:00 | -26.89919 | 0.2591661
25 | 142 | LDN1T4 | LDPE | N1 | 1 | 11 | 2023-03-16 12:00 | -27.30093 | 0.2820742
26 | 147 | LDN1T4 | LDPE | N1 | 2 | 11 | 2023-03-16 12:00 | -27.05868 | 0.2706181
27 | 152 | LDN1T4 | LDPE | N1 | 3 | 11 | 2023-03-16 12:00 | -27.1501 | 0.270327
28 | 157 | LDN1T4 | LDPE | N1 | 4 | 11 | 2023-03-16 12:00 | -26.59558 | 0.285514
29 | 143 | BSN1T4 | PBS | N1 | 1 | 11 | 2023-03-16 12:00 | -25.54723 | 0.3463347
30 | 148 | BSN1T4 | PBS | N1 | 2 | 11 | 2023-03-16 12:00 | -25.32254 | 0.3415267
31 | 153 | BSN1T4 | PBS | N1 | 3 | 11 | 2023-03-16 12:00 | -25.91444 | 0.3934965
32 | 158 | BSN1T4 | PBS | N1 | 4 | 11 | 2023-03-16 12:00 | -25.7619 | 0.3794527
33 | 144 | HAN1T4 | PLA/PHA | N1 | 1 | 11 | 2023-03-16 12:00 | -16.8737 | 1.447841
34 | 149 | HAN1T4 | PLA/PHA | N1 | 2 | 11 | 2023-03-16 12:00 | -16.60395 | 1.545325
35 | 154 | HAN1T4 | PLA/PHA | N1 | 3 | 11 | 2023-03-16 12:00 | -16.40626 | 1.558906
36 | 159 | HAN1T4 | PLA/PHA | N1 | 4 | 11 | 2023-03-16 12:00 | -16.59995 | 1.514181
37 | 145 | PLN1T4 | PLA | N1 | 1 | 11 | 2023-03-16 12:00 | -26.92531 | 0.3009551
38 | 150 | PLN1T4 | PLA | N1 | 2 | 11 | 2023-03-16 12:00 | -26.94387 | 0.2633703
39 | 155 | PLN1T4 | PLA | N1 | 3 | 11 | 2023-03-16 12:00 | -27.19735 | 0.2959531
40 | 160 | PLN1T4 | PLA | N1 | 4 | 11 | 2023-03-16 12:00 | -27.07938 | 0.261878
1 | 121 | CON0T4 | NONE | N0 | 1 | 1 | 2023-03-06 12:00 | '3-6-2023'!M10 | '3-6-2023'!AG10
2 | 126 | CON0T4 | NONE | N0 | 2 | 1 | 2023-03-06 12:00
3 | 131 | CON0T4 | NONE | N0 | 3 | 1 | 2023-03-06 12:00
4 | 136 | CON0T4 | NONE | N0 | 4 | 1 | 2023-03-06 12:00
5 | 122 | LDN0T4 | LDPE | N0 | 1 | 1 | 2023-03-06 12:00
6 | 127 | LDN0T4 | LDPE | N0 | 2 | 1 | 2023-03-06 12:00
7 | 132 | LDN0T4 | LDPE | N0 | 3 | 1 | 2023-03-06 12:00
8 | 137 | LDN0T4 | LDPE | N0 | 4 | 1 | 2023-03-06 12:00
9 | 123 | BSN0T4 | PBS | N0 | 1 | 1 | 2023-03-06 12:00
10 | 128 | BSN0T4 | PBS | N0 | 2 | 1 | 2023-03-06 12:00
11 | 133 | BSN0T4 | PBS | N0 | 3 | 1 | 2023-03-06 12:00
12 | 138 | BSN0T4 | PBS | N0 | 4 | 1 | 2023-03-06 12:00
13 | 124 | HAN0T4 | PLA/PHA | N0 | 1 | 1 | 2023-03-06 12:00
14 | 129 | HAN0T4 | PLA/PHA | N0 | 2 | 1 | 2023-03-06 12:00
15 | 134 | HAN0T4 | PLA/PHA | N0 | 3 | 1 | 2023-03-06 12:00
16 | 139 | HAN0T4 | PLA/PHA | N0 | 4 | 1 | 2023-03-06 12:00
17 | 125 | PLN0T4 | PLA | N0 | 1 | 1 | 2023-03-06 12:00
18 | 130 | PLN0T4 | PLA | N0 | 2 | 1 | 2023-03-06 12:00
19 | 135 | PLN0T4 | PLA | N0 | 3 | 1 | 2023-03-06 12:00
20 | 140 | PLN0T4 | PLA | N0 | 4 | 1 | 2023-03-06 12:00
21 | 141 | CON1T4 | NONE | N1 | 1 | 1 | 2023-03-06 12:00
22 | 146 | CON1T4 | NONE | N1 | 2 | 1 | 2023-03-06 12:00
23 | 151 | CON1T4 | NONE | N1 | 3 | 1 | 2023-03-06 12:00
24 | 156 | CON1T4 | NONE | N1 | 4 | 1 | 2023-03-06 12:00
25 | 142 | LDN1T4 | LDPE | N1 | 1 | 1 | 2023-03-06 12:00
26 | 147 | LDN1T4 | LDPE | N1 | 2 | 1 | 2023-03-06 12:00
27 | 152 | LDN1T4 | LDPE | N1 | 3 | 1 | 2023-03-06 12:00
28 | 157 | LDN1T4 | LDPE | N1 | 4 | 1 | 2023-03-06 12:00
29 | 143 | BSN1T4 | PBS | N1 | 1 | 1 | 2023-03-06 12:00
30 | 148 | BSN1T4 | PBS | N1 | 2 | 1 | 2023-03-06 12:00
31 | 153 | BSN1T4 | PBS | N1 | 3 | 1 | 2023-03-06 12:00
32 | 158 | BSN1T4 | PBS | N1 | 4 | 1 | 2023-03-06 12:00
33 | 144 | HAN1T4 | PLA/PHA | N1 | 1 | 1 | 2023-03-06 12:00
34 | 149 | HAN1T4 | PLA/PHA | N1 | 2 | 1 | 2023-03-06 12:00
35 | 154 | HAN1T4 | PLA/PHA | N1 | 3 | 1 | 2023-03-06 12:00
36 | 159 | HAN1T4 | PLA/PHA | N1 | 4 | 1 | 2023-03-06 12:00
37 | 145 | PLN1T4 | PLA | N1 | 1 | 1 | 2023-03-06 12:00
38 | 150 | PLN1T4 | PLA | N1 | 2 | 1 | 2023-03-06 12:00
39 | 155 | PLN1T4 | PLA | N1 | 3 | 1 | 2023-03-06 12:00
40 | 160 | PLN1T4 | PLA | N1 | 4 | 1 | 2023-03-06 12:00
1 | 121 | CON0T4 | NONE | N0 | 1 | 1 | 2023-03-06 12:00 | '3-6-2023'!M10 | '3-6-2023'!AG10
2 | 126 | CON0T4 | NONE | N0 | 2 | 1 | 2023-03-06 12:00
3 | 131 | CON0T4 | NONE | N0 | 3 | 1 | 2023-03-06 12:00
4 | 136 | CON0T4 | NONE | N0 | 4 | 1 | 2023-03-06 12:00
5 | 122 | LDN0T4 | LDPE | N0 | 1 | 1 | 2023-03-06 12:00
6 | 127 | LDN0T4 | LDPE | N0 | 2 | 1 | 2023-03-06 12:00
7 | 132 | LDN0T4 | LDPE | N0 | 3 | 1 | 2023-03-06 12:00
8 | 137 | LDN0T4 | LDPE | N0 | 4 | 1 | 2023-03-06 12:00
9 | 123 | BSN0T4 | PBS | N0 | 1 | 1 | 2023-03-06 12:00
10 | 128 | BSN0T4 | PBS | N0 | 2 | 1 | 2023-03-06 12:00
11 | 133 | BSN0T4 | PBS | N0 | 3 | 1 | 2023-03-06 12:00
12 | 138 | BSN0T4 | PBS | N0 | 4 | 1 | 2023-03-06 12:00
13 | 124 | HAN0T4 | PLA/PHA | N0 | 1 | 1 | 2023-03-06 12:00
14 | 129 | HAN0T4 | PLA/PHA | N0 | 2 | 1 | 2023-03-06 12:00
15 | 134 | HAN0T4 | PLA/PHA | N0 | 3 | 1 | 2023-03-06 12:00
16 | 139 | HAN0T4 | PLA/PHA | N0 | 4 | 1 | 2023-03-06 12:00
17 | 125 | PLN0T4 | PLA | N0 | 1 | 1 | 2023-03-06 12:00
18 | 130 | PLN0T4 | PLA | N0 | 2 | 1 | 2023-03-06 12:00
19 | 135 | PLN0T4 | PLA | N0 | 3 | 1 | 2023-03-06 12:00
20 | 140 | PLN0T4 | PLA | N0 | 4 | 1 | 2023-03-06 12:00
21 | 141 | CON1T4 | NONE | N1 | 1 | 1 | 2023-03-06 12:00
22 | 146 | CON1T4 | NONE | N1 | 2 | 1 | 2023-03-06 12:00
23 | 151 | CON1T4 | NONE | N1 | 3 | 1 | 2023-03-06 12:00
24 | 156 | CON1T4 | NONE | N1 | 4 | 1 | 2023-03-06 12:00
25 | 142 | LDN1T4 | LDPE | N1 | 1 | 1 | 2023-03-06 12:00
26 | 147 | LDN1T4 | LDPE | N1 | 2 | 1 | 2023-03-06 12:00
27 | 152 | LDN1T4 | LDPE | N1 | 3 | 1 | 2023-03-06 12:00
28 | 157 | LDN1T4 | LDPE | N1 | 4 | 1 | 2023-03-06 12:00
29 | 143 | BSN1T4 | PBS | N1 | 1 | 1 | 2023-03-06 12:00
30 | 148 | BSN1T4 | PBS | N1 | 2 | 1 | 2023-03-06 12:00
31 | 153 | BSN1T4 | PBS | N1 | 3 | 1 | 2023-03-06 12:00
32 | 158 | BSN1T4 | PBS | N1 | 4 | 1 | 2023-03-06 12:00
33 | 144 | HAN1T4 | PLA/PHA | N1 | 1 | 1 | 2023-03-06 12:00
34 | 149 | HAN1T4 | PLA/PHA | N1 | 2 | 1 | 2023-03-06 12:00
35 | 154 | HAN1T4 | PLA/PHA | N1 | 3 | 1 | 2023-03-06 12:00
36 | 159 | HAN1T4 | PLA/PHA | N1 | 4 | 1 | 2023-03-06 12:00
37 | 145 | PLN1T4 | PLA | N1 | 1 | 1 | 2023-03-06 12:00
38 | 150 | PLN1T4 | PLA | N1 | 2 | 1 | 2023-03-06 12:00
39 | 155 | PLN1T4 | PLA | N1 | 3 | 1 | 2023-03-06 12:00
40 | 160 | PLN1T4 | PLA | N1 | 4 | 1 | 2023-03-06 12:00
1 | 121 | CON0T4 | NONE | N0 | 1 | 1 | 2023-03-06 12:00
2 | 126 | CON0T4 | NONE | N0 | 2 | 1 | 2023-03-06 12:00
3 | 131 | CON0T4 | NONE | N0 | 3 | 1 | 2023-03-06 12:00
4 | 136 | CON0T4 | NONE | N0 | 4 | 1 | 2023-03-06 12:00
5 | 122 | LDN0T4 | LDPE | N0 | 1 | 1 | 2023-03-06 12:00
6 | 127 | LDN0T4 | LDPE | N0 | 2 | 1 | 2023-03-06 12:00
7 | 132 | LDN0T4 | LDPE | N0 | 3 | 1 | 2023-03-06 12:00
8 | 137 | LDN0T4 | LDPE | N0 | 4 | 1 | 2023-03-06 12:00
9 | 123 | BSN0T4 | PBS | N0 | 1 | 1 | 2023-03-06 12:00
10 | 128 | BSN0T4 | PBS | N0 | 2 | 1 | 2023-03-06 12:00
11 | 133 | BSN0T4 | PBS | N0 | 3 | 1 | 2023-03-06 12:00
12 | 138 | BSN0T4 | PBS | N0 | 4 | 1 | 2023-03-06 12:00
13 | 124 | HAN0T4 | PLA/PHA | N0 | 1 | 1 | 2023-03-06 12:00
14 | 129 | HAN0T4 | PLA/PHA | N0 | 2 | 1 | 2023-03-06 12:00
15 | 134 | HAN0T4 | PLA/PHA | N0 | 3 | 1 | 2023-03-06 12:00
16 | 139 | HAN0T4 | PLA/PHA | N0 | 4 | 1 | 2023-03-06 12:00
17 | 125 | PLN0T4 | PLA | N0 | 1 | 1 | 2023-03-06 12:00
18 | 130 | PLN0T4 | PLA | N0 | 2 | 1 | 2023-03-06 12:00
19 | 135 | PLN0T4 | PLA | N0 | 3 | 1 | 2023-03-06 12:00
20 | 140 | PLN0T4 | PLA | N0 | 4 | 1 | 2023-03-06 12:00
21 | 141 | CON1T4 | NONE | N1 | 1 | 1 | 2023-03-06 12:00
22 | 146 | CON1T4 | NONE | N1 | 2 | 1 | 2023-03-06 12:00
23 | 151 | CON1T4 | NONE | N1 | 3 | 1 | 2023-03-06 12:00
24 | 156 | CON1T4 | NONE | N1 | 4 | 1 | 2023-03-06 12:00
25 | 142 | LDN1T4 | LDPE | N1 | 1 | 1 | 2023-03-06 12:00
26 | 147 | LDN1T4 | LDPE | N1 | 2 | 1 | 2023-03-06 12:00
27 | 152 | LDN1T4 | LDPE | N1 | 3 | 1 | 2023-03-06 12:00
28 | 157 | LDN1T4 | LDPE | N1 | 4 | 1 | 2023-03-06 12:00
29 | 143 | BSN1T4 | PBS | N1 | 1 | 1 | 2023-03-06 12:00
30 | 148 | BSN1T4 | PBS | N1 | 2 | 1 | 2023-03-06 12:00
31 | 153 | BSN1T4 | PBS | N1 | 3 | 1 | 2023-03-06 12:00
32 | 158 | BSN1T4 | PBS | N1 | 4 | 1 | 2023-03-06 12:00
33 | 144 | HAN1T4 | PLA/PHA | N1 | 1 | 1 | 2023-03-06 12:00
34 | 149 | HAN1T4 | PLA/PHA | N1 | 2 | 1 | 2023-03-06 12:00
35 | 154 | HAN1T4 | PLA/PHA | N1 | 3 | 1 | 2023-03-06 12:00
36 | 159 | HAN1T4 | PLA/PHA | N1 | 4 | 1 | 2023-03-06 12:00
37 | 145 | PLN1T4 | PLA | N1 | 1 | 1 | 2023-03-06 12:00
38 | 150 | PLN1T4 | PLA | N1 | 2 | 1 | 2023-03-06 12:00
39 | 155 | PLN1T4 | PLA | N1 | 3 | 1 | 2023-03-06 12:00
40 | 160 | PLN1T4 | PLA | N1 | 4 | 1 | 2023-03-06 12:00
1 | 121 | CON0T4 | NONE | N0 | 1 | 1 | 2023-03-06 12:00
2 | 126 | CON0T4 | NONE | N0 | 2 | 1 | 2023-03-06 12:00
3 | 131 | CON0T4 | NONE | N0 | 3 | 1 | 2023-03-06 12:00
4 | 136 | CON0T4 | NONE | N0 | 4 | 1 | 2023-03-06 12:00
5 | 122 | LDN0T4 | LDPE | N0 | 1 | 1 | 2023-03-06 12:00
6 | 127 | LDN0T4 | LDPE | N0 | 2 | 1 | 2023-03-06 12:00
7 | 132 | LDN0T4 | LDPE | N0 | 3 | 1 | 2023-03-06 12:00
8 | 137 | LDN0T4 | LDPE | N0 | 4 | 1 | 2023-03-06 12:00
9 | 123 | BSN0T4 | PBS | N0 | 1 | 1 | 2023-03-06 12:00
10 | 128 | BSN0T4 | PBS | N0 | 2 | 1 | 2023-03-06 12:00
11 | 133 | BSN0T4 | PBS | N0 | 3 | 1 | 2023-03-06 12:00
12 | 138 | BSN0T4 | PBS | N0 | 4 | 1 | 2023-03-06 12:00
13 | 124 | HAN0T4 | PLA/PHA | N0 | 1 | 1 | 2023-03-06 12:00
14 | 129 | HAN0T4 | PLA/PHA | N0 | 2 | 1 | 2023-03-06 12:00
15 | 134 | HAN0T4 | PLA/PHA | N0 | 3 | 1 | 2023-03-06 12:00
16 | 139 | HAN0T4 | PLA/PHA | N0 | 4 | 1 | 2023-03-06 12:00
17 | 125 | PLN0T4 | PLA | N0 | 1 | 1 | 2023-03-06 12:00
18 | 130 | PLN0T4 | PLA | N0 | 2 | 1 | 2023-03-06 12:00
19 | 135 | PLN0T4 | PLA | N0 | 3 | 1 | 2023-03-06 12:00
20 | 140 | PLN0T4 | PLA | N0 | 4 | 1 | 2023-03-06 12:00
21 | 141 | CON1T4 | NONE | N1 | 1 | 1 | 2023-03-06 12:00
22 | 146 | CON1T4 | NONE | N1 | 2 | 1 | 2023-03-06 12:00
23 | 151 | CON1T4 | NONE | N1 | 3 | 1 | 2023-03-06 12:00
24 | 156 | CON1T4 | NONE | N1 | 4 | 1 | 2023-03-06 12:00
25 | 142 | LDN1T4 | LDPE | N1 | 1 | 1 | 2023-03-06 12:00
26 | 147 | LDN1T4 | LDPE | N1 | 2 | 1 | 2023-03-06 12:00
27 | 152 | LDN1T4 | LDPE | N1 | 3 | 1 | 2023-03-06 12:00
28 | 157 | LDN1T4 | LDPE | N1 | 4 | 1 | 2023-03-06 12:00
29 | 143 | BSN1T4 | PBS | N1 | 1 | 1 | 2023-03-06 12:00
30 | 148 | BSN1T4 | PBS | N1 | 2 | 1 | 2023-03-06 12:00
31 | 153 | BSN1T4 | PBS | N1 | 3 | 1 | 2023-03-06 12:00
32 | 158 | BSN1T4 | PBS | N1 | 4 | 1 | 2023-03-06 12:00
33 | 144 | HAN1T4 | PLA/PHA | N1 | 1 | 1 | 2023-03-06 12:00
34 | 149 | HAN1T4 | PLA/PHA | N1 | 2 | 1 | 2023-03-06 12:00
35 | 154 | HAN1T4 | PLA/PHA | N1 | 3 | 1 | 2023-03-06 12:00
36 | 159 | HAN1T4 | PLA/PHA | N1 | 4 | 1 | 2023-03-06 12:00
37 | 145 | PLN1T4 | PLA | N1 | 1 | 1 | 2023-03-06 12:00
38 | 150 | PLN1T4 | PLA | N1 | 2 | 1 | 2023-03-06 12:00
39 | 155 | PLN1T4 | PLA | N1 | 3 | 1 | 2023-03-06 12:00
40 | 160 | PLN1T4 | PLA | N1 | 4 | 1 | 2023-03-06 12:00

## sample_for_CO2
Jar No | Sample ID | Plastic | Nitrogen | Time | Plastic code | mass of empty cup | mass of wet soil added | mass of 59% WHC soil | mass of MP | Target mass
121 | CON0T4 | NONE | N0 | T4 | CO | 9.68 | 58.56 | 63.2 | 0 | 72.88
126 | CON0T4 | NONE | N0 | T4 | CO | 9.59 | 58.56 | 63.2 | 0 | 72.79
131 | CON0T4 | NONE | N0 | T4 | CO | 9.7 | 58.56 | 63.2 | 0 | 72.9
136 | CON0T4 | NONE | N0 | T4 | CO | 9.64 | 58.56 | 63.2 | 0 | 72.84
122 | LDN0T4 | LDPE | N0 | T4 | LD | 9.61 | 58.56 | 63.2 | 1 | 73.81
127 | LDN0T4 | LDPE | N0 | T4 | LD | 9.76 | 58.56 | 63.2 | 1 | 73.96
132 | LDN0T4 | LDPE | N0 | T4 | LD | 9.53 | 58.56 | 63.2 | 1 | 73.73
137 | LDN0T4 | LDPE | N0 | T4 | LD | 9.55 | 58.56 | 63.2 | 1 | 73.75
123 | BSN0T4 | PBS | N0 | T4 | BS | 9.46 | 58.56 | 63.2 | 1 | 73.66
128 | BSN0T4 | PBS | N0 | T4 | BS | 9.36 | 58.56 | 63.2 | 1 | 73.56
133 | BSN0T4 | PBS | N0 | T4 | BS | 9.41 | 58.56 | 63.2 | 1 | 73.61
138 | BSN0T4 | PBS | N0 | T4 | BS | 9.69 | 58.56 | 63.2 | 1 | 73.89
124 | HAN0T4 | PLA/PHA | N0 | T4 | HA | 9.62 | 58.56 | 63.2 | 1 | 73.82
129 | HAN0T4 | PLA/PHA | N0 | T4 | HA | 9.37 | 58.56 | 63.2 | 1 | 73.57
134 | HAN0T4 | PLA/PHA | N0 | T4 | HA | 9.63 | 58.56 | 63.2 | 1 | 73.83
139 | HAN0T4 | PLA/PHA | N0 | T4 | HA | 9.44 | 58.56 | 63.2 | 1 | 73.64
125 | PLN0T4 | PLA | N0 | T4 | PL | 9.58 | 58.56 | 63.2 | 1 | 73.78
130 | PLN0T4 | PLA | N0 | T4 | PL | 9.34 | 58.56 | 63.2 | 1 | 73.54
135 | PLN0T4 | PLA | N0 | T4 | PL | 9.7 | 58.56 | 63.2 | 1 | 73.9
140 | PLN0T4 | PLA | N0 | T4 | PL | 9.43 | 58.56 | 63.2 | 1 | 73.63
141 | CON1T4 | NONE | N1 | T4 | CO | 9.63 | 58.56 | 63.2 | 0 | 72.83
146 | CON1T4 | NONE | N1 | T4 | CO | 9.32 | 58.56 | 63.2 | 0 | 72.52
151 | CON1T4 | NONE | N1 | T4 | CO | 9.29 | 58.56 | 63.2 | 0 | 72.49
156 | CON1T4 | NONE | N1 | T4 | CO | 9.7 | 58.56 | 63.2 | 0 | 72.9
142 | LDN1T4 | LDPE | N1 | T4 | LD | 9.33 | 58.56 | 63.2 | 1 | 73.53
147 | LDN1T4 | LDPE | N1 | T4 | LD | 9.31 | 58.56 | 63.2 | 1 | 73.51
152 | LDN1T4 | LDPE | N1 | T4 | LD | 9.68 | 58.56 | 63.2 | 1 | 73.88
157 | LDN1T4 | LDPE | N1 | T4 | LD | 9.74 | 58.56 | 63.2 | 1 | 73.94
143 | BSN1T4 | PBS | N1 | T4 | BS | 9.69 | 58.56 | 63.2 | 1 | 73.89
148 | BSN1T4 | PBS | N1 | T4 | BS | 9.57 | 58.56 | 63.2 | 1 | 73.77
153 | BSN1T4 | PBS | N1 | T4 | BS | 9.68 | 58.56 | 63.2 | 1 | 73.88
158 | BSN1T4 | PBS | N1 | T4 | BS | 9.35 | 58.56 | 63.2 | 1 | 73.55
144 | HAN1T4 | PLA/PHA | N1 | T4 | HA | 9.59 | 58.56 | 63.2 | 1 | 73.79
149 | HAN1T4 | PLA/PHA | N1 | T4 | HA | 9.48 | 58.56 | 63.2 | 1 | 73.68
154 | HAN1T4 | PLA/PHA | N1 | T4 | HA | 9.36 | 58.56 | 63.2 | 1 | 73.56
159 | HAN1T4 | PLA/PHA | N1 | T4 | HA | 9.43 | 58.56 | 63.2 | 1 | 73.63
145 | PLN1T4 | PLA | N1 | T4 | PL | 9.53 | 58.56 | 63.2 | 1 | 73.73
150 | PLN1T4 | PLA | N1 | T4 | PL | 9.28 | 58.56 | 63.2 | 1 | 73.48
155 | PLN1T4 | PLA | N1 | T4 | PL | 9.44 | 58.56 | 63.2 | 1 | 73.64
160 | PLN1T4 | PLA | N1 | T4 | PL | 9.84 | 58.56 | 63.2 | 1 | 74.04

## N_add
Convert kg/ha to ppm |  | 1 ha = 10000 m2 |  | NH4NO3 =34.998% |  |  | 80.04176 | 0.3499848 |  |  | 70 | I need to add 14.286 g NH4NO3 with 5 ml water
| mass of fertlizer (kg/ha) | Area (m2) | soil depth | soil volume | Bulk density g/m3 | Bulk density in kg/m3 | mass of soil (kg) | mass of N kg/kg soil | mass of N mg/kg soil | mass of N mg/g soil | mg N For 50 g soil | amonium nitrate for 50 g soil | Ammonium nitrate per ml of water | Ammonium nitrate in 500 ml
ammonium nitrate | 125 | 10000 | 0.1 | 1000 | 1.5 | 1500 | 1500000 | 8.333333e-05 | 83.33333 | 0.08333333 | 4.166667 | 11.90544 | 2.381088 | 1190.544
I will add 5 ml water with NaNO3
Add | 1190.544 | mg NH4NO3 in 500 ml water |  | 1.190544
SN | Treatment type | No of treatments | ml each | Total ml Required | make
1 | N0 | 80 | 5 | 400 | unlimited
2 | N1 | 80 | 5 | 400 | 500ml
Total | Total | 160 |  | 800
Plan to execute:
1. Add 58.56 g soil to 160 speciment cups. Note the mass of empty cup in the provided data sheet, Tare it and add 58.56 g of soil
2. Add 1190.54 mg of NH4NO3 to 500 ml of milipore water
3. Add 1 g of each plastic to 32 cups of each treatment by looking carefully in the datasheet
4. Don't add microplastic to 32 of the cups
5. Incorporate the microplastic in the soil by stirring it thoroughly
6. Add 5ml of the nitrogen added solution or just the DI to the specimen cups looking carefully in the datasheet
7. Adjust the soil to its water holding capacity
8 Incubate soils at 25 degree celcius
| 80.043 | molar weight of nh4no3
| 1190.54 | mg nh4no3 added to water (mg)
| 500 | amount of water (mL)
| 2381.08 | mg nh4no3 added to water (mg)
| 1000 | amount of water (mL)
| 2.38108 | mg nh4no3 added to water (g)
| 1 | amount of water (L)
| 0.02974751 | moles nh4no3 per L water

## PH figures
[9 empty] | slope | intercept | corr | [12 empty] | slope | intercept | corr
ID | Plastic | Nitrogen | Time | Rep | Plate 1 | Reading |  |  | 6.827236 | -0.8780194 | 0.9995184 | [8 empty] | plate 2 |  |  |  | 6.538308 | -0.8773256 | 0.9998207
[5 empty] | Conc/Dil | 1A | 1B | 1C | average | CV | Mean Concentration | dilution | Undiluted concentration | Final Conc | [9 empty] | average | CV | Mean Concentration | dilution | Undiluted concentration | Final Conc
[5 empty] | 0 | 0.1155 | 0.1155 | 0.1155 | 0.1155 | 0 | -0.0894737 | 1 | -0.0894737 | [6 empty] | 0 |  | 0.115 | 0.116 | 0.1155 | 0.6122137 | -0.122151 | 1 | -0.122151
[5 empty] | 0.25 | 0.18 | 0.164 | 0.162 | 0.1686667 | 5.849268 | 0.2735077 | 1 | 0.2735077 | [6 empty] | 0.25 | 0.18 | 0.167 | 0.165 | 0.1706667 | 4.772184 | 0.2385456 | 1 | 0.2385456
[5 empty] | 0.5 | 0.213 | 0.198 | 0.195 | 0.202 | 4.774085 | 0.5010822 | 1 | 0.5010822 | [6 empty] | 0.5 | 0.224 | 0.213 | 0.207 | 0.2146667 | 4.01631 | 0.5262311 | 1 | 0.5262311
[5 empty] | 1 | 0.298 | 0.282 | 0.271 | 0.2836667 | 4.786231 | 1.05864 | 1 | 1.05864 | [6 empty] | 1 | 0.303 | 0.291 | 0.29 | 0.2946667 | 2.455038 | 1.049296 | 1 | 1.049296
[5 empty] | 2.5 | 0.53 | 0.469 | 0.505 | 0.5013333 | 6.11666 | 2.544701 | 1 | 2.544701 | [6 empty] | 2.5 | 0.537 | 0.552 | 0.535 | 0.5413333 | 1.716424 | 2.662078 | 1 | 2.662078
[5 empty] | 5 | 0.865 | 0.846 | 0.855 | 0.8553333 | 1.111191 | 4.961543 | 1 | 4.961543 | [6 empty] | 5 | 0.843 | 0.908 | 0.898 | 0.883 | 3.96376 | 4.896 | 1 | 4.896
[5 empty] | 10 | 1.467 | 1.356 | 0.438 | 1.087 | 51.95805 | 6.543186 | 1 | 6.543186 | [6 empty] | 10 | 1.482 | 1.538 | 1.519 | 1.513 | 1.882225 | 9.015134 | 1 | 9.015134
[5 empty] | 20 | 1.349 | 1.182 | 2.256 | 1.595667 | 36.21868 | 10.01597 | 1 | 10.01597 | [6 empty] | 20 | 2.051 | 1.477 | 1.508 | 1.678667 | 19.23088 | 10.09831 | 1 | 10.09831
[5 empty] | 35 | 2.307 | 1.492 | 1.454 | 1.751 | 27.52055 | 11.07647 | 1 | 11.07647 | [6 empty] | 35 | 1.491 | 1.559 | 2.736 | 1.928667 | 36.29437 | 11.73289 | 1 | 11.73289
[5 empty] | 45 | 2.294 | 2.317 | 1.796 | 2.135667 | 13.7842 | 13.70268 | 1 | 13.70268 | [6 empty] | 45 | 1.725 | 1.983 | 1.04 | 1.582667 | 30.79273 | 9.470636 | 1 | 9.470636
[5 empty] | 60 | 2.029 | 3.271 | 3.351 | 2.883667 | 25.70488 | 18.80945 | 1 | 18.80945 | [6 empty] | 60 | 2.308 | 3.1 | 2.528 | 2.645333 | 15.45473 | 16.41868 | 1 | 16.41868
CON0 | NONE | N0 | 5D | 1 | 1 | 0.238 | 0.233 | 0.234 | 0.235 | 1.125852 | 0.726381 | 0.3333333 | 2.179143 | 6.1 | CON1 | NONE | N1 | 5D | 1 | 21 | 0.239 | 0.233 | 0.241 | 0.2376667 | 1.751753 | 0.6766122 | 0.05 | 13.53224 | 5.58
LDN0 | LDPE | N0 | 5D | 1 | 2 | 0.235 | 0.237 | 0.234 | 0.2353333 | 0.64909 | 0.7286567 | 0.3333333 | 2.18597 | 6.13 | LDN1 | LDPE | N1 | 5D | 1 | 22 | 0.231 | 0.236 | 0.232 | 0.233 | 1.135516 | 0.6461001 | 0.05 | 12.922 | 5.48
BSN0 | PBS | N0 | 5D | 1 | 3 | 0.172 | 0.179 | 0.176 | 0.1756667 | 1.999175 | 0.3212983 | 0.3333333 | 0.9638949 | 6.33 | BSN1 | PBS | N1 | 5D | 1 | 23 | 0.226 | 0.221 | 0.218 | 0.2216667 | 1.823211 | 0.5719993 | 0.05 | 11.43999 | 5.51
HAN0 | PLA/PHA | N0 | 5D | 1 | 4 | 0.133 | 0.122 | 0.122 | 0.1256667 | 5.053729 | -0.02006347 | 0.3333333 | -0.0601904 | 6.89 | HAN1 | PLA/PHA | N1 | 5D | 1 | 24 | 0.183 | 0.169 | 0.169 | 0.1736667 | 4.654263 | 0.2581605 | 0.05 | 5.163211 | 6.23
PLN0 | PLA | N0 | 5D | 1 | 5 | 0.247 | 0.246 | 0.243 | 0.2453333 | 0.8485052 | 0.7969291 | 0.3333333 | 2.390787 | 6.12 | PLN1 | PLA | N1 | 5D | 1 | 25 | 0.237 | 0.231 | 0.231 | 0.233 | 1.486739 | 0.6461001 | 0.05 | 12.922 | 5.5
CON0 | NONE | N0 | 5D | 2 | 6 | 0.139 | 0.231 | 0.24 | 0.2033333 | 27.48971 | 0.5101852 | 0.3333333 | 1.530555 | 6.13 | CON1 | NONE | N1 | 5D | 2 | 26 | 0.23 | 0.23 | 0.232 | 0.2306667 | 0.5005927 | 0.6308441 | 0.05 | 12.61688 | 5.48
LDN0 | LDPE | N0 | 5D | 2 | 7 | 0.235 | 0.232 | 0.241 | 0.236 | 1.941769 | 0.7332082 | 0.3333333 | 2.199625 | 6.14 | LDN1 | LDPE | N1 | 5D | 2 | 27 | 0.236 | 0.227 | 0.224 | 0.229 | 2.727073 | 0.6199469 | 0.05 | 12.39894 | 5.47
BSN0 | PBS | N0 | 5D | 2 | 8 | 0.18 | 0.183 | 0.187 | 0.1833333 | 1.915573 | 0.3736404 | 0.3333333 | 1.120921 | 6.3 | BSN1 | PBS | N1 | 5D | 2 | 28 | 0.19 | 0.183 | 0.181 | 0.1846667 | 2.559106 | 0.3300819 | 0.05 | 6.601638 | 5.49
HAN0 | PLA/PHA | N0 | 5D | 2 | 9 | 0.134 | 0.114 | 0.119 | 0.1223333 | 8.508172 | -0.04282092 | 0.3333333 | -0.1284628 | 6.96 | HAN1 | PLA/PHA | N1 | 5D | 2 | 29 | 0.189 | 0.184 | 0.188 | 0.187 | 1.41484 | 0.345338 | 0.05 | 6.906759 | 6.19
PLN0 | PLA | N0 | 5D | 2 | 10 | 0.222 | 0.251 | 0.25 | 0.241 | 6.830738 | 0.7673444 | 0.3333333 | 2.302033 | 6.1 | PLN1 | PLA | N1 | 5D | 2 | 30 | 0.213 | 0.209 | 0.206 | 0.2093333 | 1.677652 | 0.4913602 | 0.05 | 9.827203 | 5.53
CON0 | NONE | N0 | 5D | 3 | 11 | 0.223 | 0.297 | 0.254 | 0.258 | 14.4038 | 0.8834074 | 0.3333333 | 2.650222 | 6.11 | CON1 | NONE | N1 | 5D | 3 | 31 | 0.235 | 0.228 | 0.225 | 0.2293333 | 2.237617 | 0.6221263 | 0.05 | 12.44253 | 5.49
LDN0 | LDPE | N0 | 5D | 3 | 12 | 0.241 | 0.242 | 0.243 | 0.242 | 0.4132231 | 0.7741716 | 0.3333333 | 2.322515 | 6.13 | LDN1 | LDPE | N1 | 5D | 3 | 32 | 0.238 | 0.227 | 0.224 | 0.2296667 | 3.209484 | 0.6243058 | 0.05 | 12.48612 | 5.48
BSN0 | PBS | N0 | 5D | 3 | 13 | 0.181 | 0.189 | 0.183 | 0.1843333 | 2.258589 | 0.3804677 | 0.3333333 | 1.141403 | 6.33 | BSN1 | PBS | N1 | 5D | 3 | 33 | 0.224 | 0.215 | 0.218 | 0.219 | 2.0925 | 0.5545638 | 0.05 | 11.09128 | 5.5
HAN0 | PLA/PHA | N0 | 5D | 3 | 14 | 0.14 | 0.117 | 0.129 | 0.1286667 | 8.940639 | 0.0004182386 | 0.3333333 | 0.001254716 | 6.94 | HAN1 | PLA/PHA | N1 | 5D | 3 | 34 | 0.193 | 0.181 | 0.188 | 0.1873333 | 3.217641 | 0.3475174 | 0.05 | 6.950348 | 6.23
PLN0 | PLA | N0 | 5D | 3 | 15 | 0.227 | 0.25 | 0.251 | 0.2426667 | 5.594893 | 0.7787231 | 0.3333333 | 2.336169 | 6.11 | PLN1 | PLA | N1 | 5D | 3 | 35 | 0.232 | 0.224 | 0.219 | 0.225 | 2.914417 | 0.5937937 | 0.05 | 11.87587 | 5.49
CON0 | NONE | N0 | 5D | 4 | 16 | 0.226 | 0.24 | 0.25 | 0.2386667 | 5.051157 | 0.7514142 | 0.3333333 | 2.254242 | 6.12 | CON1 | NONE | N1 | 5D | 4 | 36 | 0.228 | 0.237 | 0.223 | 0.2293333 | 3.093575 | 0.6221263 | 0.05 | 12.44253 | 5.49
LDN0 | LDPE | N0 | 5D | 4 | 17 | 0.23 | 0.225 | 0.227 | 0.2273333 | 1.107014 | 0.6740388 | 0.3333333 | 2.022116 | 6.14 | LDN1 | LDPE | N1 | 5D | 4 | 37 | 0.23 | 0.221 | 0.228 | 0.2263333 | 2.087989 | 0.6025114 | 0.05 | 12.05023 | 5.48
BSN0 | PBS | N0 | 5D | 4 | 18 | 0.172 | 0.184 | 0.172 | 0.176 | 3.936479 | 0.3235741 | 0.3333333 | 0.9707222 | 6.3 | BSN1 | PBS | N1 | 5D | 4 | 38 | 0.225 | 0.225 | 0.221 | 0.2236667 | 1.032519 | 0.5850759 | 0.05 | 11.70152 | 5.49
HAN0 | PLA/PHA | N0 | 5D | 4 | 19 | 0.196 | 0.18 | 0.142 | 0.1726667 | 16.06382 | 0.3008166 | 0.3333333 | 0.9024498 | 6.9 | HAN1 | PLA/PHA | N1 | 5D | 4 | 39 | 0.189 | 0.183 | 0.184 | 0.1853333 | 1.73447 | 0.3344408 | 0.05 | 6.688816 | 6.11
PLN0 | PLA | N0 | 5D | 4 | 20 |  | 0.226 | 0.23 | 0.228 | 1.240538 | 0.6785903 | 0.3333333 | 2.035771 | 6.11 | PLN1 | PLA | N1 | 5D | 4 | 40 | 0.235 | 0.233 | 0.223 | 0.2303333 | 2.791216 | 0.6286646 | 0.05 | 12.57329 | 5.55
CON0 | NONE | N0 | 15D | 1 | 41 | 0.293 | 0.296 | 0.288 | 0.2923333 | 1.382481 | 1.117809 | 0.3333333 | 3.353427 | 5.85 | CON1 | NONE | N0 | 15D | 1 | 61 | 0.268 | 0.27 | 0.279 | 0.2723333 | 2.151578 | 0.9032736 | 0.05 | 18.06547 | 5.82
LDN0 | LDPE | N0 | 15D | 1 | 42 | 0.252 | 0.243 | 0.271 | 0.2553333 | 5.598376 | 0.8652014 | 0.3333333 | 2.595604 | 6.14 | LDN1 | LDPE | N1 | 15D | 1 | 62 | 0.277 | 0.273 | 0.27 | 0.2733333 | 1.284836 | 0.9098119 | 0.05 | 18.19624 | 5.61
BSN0 | PBS | N0 | 15D | 1 | 43 | 0.179 | 0.219 | 0.227 | 0.2083333 | 12.34387 | 0.5443213 | 0.3333333 | 1.632964 | 6.3 | BSN1 | PBS | N1 | 15D | 1 | 63 | 0.229 | 0.238 | 0.229 | 0.232 | 2.239721 | 0.6395618 | 0.05 | 12.79124 | 5.45
HAN0 | PLA/PHA | N0 | 15D | 1 | 44 | 0.118 | 0.115 | 0.127 | 0.12 | 5.204165 | -0.05875114 | 0.3333333 | -0.1762534 | 6.98 | HAN1 | PLA/PHA | N1 | 15D | 1 | 64 | 0.189 | 0.191 | 0.179 | 0.1863333 | 3.450322 | 0.3409791 | 0.05 | 6.819582 | 6.41
PLN0 | PLA | N0 | 15D | 1 | 45 | 0.197 | 0.255 | 0.253 | 0.235 | 14.01028 | 0.726381 | 0.3333333 | 2.179143 | 6.08 | PLN1 | PLA | N1 | 15D | 1 | 65 | 0.272 | 0.274 | 0.264 | 0.27 | 1.959816 | 0.8880175 | 0.05 | 17.76035 | 5.71
CON0 | NONE | N0 | 15D | 2 | 46 | 0.304 | 0.309 | 0.31 | 0.3076667 | 1.044816 | 1.222493 | 0.3333333 | 3.66748 | 6.14 | CON1 | NONE | N1 | 15D | 2 | 66 | 0.233 | 0.229 | 0.228 | 0.23 | 1.150327 | 0.6264852 | 0.05 | 12.5297 | 5.72
LDN0 | LDPE | N0 | 15D | 2 | 47 | 0.238 | 0.246 | 0.243 | 0.2423333 | 1.667724 | 0.7764473 | 0.3333333 | 2.329342 | 6.12 | LDN1 | LDPE | N1 | 15D | 2 | 67 | 0.266 | 0.267 | 0.264 | 0.2656667 | 0.5749781 | 0.8596848 | 0.05 | 17.1937 | 5.6
BSN0 | PBS | N0 | 15D | 2 | 48 | 0.19 | 0.216 | 0.206 | 0.204 | 6.428861 | 0.5147367 | 0.3333333 | 1.54421 | 6.06 | BSN1 | PBS | N1 | 15D | 2 | 68 | 0.259 | 0.259 | 0.255 | 0.2576667 | 0.8962747 | 0.8073784 | 0.05 | 16.14757 | 5.47
HAN0 | PLA/PHA | N0 | 15D | 2 | 49 | 0.115 | 0.126 | 0.129 | 0.1233333 | 5.97658 | -0.03599368 | 0.3333333 | -0.1079811 | 7.05 | HAN1 | PLA/PHA | N1 | 15D | 2 | 69 | 0.185 | 0.179 | 0.179 | 0.181 | 1.913868 | 0.3061081 | 0.05 | 6.122162 | 6.48
PLN0 | PLA | N0 | 15D | 2 | 50 | 0.286 | 0.314 | 0.325 | 0.3083333 | 6.521527 | 1.227045 | 0.3333333 | 3.681135 | 6.11 | PLN1 | PLA | N1 | 15D | 2 | 70 | 0.27 | 0.269 | 0.269 | 0.2693333 | 0.2143627 | 0.8836586 | 0.05 | 17.67317 | 5.74
CON0 | NONE | N0 | 15D | 3 | 51 | 0.289 | 0.298 | 0.301 | 0.296 | 2.109797 | 1.142842 | 0.3333333 | 3.428527 | 6.14 | CON1 | NONE | N1 | 15D | 3 | 71 | 0.272 | 0.267 | 0.272 | 0.2703333 | 1.067849 | 0.8901969 | 0.05 | 17.80394 | 5.63
LDN0 | LDPE | N0 | 15D | 3 | 52 | 0.265 | 0.316 | 0.327 | 0.3026667 | 10.92975 | 1.188357 | 0.3333333 | 3.565072 | 6.09 | LDN1 | LDPE | N1 | 15D | 3 | 72 | 0.25 | 0.249 | 0.248 | 0.249 | 0.4016064 | 0.750713 | 0.05 | 15.01426 | 5.57
BSN0 | PBS | N0 | 15D | 3 | 53 | 0.224 | 0.23 | 0.23 | 0.228 | 1.519343 | 0.6785903 | 0.3333333 | 2.035771 | 6.26 | BSN1 | PBS | N1 | 15D | 3 | 73 | 0.256 | 0.261 | 0.257 | 0.258 | 1.025485 | 0.8095578 | 0.05 | 16.19116 | 5.41
HAN0 | PLA/PHA | N0 | 15D | 3 | 54 | 0.172 | 0.145 | 0.124 | 0.147 | 16.36899 | 0.1255842 | 0.3333333 | 0.3767527 | 7.08 | HAN1 | PLA/PHA | N1 | 15D | 3 | 74 | 0.189 | 0.18 | 0.183 | 0.184 | 2.49053 | 0.325723 | 0.05 | 6.514461 | 6.48
PLN0 | PLA | N0 | 15D | 3 | 55 | 0.303 | 0.309 | 0.299 | 0.3036667 | 1.657483 | 1.195184 | 0.3333333 | 3.585553 | 6.06 | PLN1 | PLA | N1 | 15D | 3 | 75 | 0.262 | 0.261 | 0.265 | 0.2626667 | 0.7925124 | 0.8400699 | 0.05 | 16.8014 | 5.57
CON0 | NONE | N0 | 15D | 4 | 56 |  | 0.318 | 0.312 | 0.315 | 1.34687 | 1.27256 | 0.3333333 | 3.817679 | 6.13 | CON1 | NONE | N1 | 15D | 4 | 76 | 0.272 | 0.287 | 0.264 | 0.2743333 | 4.256204 | 0.9163502 | 0.05 | 18.327 | 5.62
LDN0 | LDPE | N0 | 15D | 4 | 57 | 0.314 | 0.317 | 0.306 | 0.3123333 | 1.820568 | 1.254354 | 0.3333333 | 3.763062 | 6.14 | LDN1 | LDPE | N1 | 15D | 4 | 77 | 0.232 | 0.24 | 0.251 | 0.241 | 3.958254 | 0.6984066 | 0.05 | 13.96813 | 5.42
BSN0 | PBS | N0 | 15D | 4 | 58 | 0.231 | 0.228 | 0.239 | 0.2326667 | 2.443943 | 0.7104507 | 0.3333333 | 2.131352 | 6.26 | BSN1 | PBS | N1 | 15D | 4 | 78 | 0.266 | 0.258 | 0.255 | 0.2596667 | 2.189823 | 0.820455 | 0.05 | 16.4091 | 5.43
HAN0 | PLA/PHA | N0 | 15D | 4 | 59 | 0.132 | 0.117 | 0.129 | 0.126 | 6.299408 | -0.01778772 | 0.3333333 | -0.05336317 | 7.07 | HAN1 | PLA/PHA | N1 | 15D | 4 | 79 | 0.187 | 0.182 | 0.181 | 0.1833333 | 1.753391 | 0.3213642 | 0.05 | 6.427283 | 6.52
PLN0 | PLA | N0 | 15D | 4 | 60 | 0.257 | 0.323 | 0.325 | 0.3016667 | 12.8272 | 1.18153 | 0.3333333 | 3.54459 | 6.1 | PLN1 | PLA | N1 | 15D | 4 | 80 | 0.26 | 0.257 | 0.258 | 0.2583333 | 0.5913001 | 0.8117373 | 0.05 | 16.23475 | 5.57
CON0 | NONE | N0 | 30D | 1 | 81 |  | 0.404 | 0.405 | 0.4045 | 0.1748101 | 1.883597 | 0.3333333 | 5.650792 | 6 | CON1 | NONE | N1 | 30D | 1 | 101 | 0.288 | 0.269 | 0.288 | 0.2816667 | 3.894552 | 0.9642978 | 0.05 | 19.28596 | 5.76
LDN0 | LDPE | N0 | 30D | 1 | 82 | 0.378 | 0.374 | 0.387 | 0.3796667 | 1.75373 | 1.714054 | 0.3333333 | 5.142163 | 6.09 | LDN1 | LDPE | N1 | 30D | 1 | 102 | 0.278 | 0.286 | 0.28 | 0.2813333 | 1.479857 | 0.9621183 | 0.05 | 19.24237 | 5.52
BSN0 | PBS | N0 | 30D | 1 | 83 | 0.28 | 0.316 | 0.308 | 0.3013333 | 6.273207 | 1.179254 | 0.3333333 | 3.537763 | 6.15 | BSN1 | PBS | N1 | 30D | 1 | 103 | 0.272 | 0.276 | 0.271 | 0.273 | 0.9691397 | 0.9076324 | 0.05 | 18.15265 | 5.53
HAN0 | PLA/PHA | N0 | 30D | 1 | 84 | 0.117 | 0.127 | 0.131 | 0.125 | 5.768882 | -0.02461496 | 0.3333333 | -0.07384488 | 7.25 | HAN1 | PLA/PHA | N1 | 30D | 1 | 104 | 0.191 | 0.185 | 0.184 | 0.1866667 | 2.028182 | 0.3431585 | 0.05 | 6.863171 | 6.62
PLN0 | PLA | N0 | 30D | 1 | 85 | 0.383 | 0.387 | 0.371 | 0.3803333 | 2.189307 | 1.718606 | 0.3333333 | 5.155818 | 6.29 | PLN1 | PLA | N1 | 30D | 1 | 105 | 0.278 | 0.286 | 0.28 | 0.2813333 | 1.479857 | 0.9621183 | 0.05 | 19.24237 | 5.69
CON0 | NONE | N0 | 30D | 2 | 86 | 0.338 | 0.422 | 0.416 | 0.392 | 11.95446 | 1.798257 | 0.3333333 | 5.394771 | 6.02 | CON1 | NONE | N1 | 30D | 2 | 106 | 0.28 | 0.295 | 0.281 | 0.2853333 | 2.939193 | 0.9882716 | 0.05 | 19.76543 | 5.71
LDN0 | LDPE | N0 | 30D | 2 | 87 | 0.168 | 0.379 | 0.383 | 0.31 | 39.6748 | 1.238424 | 0.3333333 | 3.715271 | 6.1 | LDN1 | LDPE | N1 | 30D | 2 | 107 | 0.268 | 0.283 | 0.276 | 0.2756667 | 2.722692 | 0.9250679 | 0.05 | 18.50136 | 5.53
BSN0 | PBS | N0 | 30D | 2 | 88 |  | 0.294 | 0.308 | 0.301 | 3.288869 | 1.176979 | 0.3333333 | 3.530936 | 6.17 | BSN1 | PBS | N1 | 30D | 2 | 108 | 0.267 | 0.257 | 0.271 | 0.265 | 2.721171 | 0.855326 | 0.05 | 17.10652 | 5.51
HAN0 | PLA/PHA | N0 | 30D | 2 | 89 | 0.114 | 0.117 | 0.116 | 0.1156667 | 1.320627 | -0.08833582 | 0.3333333 | -0.2650075 | 7.09 | HAN1 | PLA/PHA | N1 | 30D | 2 | 109 | 0.191 | 0.186 | 0.186 | 0.1876667 | 1.538233 | 0.3496968 | 0.05 | 6.993937 | 6.62
PLN0 | PLA | N0 | 30D | 2 | 90 | 0.386 | 0.388 | 0.389 | 0.3876667 | 0.3940306 | 1.768672 | 0.3333333 | 5.306017 | 6.2 | PLN1 | PLA | N1 | 30D | 2 | 110 | 0.28 | 0.272 | 0.282 | 0.278 | 1.903418 | 0.940324 | 0.05 | 18.80648 | 5.75
CON0 | NONE | N0 | 30D | 3 | 91 | 0.39 | 0.395 | 0.369 | 0.3846667 | 3.586517 | 1.748191 | 0.3333333 | 5.244572 | 6.04 | CON1 | NONE | N1 | 30D | 3 | 111 | 0.276 | 0.273 | 0.285 | 0.278 | 2.246402 | 0.940324 | 0.05 | 18.80648 | 5.66
LDN0 | LDPE | N0 | 30D | 3 | 92 | 0.384 | 0.388 | 0.374 | 0.382 | 1.887723 | 1.729985 | 0.3333333 | 5.189954 | 6.1 | LDN1 | LDPE | N1 | 30D | 3 | 112 | 0.277 | 0.281 | 0.277 | 0.2783333 | 0.8297249 | 0.9425034 | 0.05 | 18.85007 | 5.55
BSN0 | PBS | N0 | 30D | 3 | 93 | 0.304 | 0.322 | 0.304 | 0.31 | 3.352356 | 1.238424 | 0.3333333 | 3.715271 | 6.15 | BSN1 | PBS | N1 | 30D | 3 | 113 | 0.257 | 0.273 | 0.268 | 0.266 | 3.0772 | 0.8618643 | 0.05 | 17.23729 | 5.5
HAN0 | PLA/PHA | N0 | 30D | 3 | 94 |  | 0.132 | 0.132 | 0.132 | 0 | 0.02317569 | 0.3333333 | 0.06952707 | 7.18 | HAN1 | PLA/PHA | N1 | 30D | 3 | 114 | 0.198 | 0.184 | 0.183 | 0.1883333 | 4.453007 | 0.3540557 | 0.05 | 7.081114 | 6.56
PLN0 | PLA | N0 | 30D | 3 | 95 | 0.376 | 0.379 | 0.396 | 0.3836667 | 2.811241 | 1.741363 | 0.3333333 | 5.22409 | 6.22 | PLN1 | PLA | N1 | 30D | 3 | 115 | 0.288 | 0.297 | 0.288 | 0.291 | 1.785619 | 1.025322 | 0.05 | 20.50644 | 5.69
CON0 | NONE | N0 | 30D | 4 | 96 | 0.382 | 0.379 | 0.39 | 0.3836667 | 1.482078 | 1.741363 | 0.3333333 | 5.22409 | 6.05 | CON1 | NONE | N1 | 30D | 4 | 116 | 0.279 | 0.295 | 0.285 | 0.2863333 | 2.8229 | 0.9948099 | 0.05 | 19.8962 | 5.6
LDN0 | LDPE | N0 | 30D | 4 | 97 | 0.379 | 0.371 | 0.391 | 0.3803333 | 2.646743 | 1.718606 | 0.3333333 | 5.155818 | 6.08 | LDN1 | LDPE | N1 | 30D | 4 | 117 | 0.272 | 0.28 | 0.281 | 0.2776667 | 1.776548 | 0.9381445 | 0.05 | 18.76289 | 5.58
BSN0 | PBS | N0 | 30D | 4 | 98 | 0.311 | 0.319 | 0.325 | 0.3183333 | 2.20642 | 1.295317 | 0.3333333 | 3.885952 | 6.15 | BSN1 | PBS | N1 | 30D | 4 | 118 | 0.265 | 0.273 | 0.272 | 0.27 | 1.614407 | 0.8880175 | 0.05 | 17.76035 | 5.49
HAN0 | PLA/PHA | N0 | 30D | 4 | 99 | 0.145 | 0.135 | 0.132 | 0.1373333 | 4.956451 | 0.05958761 | 0.3333333 | 0.1787628 | 7.29 | HAN1 | PLA/PHA | N1 | 30D | 4 | 119 | 0.191 | 0.189 | 0.187 | 0.189 | 1.058201 | 0.3584146 | 0.05 | 7.168292 | 6.46
PLN0 | PLA | N0 | 30D | 4 | 100 | 0.401 | 0.412 | 0.392 | 0.4016667 | 2.493772 | 1.864254 | 0.3333333 | 5.592761 | 6.21 | PLN1 | PLA | N1 | 30D | 4 | 120 | 0.286 | 0.304 | 0.293 | 0.2943333 | 3.082822 | 1.047116 | 0.05 | 20.94233 | 5.65
[5 empty] | C1 | 0.205 | 0.212 | 0.214 | 0.2103333 | 2.246822 | 0.5579758 | 0.3333333 | 1.673927 | 1.78646
[5 empty] | C2 | 0.173 | 0.19 | 0.218 | 0.1936667 | 11.73303 | 0.4441886 | 0.3333333 | 1.332566 | 1.445098
[5 empty] | C3 | 0.203 | 0.197 | 0.212 | 0.204 | 3.700899 | 0.5147367 | 0.3333333 | 1.54421 | 1.656742
[5 empty] | C4 | 0.219 | 0.202 | 0.223 | 0.2146667 | 5.194326 | 0.5875605 | 0.3333333 | 1.762681 | 1.875214
[5 empty] | B11 | 0.127 | 0.115 | 0.117 | 0.1196667 | 5.372507 | -0.06102688 | 0.3333333 | -0.1830806
[5 empty] | B12 | 0.113 | 0.133 | 0.113 | 0.1196667 | 9.649308 | -0.06102688 | 0.3333333 | -0.1830806
[5 empty] | B13 | 0.124 | 0.134 | 0.132 | 0.13 | 4.070387 | 0.009521219 | 0.3333333 | 0.02856366
[5 empty] | B21 | 0.124 | 0.132 | 0.134 | 0.13 | 4.070387 | 0.009521219 | 0.3333333 | 0.02856366
[5 empty] | B22 | 0.115 | 0.13 | 0.132 | 0.1256667 | 7.393825 | -0.02006347 | 0.3333333 | -0.0601904
[5 empty] | B23 |  | 0.118 | 0.138 | 0.128 | 11.04854 | -0.004133252 | 0.3333333 | -0.01239976
[5 empty] | B31 | 0.138 | 0.113 | 0.138 | 0.1296667 | 11.13143 | 0.007245474 | 0.3333333 | 0.02173642
[5 empty] | B32 | 0.113 | 0.116 | 0.134 | 0.121 | 9.386625 | -0.0519239 | 0.3333333 | -0.1557717
[5 empty] | B33 | 0.136 | 0.117 | 0.12 | 0.1243333 | 8.21531 | -0.02916645 | 0.3333333 | -0.08749935
[5 empty] | 104 | 0.5 | 0.495 | 0.522 | 0.5056667 | 2.840667 | 2.574286 | 0.3333333 | 7.722858
[5 empty] | 109 | 0.534 | 0.52 | 0.503 | 0.519 | 2.99117 | 2.665316 | 0.3333333 | 7.995948
[5 empty] | 114 | 0.507 | 0.5 | 0.457 | 0.488 | 5.547945 | 2.453672 | 0.3333333 | 7.361015
[5 empty] | 119 | 0.527 | 0.516 | 0.473 | 0.5053333 | 5.64707 | 2.57201 | 0.3333333 | 7.716031
[5 empty] | 64 | 0.416 | 0.514 | 0.516 | 0.482 | 11.86025 | 2.412708 | 0.3333333 | 7.238124
[5 empty] | 69 | 0.457 | 0.511 | 0.517 | 0.495 | 6.675843 | 2.501462 | 0.3333333 | 7.504387
[5 empty] | 74 | 0.452 | 0.522 | 0.509 | 0.4943333 | 7.532063 | 2.496911 | 0.3333333 | 7.490732
[5 empty] | 79 | 0.501 | 0.517 | 0.524 | 0.514 | 2.29374 | 2.63118 | 0.3333333 | 7.893539
[5 empty] | 24 | 0.503 | 0.488 | 0.517 | 0.5026667 | 2.885187 | 2.553804 | 0.3333333 | 7.661413
[5 empty] | 29 | 0.523 | 0.526 | 0.455 | 0.5013333 | 8.009416 | 2.544701 | 0.3333333 | 7.634104
[5 empty] | 34 | 0.402 | 0.488 | 0.457 | 0.449 | 9.700348 | 2.187409 | 0.3333333 | 6.562228
[5 empty] | 39 | 0.508 | 0.492 | 0.458 | 0.486 | 5.253969 | 2.440017 | 0.3333333 | 7.320051
[6 empty] | 5D | 15D | 30D | SD | SD | SD
[5 empty] | CON-N0 | 6.115 | 6.065 | 6.0275 | 0.01290994 | 0.1434108 | 0.02217356
[5 empty] | LDPE-N0 | 6.135 | 6.1225 | 6.0925 | 0.005773503 | 0.02362908 | 0.009574271
[5 empty] | PBS-N0 | 6.315 | 6.22 | 6.155 | 0.01732051 | 0.1083205 | 0.01
[5 empty] | PL/H-N0 | 6.9225 | 7.045 | 7.2025 | 0.03304038 | 0.0450925 | 0.08770215
[5 empty] | PLA-N0 | 6.11 | 6.0875 | 6.23 | 0.008164966 | 0.02217356 | 0.04082483
[5 empty] | CON-N1 | 5.51 | 5.6975 | 5.6825 | 0.04690416 | 0.09322911 | 0.06849574
[5 empty] | LDPE-N1 | 5.4775 | 5.55 | 5.545 | 0.005 | 0.08831761 | 0.02645751
[5 empty] | PBS-N1 | 5.4975 | 5.44 | 5.5075 | 0.009574271 | 0.02581989 | 0.01707825
[5 empty] | PL/H-N1 | 6.19 | 6.4725 | 6.565 | 0.05656854 | 0.04573474 | 0.07549834
[5 empty] | PLA-N1 | 5.5175 | 5.6475 | 5.695 | 0.02753785 | 0.09032349 | 0.04123106

## mass and pH
arranged SN | Jar No | Sample ID | Plastic | Nitrogen | Time | Plastic code | mass of empty cup | mass of wet soil added | mass of 59% WHC soil | mass of MP | Target mass | mass on harvest | mass KCL | mass (MBC) mass (PH) | pH mass | MBC (chlr) | Enzyme | pH
1 | 1 | CON0T1 | NONE | N0 | T1 | CO | 9.37 | 58.56 | 63.2 | 0 | 72.57 | 72.23 | 5.09 | 5.09 | 5.14 | 5.03 | 2.8 | 6.1
5 | 2 | LDN0T1 | LDPE | N0 | T1 | LD | 9.67 | 58.56 | 63.2 | 1 | 73.87 | 73.73 | 5.01 | 5.03 | 5.06 | 5.06 | 2.68 | 6.13
9 | 3 | BSN0T1 | PBS | N0 | T1 | BS | 9.42 | 58.56 | 63.2 | 1 | 73.62 | 73.47 | 4.97 | 4.98 | 4.96 | 5.06 | 2.82 | 6.33
13 | 4 | HAN0T1 | PLA/PHA | N0 | T1 | HA | 9.4 | 58.56 | 63.2 | 1 | 73.6 | 73.45 | 5.01 | 5.02 | 5.03 | 4.96 | 2.7 | 6.89
17 | 5 | PLN0T1 | PLA | N0 | T1 | PL | 9.79 | 58.56 | 63.2 | 1 | 73.99 | 73.81 | 5.03 | 5.02 | 5.06 | 5.06 | 2.75 | 6.12
2 | 6 | CON0T1 | NONE | N0 | T1 | CO | 9.28 | 58.56 | 63.2 | 0 | 72.48 | 72.82 | 5.02 | 5.05 | 5.01 | 5.12 | 2.72 | 6.13
6 | 7 | LDN0T1 | LDPE | N0 | T1 | LD | 9.52 | 58.56 | 63.2 | 1 | 73.72 | 73.63 | 5.11 | 5.05 | 5.08 | 4.99 | 2.72 | 6.14
10 | 8 | BSN0T1 | PBS | N0 | T1 | BS | 9.59 | 58.56 | 63.2 | 1 | 73.79 | 73.64 | 4.95 | 5 | 5.05 | 5.11 | 2.77 | 6.3
14 | 9 | HAN0T1 | PLA/PHA | N0 | T1 | HA | 9.29 | 58.56 | 63.2 | 1 | 73.49 | 73.37 | 4.96 | 5.04 | 5.08 | 4.95 | 2.72 | 6.96
18 | 10 | PLN0T1 | PLA | N0 | T1 | PL | 9.29 | 58.56 | 63.2 | 1 | 73.49 | 73.35 | 5.07 | 5 | 5.02 | 4.97 | 2.69 | 6.1
3 | 11 | CON0T1 | NONE | N0 | T1 | CO | 9.66 | 58.56 | 63.2 | 0 | 72.86 | 71.57 | 5.07 | 4.99 | 5.03 | 5.1 | 2.78 | 6.11
7 | 12 | LDN0T1 | LDPE | N0 | T1 | LD | 9.57 | 58.56 | 63.2 | 1 | 73.77 | 72.58 | 4.97 | 4.97 | 4.96 | 4.94 | 2.76 | 6.13
11 | 13 | BSN0T1 | PBS | N0 | T1 | BS | 9.68 | 58.56 | 63.2 | 1 | 73.88 | 73.73 | 5.03 | 5.11 | 4.92 | 5.03 | 2.77 | 6.33
15 | 14 | HAN0T1 | PLA/PHA | N0 | T1 | HA | 9.37 | 58.56 | 63.2 | 1 | 73.57 | 73.39 | 5.04 | 4.99 | 4.96 | 4.96 | 2.79 | 6.94
19 | 15 | PLN0T1 | PLA | N0 | T1 | PL | 9.39 | 58.56 | 63.2 | 1 | 73.59 | 73.47 | 5.03 | 5.08 | 5.02 | 5.03 | 2.69 | 6.11
4 | 16 | CON0T1 | NONE | N0 | T1 | CO | 9.58 | 58.56 | 63.2 | 0 | 72.78 | 72.01 | 4.98 | 4.96 | 4.97 | 4.98 | 2.74 | 6.12
8 | 17 | LDN0T1 | LDPE | N0 | T1 | LD | 9.61 | 58.56 | 63.2 | 1 | 73.81 | 73.7 | 5.06 | 5.06 | 5.08 | 5.04 | 2.82 | 6.14
12 | 18 | BSN0T1 | PBS | N0 | T1 | BS | 9.57 | 58.56 | 63.2 | 1 | 73.77 | 73.66 | 4.95 | 4.98 | 5.1 | 4.97 | 2.82 | 6.3
16 | 19 | HAN0T1 | PLA/PHA | N0 | T1 | HA | 9.44 | 58.56 | 63.2 | 1 | 73.64 | 73.57 | 5.09 | 5.07 | 5.07 | 4.95 | 2.71 | 6.9
20 | 20 | PLN0T1 | PLA | N0 | T1 | PL | 9.38 | 58.56 | 63.2 | 1 | 73.58 | 73.42 | 5.01 | 5.05 | 4.97 | 5.04 | 2.75 | 6.11
21 | 21 | CON1T1 | NONE | N1 | T1 | CO | 9.33 | 58.56 | 63.2 | 0 | 72.53 | 71.21 | 5.11 | 4.97 | 5.02 | 4.98 | 2.8 | 5.58
25 | 22 | LDN1T1 | LDPE | N1 | T1 | LD | 9.34 | 58.56 | 63.2 | 1 | 73.54 | 73.53 | 5.1 | 5 | 4.95 | 4.96 | 2.79 | 5.48
29 | 23 | BSN1T1 | PBS | N1 | T1 | BS | 9.31 | 58.56 | 63.2 | 1 | 73.51 | 73.33 | 4.99 | 5.03 | 5.07 | 4.96 | 2.7 | 5.51
33 | 24 | HAN1T1 | PLA/PHA | N1 | T1 | HA | 9.62 | 58.56 | 63.2 | 1 | 73.82 | 73.71 | 4.99 | 5.01 | 5.04 | 5.01 | 2.72 | 6.23
37 | 25 | PLN1T1 | PLA | N1 | T1 | PL | 9.62 | 58.56 | 63.2 | 1 | 73.82 | 73.71 | 5.02 | 4.99 | 5.06 | 5.04 | 2.78 | 5.5
22 | 26 | CON1T1 | NONE | N1 | T1 | CO | 9.63 | 58.56 | 63.2 | 0 | 72.83 | 72.74 | 5.02 | 5.03 | 4.99 | 4.97 | 2.76 | 5.48
26 | 27 | LDN1T1 | LDPE | N1 | T1 | LD | 9.73 | 58.56 | 63.2 | 1 | 73.93 | 73.75 | 5.07 | 5.03 | 4.99 | 4.95 | 2.72 | 5.47
30 | 28 | BSN1T1 | PBS | N1 | T1 | BS | 9.41 | 58.56 | 63.2 | 1 | 73.61 | 73.48 | 5.09 | 4.99 | 4.99 | 5.01 | 2.77 | 5.49
34 | 29 | HAN1T1 | PLA/PHA | N1 | T1 | HA | 9.43 | 58.56 | 63.2 | 1 | 73.63 | 73.45 | 5.06 | 4.96 | 5.1 | 5 | 2.71 | 6.19
38 | 30 | PLN1T1 | PLA | N1 | T1 | PL | 9.68 | 58.56 | 63.2 | 1 | 73.88 | 73.73 | 4.97 | 5.04 | 4.99 | 5 | 2.71 | 5.53
23 | 31 | CON1T1 | NONE | N1 | T1 | CO | 9.28 | 58.56 | 63.2 | 0 | 72.48 | 72.26 | 4.96 | 5.07 | 498 | 5 | 2.76 | 5.49
27 | 32 | LDN1T1 | LDPE | N1 | T1 | LD | 9.64 | 58.56 | 63.2 | 1 | 73.84 | 73.79 | 4.98 | 5.03 | 4.97 | 5 | 2.74 | 5.48
31 | 33 | BSN1T1 | PBS | N1 | T1 | BS | 9.33 | 58.56 | 63.2 | 1 | 73.53 | 73.41 | 4.95 | 5.01 | 5.01 | 5.01 | 2.71 | 5.5
35 | 34 | HAN1T1 | PLA/PHA | N1 | T1 | HA | 9.61 | 58.56 | 63.2 | 1 | 73.81 | 73.66 | 4.98 | 5.03 | 5.07 | 5.07 | 2.8 | 6.23
39 | 35 | PLN1T1 | PLA | N1 | T1 | PL | 9.69 | 58.56 | 63.2 | 1 | 73.89 | 73.76 | 4.98 | 4.95 | 5.01 | 4.99 | 2.8 | 5.49
24 | 36 | CON1T1 | NONE | N1 | T1 | CO | 9.63 | 58.56 | 63.2 | 0 | 72.83 | 72.69 | 4.99 | 4.97 | 5.04 | 5.04 | 2.72 | 5.49
28 | 37 | LDN1T1 | LDPE | N1 | T1 | LD | 9.38 | 58.56 | 63.2 | 1 | 73.58 | 73.36 | 5.07 | 4.97 | 5.06 | 4.95 | 2.8 | 5.48
32 | 38 | BSN1T1 | PBS | N1 | T1 | BS | 9.36 | 58.56 | 63.2 | 1 | 73.56 | 73.35 | 5.1 | 4.98 | 5 | 5.01 | 2.75 | 5.49
36 | 39 | HAN1T1 | PLA/PHA | N1 | T1 | HA | 9.65 | 58.56 | 63.2 | 1 | 73.85 | 73.14 | 4.96 | 5.04 | 5 | 5.07 | 2.71 | 6.11
40 | 40 | PLN1T1 | PLA | N1 | T1 | PL | 9.56 | 58.56 | 63.2 | 1 | 73.76 | 73.49 | 5.08 | 5.04 | 5.02 | 5.03 | 2.71 | 5.55
41 | 41 | CON0T2 | NONE | N0 | T2 | CO | 9.39 | 58.56 | 63.2 | 0 | 72.59 | 72.34 | 4.98 | 5.08 | 5.09 | 4.99 | 2.77 | 5.85
45 | 42 | LDN0T2 | LDPE | N0 | T2 | LD | 9.62 | 58.56 | 63.2 | 1 | 73.82 | 73.52 | 5 | 5.05 | 5 | 4.97 | 2.8 | 6.14
49 | 43 | BSN0T2 | PBS | N0 | T2 | BS | 9.32 | 58.56 | 63.2 | 1 | 73.52 | 73.16 | 5.05 | 4.96 | 5 | 5.05 | 2.7 | 6.3
53 | 44 | HAN0T2 | PLA/PHA | N0 | T2 | HA | 9.39 | 58.56 | 63.2 | 1 | 73.59 | 73.29 | 5.03 | 5.09 | 4.96 | 5.1 | 2.73 | 6.98
57 | 45 | PLN0T2 | PLA | N0 | T2 | PL | 9.29 | 58.56 | 63.2 | 1 | 73.49 | 73.14 | 5 | 5.04 | 5.08 | 5.02 | 2.8 | 6.08
42 | 46 | CON0T2 | NONE | N0 | T2 | CO | 9.59 | 58.56 | 63.2 | 0 | 72.79 | 72.48 | 5.04 | 5 | 4.98 | 5.01 | 2.84 | 6.14
46 | 47 | LDN0T2 | LDPE | N0 | T2 | LD | 9.39 | 58.56 | 63.2 | 1 | 73.59 | 73.34 | 5.04 | 5.09 | 5.09 | 5.09 | 2.73 | 6.12
50 | 48 | BSN0T2 | PBS | N0 | T2 | BS | 9.63 | 58.56 | 63.2 | 1 | 73.83 | 73.49 | 5.06 | 5.04 | 5.02 | 5.05 | 2.77 | 6.06
54 | 49 | HAN0T2 | PLA/PHA | N0 | T2 | HA | 9.35 | 58.56 | 63.2 | 1 | 73.55 | 73.29 | 5.03 | 5.07 | 5.04 | 5.09 | 2.72 | 7.05
58 | 50 | PLN0T2 | PLA | N0 | T2 | PL | 9.56 | 58.56 | 63.2 | 1 | 73.76 | 73.55 | 4.99 | 5.08 | 5.03 | 5.02 | 2.72 | 6.11
43 | 51 | CON0T2 | NONE | N0 | T2 | CO | 9.77 | 58.56 | 63.2 | 0 | 72.97 | 72.78 | 5.07 | 5.03 | 4.99 | 5 | 2.76 | 6.14
47 | 52 | LDN0T2 | LDPE | N0 | T2 | LD | 9.73 | 58.56 | 63.2 | 1 | 73.93 | 73.73 | 4.98 | 5.02 | 5.01 | 4.99 | 2.74 | 6.09
51 | 53 | BSN0T2 | PBS | N0 | T2 | BS | 9.38 | 58.56 | 63.2 | 1 | 73.58 | 73.39 | 4.96 | 5 | 5.01 | 5.06 | 2.72 | 6.26
55 | 54 | HAN0T2 | PLA/PHA | N0 | T2 | HA | 9.44 | 58.56 | 63.2 | 1 | 73.64 | 73.36 | 5.01 | 5.1 | 5.04 | 5.1 | 2.71 | 7.08
59 | 55 | PLN0T2 | PLA | N0 | T2 | PL | 9.41 | 58.56 | 63.2 | 1 | 73.61 | 73.5 | 5 | 5 | 5.06 | 5.01 | 2.69 | 6.06
44 | 56 | CON0T2 | NONE | N0 | T2 | CO | 9.34 | 58.56 | 63.2 | 0 | 72.54 | 72.36 | 5.01 | 5.05 | 5.11 | 5.02 | 2.81 | 6.13
48 | 57 | LDN0T2 | LDPE | N0 | T2 | LD | 9.67 | 58.56 | 63.2 | 1 | 73.87 | 73.71 | 4.99 | 5 | 5.01 | 5.02 | 2.73 | 6.14
52 | 58 | BSN0T2 | PBS | N0 | T2 | BS | 9.36 | 58.56 | 63.2 | 1 | 73.56 | 73.38 | 5.01 | 5.01 | 5.05 | 5.1 | 2.74 | 6.26
56 | 59 | HAN0T2 | PLA/PHA | N0 | T2 | HA | 9.67 | 58.56 | 63.2 | 1 | 73.87 | 73.64 | 4.97 | 5.04 | 4.98 | 5.01 | 2.71 | 7.07
60 | 60 | PLN0T2 | PLA | N0 | T2 | PL | 9.41 | 58.56 | 63.2 | 1 | 73.61 | 73.31 | 5.02 | 5.06 | 4.99 | 4.98 | 2.76 | 6.1
61 | 61 | CON1T2 | NONE | N1 | T2 | CO | 9.35 | 58.56 | 63.2 | 0 | 72.55 | 72.39 | 5.08 | 5 | 4.99 | 4.98 | 2.71 | 5.82
65 | 62 | LDN1T2 | LDPE | N1 | T2 | LD | 9.43 | 58.56 | 63.2 | 1 | 73.63 | 73.48 | 5.09 | 4.99 | 5.01 | 5.01 | 2.71 | 5.61
69 | 63 | BSN1T2 | PBS | N1 | T2 | BS | 9.77 | 58.56 | 63.2 | 1 | 73.97 | 73.75 | 5.01 | 4.99 | 5.04 | 5.03 | 2.69 | 5.45
73 | 64 | HAN1T2 | PLA/PHA | N1 | T2 | HA | 9.28 | 58.56 | 63.2 | 1 | 73.48 | 73.38 | 4.98 | 5.08 | 4.99 | 5.03 | 2.77 | 6.41
77 | 65 | PLN1T2 | PLA | N1 | T2 | PL | 9.76 | 58.56 | 63.2 | 1 | 73.96 | 73.83 | 5.08 | 5.05 | 4.98 | 4.98 | 2.72 | 5.71
62 | 66 | CON1T2 | NONE | N1 | T2 | CO | 9.69 | 58.56 | 63.2 | 0 | 72.89 | 72.69 | 5.07 | 5.01 | 5 | 4.99 | 2.7 | 5.72
66 | 67 | LDN1T2 | LDPE | N1 | T2 | LD | 9.78 | 58.56 | 63.2 | 1 | 73.98 | 73.82 | 5.01 | 4.98 | 5 | 5.07 | 2.75 | 5.6
70 | 68 | BSN1T2 | PBS | N1 | T2 | BS | 9.39 | 58.56 | 63.2 | 1 | 73.59 | 73.49 | 4.99 | 4.99 | 5.05 | 5.06 | 2.71 | 5.47
74 | 69 | HAN1T2 | PLA/PHA | N1 | T2 | HA | 9.46 | 58.56 | 63.2 | 1 | 73.66 | 73.46 | 5.04 | 4.99 | 5.03 | 4.99 | 2.76 | 6.48
78 | 70 | PLN1T2 | PLA | N1 | T2 | PL | 9.31 | 58.56 | 63.2 | 1 | 73.51 | 73.42 | 5.05 | 5.05 | 5.02 | 5.04 | 2.76 | 5.74
63 | 71 | CON1T2 | NONE | N1 | T2 | CO | 9.29 | 58.56 | 63.2 | 0 | 72.49 | 72.21 | 5.07 | 4.95 | 5.22 | 4.99 | 2.73 | 5.63
67 | 72 | LDN1T2 | LDPE | N1 | T2 | LD | 9.68 | 58.56 | 63.2 | 1 | 73.88 | 73.74 | 4.99 | 5 | 5.06 | 5.02 | 2.71 | 5.57
71 | 73 | BSN1T2 | PBS | N1 | T2 | BS | 9.68 | 58.56 | 63.2 | 1 | 73.88 | 73.67 | 4.96 | 4.99 | 5.03 | 4.99 | 2.76 | 5.41
75 | 74 | HAN1T2 | PLA/PHA | N1 | T2 | HA | 9.6 | 58.56 | 63.2 | 1 | 73.8 | 73.66 | 5.01 | 4.97 | 4.98 | 4.98 | 2.79 | 6.48
79 | 75 | PLN1T2 | PLA | N1 | T2 | PL | 9.32 | 58.56 | 63.2 | 1 | 73.52 | 73.42 | 5.09 | 5.03 | 4.99 | 5.04 | 2.72 | 5.57
64 | 76 | CON1T2 | NONE | N1 | T2 | CO | 9.38 | 58.56 | 63.2 | 0 | 72.58 | 72.3 | 5.05 | 4.99 | 4.97 | 4.97 | 2.77 | 5.62
68 | 77 | LDN1T2 | LDPE | N1 | T2 | LD | 9.78 | 58.56 | 63.2 | 1 | 73.98 | 73.87 | 5.04 | 5 | 4.97 | 5.03 | 2.82 | 5.42
72 | 78 | BSN1T2 | PBS | N1 | T2 | BS | 9.75 | 58.56 | 63.2 | 1 | 73.95 | 73.74 | 5.03 | 5.01 | 5.11 | 5.09 | 2.7 | 5.43
76 | 79 | HAN1T2 | PLA/PHA | N1 | T2 | HA | 9.37 | 58.56 | 63.2 | 1 | 73.57 | 73.45 | 5 | 5.62 | 5.09 | 5.06 | 2.78 | 6.52
80 | 80 | PLN1T2 | PLA | N1 | T2 | PL | 9.65 | 58.56 | 63.2 | 1 | 73.85 | 73.7 | 5.11 | 5.04 | 5.01 | 5.1 | 2.74 | 5.57
81 | 81 | CON0T3 | NONE | N0 | T3 | CO | 9.67 | 58.56 | 63.2 | 0 | 72.87 | 72.46 | 5.12 | 5.14 | 5.07 | 5.03 | 2.76 | 6
85 | 82 | LDN0T3 | LDPE | N0 | T3 | LD | 9.76 | 58.56 | 63.2 | 1 | 73.96 | 73.76 | 5.06 | 5.04 | 5 | 5.15 | 2.81 | 6.09
89 | 83 | BSN0T3 | PBS | N0 | T3 | BS | 9.75 | 58.56 | 63.2 | 1 | 73.95 | 73.72 | 5.01 | 5 | 5 | 4.99 | 2.74 | 6.15
93 | 84 | HAN0T3 | PLA/PHA | N0 | T3 | HA | 9.37 | 58.56 | 63.2 | 1 | 73.57 | 73.36 | 5.01 | 5.16 | 5.12 | 5.11 | 2.75 | 7.25
97 | 85 | PLN0T3 | PLA | N0 | T3 | PL | 9.56 | 58.56 | 63.2 | 1 | 73.76 | 73.48 | 5.07 | 5.11 | 5.03 | 5.18 | 2.77 | 6.29
82 | 86 | CON0T3 | NONE | N0 | T3 | CO | 9.24 | 58.56 | 63.2 | 0 | 72.44 | 71.96 | 5.09 | 5.2 | 5.08 | 5.12 | 2.74 | 6.02
86 | 87 | LDN0T3 | LDPE | N0 | T3 | LD | 9.43 | 58.56 | 63.2 | 1 | 73.63 | 73.46 | 5.01 | 5.03 | 5.09 | 5 | 2.82 | 6.1
90 | 88 | BSN0T3 | PBS | N0 | T3 | BS | 9.61 | 58.56 | 63.2 | 1 | 73.81 | 73.31 | 5.03 | 5 | 5.04 | 5 | 2.71 | 6.17
94 | 89 | HAN0T3 | PLA/PHA | N0 | T3 | HA | 9.8 | 58.56 | 63.2 | 1 | 74 | 73.4 | 5.09 | 5.09 | 5.16 | 5.05 | 2.72 | 7.09
98 | 90 | PLN0T3 | PLA | N0 | T3 | PL | 9.63 | 58.56 | 63.2 | 1 | 73.83 | 73.31 | 5 | 5.02 | 5.06 | 5 | 2.71 | 6.2
83 | 91 | CON0T3 | NONE | N0 | T3 | CO | 9.43 | 58.56 | 63.2 | 0 | 72.63 | 72.46 | 5.07 | 5.07 | 5.06 | 5.09 | 2.7 | 6.04
87 | 92 | LDN0T3 | LDPE | N0 | T3 | LD | 9.35 | 58.56 | 63.2 | 1 | 73.55 | 73.41 | 5.08 | 5.06 | 5.12 | 5.13 | 2.73 | 6.1
91 | 93 | BSN0T3 | PBS | N0 | T3 | BS | 9.37 | 58.56 | 63.2 | 1 | 73.57 | 73.36 | 5.08 | 5.05 | 5.1 | 5.16 | 2.71 | 6.15
95 | 94 | HAN0T3 | PLA/PHA | N0 | T3 | HA | 9.54 | 58.56 | 63.2 | 1 | 73.74 | 73.44 | 5.04 | 5.1 | 5.11 | 5 | 2.7 | 7.18
99 | 95 | PLN0T3 | PLA | N0 | T3 | PL | 9.72 | 58.56 | 63.2 | 1 | 73.92 | 73.69 | 5.07 | 5.03 | 5.19 | 5.01 | 2.81 | 6.22
84 | 96 | CON0T3 | NONE | N0 | T3 | CO | 9.59 | 58.56 | 63.2 | 0 | 72.79 | 72.55 | 5.02 | 5.03 | 5.14 | 4.98 | 2.81 | 6.05
88 | 97 | LDN0T3 | LDPE | N0 | T3 | LD | 9.41 | 58.56 | 63.2 | 1 | 73.61 | 76.41 | 4.99 | 5.09 | 5.12 | 5 | 2.69 | 6.08
92 | 98 | BSN0T3 | PBS | N0 | T3 | BS | 9.41 | 58.56 | 63.2 | 1 | 73.61 | 73.38 | 5 | 5.05 | 5.04 | 5.18 | 2.81 | 6.15
96 | 99 | HAN0T3 | PLA/PHA | N0 | T3 | HA | 9.45 | 58.56 | 63.2 | 1 | 73.65 | 73.44 | 5.03 | 5.04 | 5.06 | 5.17 | 2.72 | 7.29
100 | 100 | PLN0T3 | PLA | N0 | T3 | PL | 9.66 | 58.56 | 63.2 | 1 | 73.86 | 73.63 | 5.08 | 5.01 | 5.08 | 5.11 | 2.77 | 6.21
101 | 101 | CON1T3 | NONE | N1 | T3 | CO | 9.79 | 58.56 | 63.2 | 0 | 72.99 | 72.61 | 5.09 | 5.08 | 5.12 | 4.99 | 2.74 | 5.76
105 | 102 | LDN1T3 | LDPE | N1 | T3 | LD | 9.65 | 58.56 | 63.2 | 1 | 73.85 | 73.36 | 5.07 | 5.02 | 5.1 | 5.1 | 2.77 | 5.52
109 | 103 | BSN1T3 | PBS | N1 | T3 | BS | 9.64 | 58.56 | 63.2 | 1 | 73.84 | 73.65 | 5.16 | 5.05 | 5.02 | 5.12 | 2.79 | 5.53
113 | 104 | HAN1T3 | PLA/PHA | N1 | T3 | HA | 9.34 | 58.56 | 63.2 | 1 | 73.54 | 73.38 | 4.99 | 5.03 | 5.04 | 5.01 | 2.7 | 6.62
117 | 105 | PLN1T3 | PLA | N1 | T3 | PL | 9.39 | 58.56 | 63.2 | 1 | 73.59 | 72.81 | 5.17 | 5.1 | 5.12 | 5.06 | 2.75 | 5.69
102 | 106 | CON1T3 | NONE | N1 | T3 | CO | 9.69 | 58.56 | 63.2 | 0 | 72.89 | 72.64 | 4.99 | 5.03 | 5.1 | 5.07 | 2.73 | 5.71
106 | 107 | LDN1T3 | LDPE | N1 | T3 | LD | 9.37 | 58.56 | 63.2 | 1 | 73.57 | 73.54 | 5.04 | 5.1 | 5.07 | 5.06 | 2.78 | 5.53
110 | 108 | BSN1T3 | PBS | N1 | T3 | BS | 9.69 | 58.56 | 63.2 | 1 | 73.89 | 73.7 | 5.09 | 5 | 5.02 | 5.17 | 2.77 | 5.51
114 | 109 | HAN1T3 | PLA/PHA | N1 | T3 | HA | 9.36 | 58.56 | 63.2 | 1 | 73.56 | 73.41 | 5.06 | 5.09 | 5.08 | 5.03 | 2.79 | 6.62
118 | 110 | PLN1T3 | PLA | N1 | T3 | PL | 9.67 | 58.56 | 63.2 | 1 | 73.87 | 73.79 | 5.09 | 5.07 | 5.01 | 5.11 | 2.8 | 5.75
103 | 111 | CON1T3 | NONE | N1 | T3 | CO | 9.31 | 58.56 | 63.2 | 0 | 72.51 | 72.35 | 5.1 | 5.15 | 5 | 5.04 | 2.79 | 5.66
107 | 112 | LDN1T3 | LDPE | N1 | T3 | LD | 9.29 | 58.56 | 63.2 | 1 | 73.49 | 73.17 | 5.03 | 5 | 5.07 | 5.07 | 2.7 | 5.55
111 | 113 | BSN1T3 | PBS | N1 | T3 | BS | 9.63 | 58.56 | 63.2 | 1 | 73.83 | 73.67 | 4.99 | 5 | 5.09 | 5.07 | 2.74 | 5.5
115 | 114 | HAN1T3 | PLA/PHA | N1 | T3 | HA | 9.33 | 58.56 | 63.2 | 1 | 73.53 | 73.38 | 5.06 | 5.03 | 5.01 | 5.14 | 2.76 | 6.56
119 | 115 | PLN1T3 | PLA | N1 | T3 | PL | 9.67 | 58.56 | 63.2 | 1 | 73.87 | 73.77 | 5.05 | 5.01 | 5.01 | 5.09 | 2.75 | 5.69
104 | 116 | CON1T3 | NONE | N1 | T3 | CO | 9.36 | 58.56 | 63.2 | 0 | 72.56 | 71.97 | 5.08 | 5.07 | 5.02 | 5.03 | 2.82 | 5.6
108 | 117 | LDN1T3 | LDPE | N1 | T3 | LD | 9.58 | 58.56 | 63.2 | 1 | 73.78 | 73.64 | 5 | 5.03 | 5.05 | 5.14 | 2.73 | 5.58
112 | 118 | BSN1T3 | PBS | N1 | T3 | BS | 9.69 | 58.56 | 63.2 | 1 | 73.89 | 73.65 | 5.02 | 5.08 | 5.09 | 5.02 | 274 | 5.49
116 | 119 | HAN1T3 | PLA/PHA | N1 | T3 | HA | 9.29 | 58.56 | 63.2 | 1 | 73.49 | 73.24 | 5.09 | 5.02 | 5.13 | 5.06 | 2.74 | 6.46
120 | 120 | PLN1T3 | PLA | N1 | T3 | PL | 9.6 | 58.56 | 63.2 | 1 | 73.8 | 73.51 | 5 | 5.03 | 5.13 | 5.11 | 2.81 | 5.65
121 | 121 | CON0T4 | NONE | N0 | T4 | CO | 9.68 | 58.56 | 63.2 | 0 | 72.88
125 | 122 | LDN0T4 | LDPE | N0 | T4 | LD | 9.61 | 58.56 | 63.2 | 1 | 73.81
129 | 123 | BSN0T4 | PBS | N0 | T4 | BS | 9.46 | 58.56 | 63.2 | 1 | 73.66
133 | 124 | HAN0T4 | PLA/PHA | N0 | T4 | HA | 9.62 | 58.56 | 63.2 | 1 | 73.82
137 | 125 | PLN0T4 | PLA | N0 | T4 | PL | 9.58 | 58.56 | 63.2 | 1 | 73.78
122 | 126 | CON0T4 | NONE | N0 | T4 | CO | 9.59 | 58.56 | 63.2 | 0 | 72.79
126 | 127 | LDN0T4 | LDPE | N0 | T4 | LD | 9.76 | 58.56 | 63.2 | 1 | 73.96
130 | 128 | BSN0T4 | PBS | N0 | T4 | BS | 9.36 | 58.56 | 63.2 | 1 | 73.56
134 | 129 | HAN0T4 | PLA/PHA | N0 | T4 | HA | 9.37 | 58.56 | 63.2 | 1 | 73.57
138 | 130 | PLN0T4 | PLA | N0 | T4 | PL | 9.34 | 58.56 | 63.2 | 1 | 73.54
123 | 131 | CON0T4 | NONE | N0 | T4 | CO | 9.7 | 58.56 | 63.2 | 0 | 72.9
127 | 132 | LDN0T4 | LDPE | N0 | T4 | LD | 9.53 | 58.56 | 63.2 | 1 | 73.73
131 | 133 | BSN0T4 | PBS | N0 | T4 | BS | 9.41 | 58.56 | 63.2 | 1 | 73.61
135 | 134 | HAN0T4 | PLA/PHA | N0 | T4 | HA | 9.63 | 58.56 | 63.2 | 1 | 73.83
139 | 135 | PLN0T4 | PLA | N0 | T4 | PL | 9.7 | 58.56 | 63.2 | 1 | 73.9
124 | 136 | CON0T4 | NONE | N0 | T4 | CO | 9.64 | 58.56 | 63.2 | 0 | 72.84
128 | 137 | LDN0T4 | LDPE | N0 | T4 | LD | 9.55 | 58.56 | 63.2 | 1 | 73.75
132 | 138 | BSN0T4 | PBS | N0 | T4 | BS | 9.69 | 58.56 | 63.2 | 1 | 73.89
136 | 139 | HAN0T4 | PLA/PHA | N0 | T4 | HA | 9.44 | 58.56 | 63.2 | 1 | 73.64
140 | 140 | PLN0T4 | PLA | N0 | T4 | PL | 9.43 | 58.56 | 63.2 | 1 | 73.63
141 | 141 | CON1T4 | NONE | N1 | T4 | CO | 9.63 | 58.56 | 63.2 | 0 | 72.83
145 | 142 | LDN1T4 | LDPE | N1 | T4 | LD | 9.33 | 58.56 | 63.2 | 1 | 73.53
149 | 143 | BSN1T4 | PBS | N1 | T4 | BS | 9.69 | 58.56 | 63.2 | 1 | 73.89
153 | 144 | HAN1T4 | PLA/PHA | N1 | T4 | HA | 9.59 | 58.56 | 63.2 | 1 | 73.79
157 | 145 | PLN1T4 | PLA | N1 | T4 | PL | 9.53 | 58.56 | 63.2 | 1 | 73.73
142 | 146 | CON1T4 | NONE | N1 | T4 | CO | 9.32 | 58.56 | 63.2 | 0 | 72.52
146 | 147 | LDN1T4 | LDPE | N1 | T4 | LD | 9.31 | 58.56 | 63.2 | 1 | 73.51
150 | 148 | BSN1T4 | PBS | N1 | T4 | BS | 9.57 | 58.56 | 63.2 | 1 | 73.77
154 | 149 | HAN1T4 | PLA/PHA | N1 | T4 | HA | 9.48 | 58.56 | 63.2 | 1 | 73.68
158 | 150 | PLN1T4 | PLA | N1 | T4 | PL | 9.28 | 58.56 | 63.2 | 1 | 73.48
143 | 151 | CON1T4 | NONE | N1 | T4 | CO | 9.29 | 58.56 | 63.2 | 0 | 72.49
147 | 152 | LDN1T4 | LDPE | N1 | T4 | LD | 9.68 | 58.56 | 63.2 | 1 | 73.88
151 | 153 | BSN1T4 | PBS | N1 | T4 | BS | 9.68 | 58.56 | 63.2 | 1 | 73.88
155 | 154 | HAN1T4 | PLA/PHA | N1 | T4 | HA | 9.36 | 58.56 | 63.2 | 1 | 73.56
159 | 155 | PLN1T4 | PLA | N1 | T4 | PL | 9.44 | 58.56 | 63.2 | 1 | 73.64
144 | 156 | CON1T4 | NONE | N1 | T4 | CO | 9.7 | 58.56 | 63.2 | 0 | 72.9
148 | 157 | LDN1T4 | LDPE | N1 | T4 | LD | 9.74 | 58.56 | 63.2 | 1 | 73.94
152 | 158 | BSN1T4 | PBS | N1 | T4 | BS | 9.35 | 58.56 | 63.2 | 1 | 73.55
156 | 159 | HAN1T4 | PLA/PHA | N1 | T4 | HA | 9.43 | 58.56 | 63.2 | 1 | 73.63
160 | 160 | PLN1T4 | PLA | N1 | T4 | PL | 9.84 | 58.56 | 63.2 | 1 | 74.04
161 | 161 | CON0T0 | NONE | N0 | T0 | CO | [6 empty] | 4.97 | 5 | 5 | 4.99 | 2.71 | 6.14
162 | 162 | CON0T0 | NONE | N0 | T0 | CO | [6 empty] | 4.98 | 4.95 | 5.06 | 5.01 | 2.75 | 6.12
163 | 163 | CON0T0 | NONE | N0 | T0 | CO | [6 empty] | 5.09 | 5.07 | 5.01 | 4.99 | 2.74 | 6.11
164 | 164 | CON0T0 | NONE | N0 | T0 | CO | [6 empty] | 4.95 | 5.07 | 4.98 | 4.98 | 2.76 | 6.15

## other information
for K2SO4 extract:
Extract 5g fresh soil with 20 ml of 0.5M K2SO4 in a 50 ml centrifuge tube
for Chloroform fumigation weigh 5 g soil in brown vials, add 2 ml chlroform a in cotton ball and close for 24 hours. Let chloroform ventilate for about 4 hours
For KCL 2M KCl in 20 ml shake at 180 rpm for 1 hr for both
For both centrifuge at 2000 rpm for 6 minutes
Use K2SO4 washed Whatman 42 filter paper

## 13C and CN of plastics
Sample Id | Peak Number | Description | Delta CRDS | corrected value | Average corrected | std error |  | 12CO2 Baseline | 13CO2 Baseline | Threshold | Number of data points | Time interval (seconds)
1 | 1 |  | -30.115 | -28.915 |  |  |  | 0.746 | 0.02 | 70 | 298 | 360.224
2 | 1 | USGS-61 | -36.279 | -35.079 |  |  |  | 3.105 | 0.047 | 70 | 550 | 669.049 |  | —35.05 ‰ | -35.05 | 1.229
3 | 1 | USGS-62 | -15.998 | -14.798 |  |  |  | 20.933 | 0.241 | 70 | 508 | 617.003 |  | —14.79 ‰ | -14.79 | 1.208
4 | 1 | USGS-63 | -2.65 | -1.45 |  |  |  | 13.882 | 0.166 | 70 | 574 | 700.407 |  | —1.17 ‰ | -1.17 | 1.48
5 | 1 | Bioagri | -27.359 | -26.159 | -26.08 | 0.08918707 |  | 27.121 | 0.317 | 70 | 590 | 720.288
6 | 1 | Bioagri | -27.379 | -26.179 |  |  |  | 32.157 | 0.365 | 70 | 614 | 751.409
7 | 1 | Bioagri | -27.102 | -25.902 |  |  |  | 41.154 | 0.463 | 70 | 669 | 831.916
8 | 1 | PHA/PLA | -13.56 | -12.36 | -12.39 | 0.01732051 |  | 60.346 | 0.675 | 70 | 539 | 654.002
9 | 1 | PHA/PLA | -13.59 | -12.39 |  |  |  | 19.938 | 0.232 | 70 | 568 | 691.496
10 | 1 | PHA/PLA | -13.62 | -12.42 |  |  |  | 26.273 | 0.304 | 70 | 555 | 676.427
11 | 1 | WOB | -31.41 | -30.21 | -30.21833 | 0.006009252 |  | 23.33 | 0.272 | 70 | 632 | 776.654
13 | 1 | WOB | -31.415 | -30.215 |  |  |  | 26.562 | 0.307 | 70 | 581 | 707.773
14 | 1 | WOB | -31.43 | -30.23 |  |  |  | 29.965 | 0.34 | 70 | 550 | 669.121
|  | WOB | -31.406
15 | 1 | PBS craft | -32.156 | -30.956 | -30.99033 | 0.02188099 |  | 22.448 | 0.257 | 70 | 683 | 867.744
16 | 1 | PBS craft | -32.231 | -31.031 |  |  |  | 61.067 | 0.679 | 70 | 682 | 854.451
|  | PBS craft | -32.184 | -30.984
17 | 1 | ETRC soil | -23.912 | -22.712 | -22.729 | 0.02165641 |  | 60.02 | 0.669 | 70 | 469 | 568.694
18 | 1 | ETRC soil | -23.972 | -22.772 |  |  |  | 14.291 | 0.169 | 70 | 470 | 570.874 |  | -22.729
19 | 1 | ETRC soil | -23.903 | -22.703 |  |  |  | 13.821 | 0.166 | 70 | 473 | 574.909
20 | 1 | USGS-61 | -36.075 | -34.875 |  |  |  | 13.659 | 0.163 | 70 | 500 | 607.747 |  | —35.05 ‰ | -35.05 | 1.025
21 | 1 | USGS-62 | -16.114 | -14.914 |  |  |  | 14.666 | 0.172 | 70 | 474 | 575.639 |  | —14.79 ‰ | -14.79 | 1.324
22 | 1 | USGS-63 | -2.634 | -1.434 |  |  |  | 11.833 | 0.145 | 70 | 557 | 678.598 |  | —1.17 ‰ | -1.17 | 1.464
|  | ETRC (organic) | -26.666 | -25.466 | -25.449 | 0.009814955
|  | ETRC (organic) | -26.649 | -25.449
|  | ETRC (organic) | -26.632 | -25.432
|  | PBAT+PHA (Alexis) | -30.701 | -29.501 | -29.6745 | 0.1735
|  | PBAT+PHA (Alexis) | -31.048 | -29.848
|  | USGS-62 | -16.004 | -14.804
|  | USGS-63 | -2.433 | -1.233
|  | material | Delta CRDS | corrected value | 13C value | std error
± |  | Bioagri | -27.359 | -26.159 | -26.08 | 0.09 | -26.08 ± 0.09
|  | PHA/PLA | -13.56 | -12.36 | -12.39 | 0.02 | -12.39 ± 0.02
|  | WOB | -31.41 | -30.21 | -30.22 | 0.01 | -30.22 ± 0.01
|  | PBS craft | -32.156 | -30.956 | -30.99 | 0.02 | -30.99 ± 0.02
|  | ETRC soil | -23.912 | -22.712 | -22.73 | 0.02 | -22.73 ± 0.02
|  | PBS-1 |  |  | -16.9 | 0.02 | -16.9 ± 0.02
|  | PBAT-1 |  |  | -32.53 | 0.12 | -32.53 ± 0.12
|  | PLA-1 |  |  | -10.65 | 0.04 | -10.65 ± 0.04
|  | LDPE-1 |  |  | -32.27 | 0.07 | -32.27 ± 0.07
|  | material | 13C value |  | material | 13C value | std error |  |  | material | 13C value | std error | Difference of 13C from soil |  | material | 13C value | std error | Difference of 13C from soil
|  | PBS-1 | -16.9 ± 0.02 |  | PBS | -16.9 | 0.02 |  | PBS | PBS pallets | -16.9 | 0.02 | 5.83 | PBS | PBS pallets | -16.9 | 0.02 | 8.549
|  | PBAT-1 | -32.53 ± 0.12 |  | PBAT | -32.53 | 0.12 |  |  | PBAT pallets | -32.53 | 0.12 | -9.8 |  | PBAT pallets | -32.53 | 0.12 | -7.081
|  | PLA-1 | -10.65 ± 0.04 |  | PLA | -10.65 | 0.04 |  | PLA | PLA pallets | -10.65 | 0.04 | 12.08 | PLA | PLA pallets | -10.65 | 0.04 | 14.799
|  | LDPE-1 | -32.27 ± 0.07 |  | LDPE | -32.27 | 0.07 |  | LDPE | LDPE pallets | -32.27 | 0.07 | -9.54 | LDPE | LDPE pallets | -32.27 | 0.07 | -6.821
|  | Bioagri | -26.08 ± 0.09 |  | Bioagri | -26.08 | 0.09 |  |  | Bioagri film | -26.08 | 0.09 | -3.35 |  | Bioagri film | -26.08 | 0.09 | -0.631
|  | PHA/PLA | -12.39 ± 0.02 |  | PHA/PLA | -12.39 | 0.02 |  | PHA/PLA | PHA/PLA film | -12.39 | 0.02 | 10.34 | PHA/PLA | PHA/PLA film | -12.39 | 0.02 | 13.059
|  | WOB | -30.22 ± 0.01 |  | Organix WOB | -30.22 | 0.01 |  |  | Organix WOB film | -30.22 | 0.01 | -7.49 |  | Organix WOB film | -30.22 | 0.01 | -4.771
|  | PBS craft | -30.99 ± 0.02 |  | PBS + craft lignin | -30.99 | 0.02 |  |  | PBS + craft lignin film | -30.99 | 0.02 | -8.26 |  | PBS + craft lignin film | -30.99 | 0.02 | -5.541
|  | ETRC soil | -22.73 ± 0.02 |  | PBAT+PHA (Alexis) | -29.6745 | 0.1735 |  |  | PBAT+PHA film ( from Alexis) | -29.6745 | 0.1735 | -6.9445 |  | PBAT+PHA film ( from Alexis) | -29.6745 | 0.1735 | -4.2255
[5 empty] | ETRC soil (river) | -22.73 | 0.02 |  | soil | ETRC soil (near the river) | -22.73 | 0.02 |  | soil | ETRC soil (organic plots) | -25.449 | 0.009814955
[5 empty] | ETRC soil (organic) | -25.449 | 0.009814955
BIO Organix * White on Black
FINAL DATA
|  | material | 13C value | std error | Difference of 13C from soil | %N | %C | STD ERROR %N | STD ERROR %C | g plastic added | gdw soil | g plastic-N added | g plastic-C added | ug plastic-N added | ug plastic-C added | ug plastic-N added per gdw soil | ug plastic-C added per gdw soil | ug soil-C per gdw soil | plastic-C to soil-C ratio | plastic | plastic-C relative to soil-C
|  | ETRC soil (organic plots) | -25.449 | 0.009814955 | 0 | 0.1113333 | 1.153 | 0.0006666667 | 0.002645751 | [6 empty] | 0 | 0 | 11530 | 0 | NONE
|  | LDPE pallets | -32.27 | 0.07 | -6.821 | 0.05 | 86.137 | 0 | 0.05173007 | 1 | 50 | 0.0005 | 0.86137 | 500 | 861370 | 10 | 17227.4 | 11530 | 1.494137 | LDPE | 1.494137
|  | PBS pallets | -16.9 | 0.02 | 8.549 | 0.02466667 | 55.93333 | 0.003844188 | 0.2434162 | 1 | 50 | 0.0002466667 | 0.5593333 | 246.6667 | 559333.3 | 4.933333 | 11186.67 | 11530 | 0.9702226 | PBS | 0.9702226
|  | PLA pallets | -10.65 | 0.04 | 14.799 | 0.03133333 | 50.043 | 0.004841946 | 0.1890564 | 1 | 50 | 0.0003133333 | 0.50043 | 313.3333 | 500430 | 6.266667 | 10008.6 | 11530 | 0.8680486 | PLA | 0.8680486
|  | PHA/PLA film | -12.39 | 0.02 | 13.059 | 0.067 | 47.19367 | 0.004358899 | 0.07930181 | 1 | 50 | 0.00067 | 0.4719367 | 670 | 471936.7 | 13.4 | 9438.733 | 11530 | 0.8186239 | PLA/PHA | 0.8186239
[5 empty] | g kg | 1.113333 | 11.53
[5 empty] | mg kg (or ug g) | 1113.333 | 11530 |  |  |  | N (g kg-1) | C (g kg-1) | STD ERROR %N | STD ERROR %C |  | mg plastic-N added per gdw soil | mg plastic-C added per gdw soil | total initial N (mg g-1) | total initial C (mg g-1) | plastic
[10 empty] | ETRC soil (organic plots) | 1.113333 | 11.53 | 0.006666667 | 0.02645751 |  | 0 | 0 | 1.113333 | 11.53 | NONE
No. | Hole Pos. | Weight [mg] | Name | Method | N Area | C Area | N [%] | C [%] |  | LDPE pallets | 0.5 | 861.37 | 0 | 0.5173007 |  | 0.01 | 17.2274 | 1.123333 | 28.7574 | LDPE
75 | 75 | 47.11 | Avi PBS | POM | 28 | 80796 | 0.017 | 55.679 |  | PBS pallets | 0.2466667 | 559.3333 | 0.03844188 | 2.434162 |  | 0.004933333 | 11.18667 | 1.118267 | 22.71667 | PBS
76 | 76 | 40.38 | Avi PBS | POM | 40 | 69337 | 0.028 | 55.701 |  | PLA pallets | 0.3133333 | 500.43 | 0.04841946 | 1.890564 |  | 0.006266667 | 10.0086 | 1.1196 | 21.5386 | PLA
77 | 77 | 42.13 | Avi PBS | POM | 43 | 73256 | 0.029 | 56.42 | 55.93333 | PHA/PLA film | 0.67 | 471.9367 | 0.04358899 | 0.7930181 |  | 0.0134 | 9.438733 | 1.126733 | 20.96873 | PLA/PHA
81 | 81 | 43.33 | Avi PLA | POM | 41 | 66617 | 0.027 | 49.862
82 | 82 | 34.89 | Avi PLA | POM | 51 | 53683 | 0.041 | 49.846
83 | 83 | 43.27 | Avi PLA | POM | 39 | 67267 | 0.026 | 50.421 | 50.043
72 | 72 | 36.02 | Avi LDPE | POM | 288 | 95556 | 0.226 | 86.203
73 | 73 | 46.83 | Avi LDPE | POM | 83 | 124001 | 0.05 | 86.173
74 | 74 | 41.15 | Avi LDPE | POM | 73 | 108872 | 0.05 | 86.035 | 86.137
78 | 78 | 45.86 | Avi PLA/PHA | POM | 98 | 66938 | 0.06 | 47.339
79 | 79 | 41.79 | Avi PLA/PHA | POM | 98 | 60675 | 0.066 | 47.066
80 | 80 | 40.29 | Avi PLA/PHA | POM | 108 | 58645 | 0.075 | 47.176 | 47.19367
84 | 84 | 59.46 | QC | aspartic acid 1 | 17618 | 66712 | 10.613 | 36.387
85 | 85 | 598.47 | elementar soil standard | soil 1-2% | 1880 | 38413 | 0.106 | 2.076
86 | 86 | 547.91 | elementar soil standard | soil 1-2% | 1726 | 35324 | 0.106 | 2.084
87 | 87 | 534.47 | elementar soil standard | soil 1-2% | 1712 | 34752 | 0.107 | 2.102

## Soil Moisture
Soil type | Fertilization | Rep Site | Tin No | Mass foil tray (g) | Mass foil tray + fresh soil (g) | Mass foil tray + dry soil (g) | %soil moist | Moist (g H2O g soil-1) | Average %soil moist | Average Moist (g H2O g soil-1) | Mass (g) oven dry soil for assay | Target mass of fresh soil (g) | Actual mass fresh soil (g)
Sieved soil |  | R1 | 12 | 1.2962 | 16.9275 | 14.6435 | 14.61171 | 0.1711208 | 14.61638 | 0.1711851 | 50 | 58.55924
Sieved soil |  | R2 | 502 | 1.0271 | 15.7424 | 13.5982 | 14.57123 | 0.1705658
Sieved soil |  | R3 | 551 | 1.0239 | 20.5309 | 17.6804 | 14.6127 | 0.1711344
Sieved soil |  | R4 | 560 | 1.0535 | 19.5342 | 16.8231 | 14.6699 | 0.1719194
[5 empty] | 15.6313 | 13.3473 | 0.1461171 | 0.1711208 |  | 0.0001872914
[5 empty] | 14.7153 | 12.5711 | 0.1457123 | 0.1705658
[5 empty] | 19.507 | 16.6565 | 0.146127 | 0.1711344
[5 empty] | 18.4807 | 15.7696 | 0.146699 | 0.1719194

## WHC calculation
SCILS2 WHC data
Date soils sampled in field: |  |  |  |  | na
SOIL WATERHOLDING CAPACITY |  |  |  |  | 105oC o/n, wet & 2 h drain
Date current measures started:
Plot treat | Repeat | Mass foil tray (g) | Mass foil tray + wetted soil (g) | Mass foil tray + dry soil (g) |  | %soil moist at 100% WHC | Moist (g H2O g soil-1) at 100% WHC | Moist (g H2O g soil-1) @ 50%WHC | Mass of 50 gdw equiv soil at 50%WHC | Avg Moist (g H2O g soil-1) @ 50%WHC | Avg Mass of 50 gdw equiv soil at 50%WHC | Mass of 50 gdw equiv soil at 100%WHC | Avg Moist (g H2O g soil-1) @ 100%WHC | Avg Mass of 50 gdw equiv soil at 100%WHC
N0 | 1 | 1.2847 | 19.9124 | 13.4682 |  | 34.59472 | 0.5289285 | 0.2644642 | 63.22321 | 0.2629814 | 63.14907 | 76.44642 | 0.5259628 | 76.29814 | 50 | 13.14907 | 0.2629814
N0 | 2 | 1.2879 | 16.3986 | 11.0909 |  | 35.12544 | 0.5414363 | 0.2707181 | 63.53591 |  |  | 77.07181
N0 | 3 | 1.2864 | 19.1498 | 13.1359 |  | 33.66604 | 0.5075235 | 0.2537618 | 62.68809 |  |  | 75.37618
|  |  | wet soil | drysoil | mass of water
|  |  | 18.6277 | 12.1835 | 6.4442 | 0.3459472 | 0.5289285
|  |  | 15.1107 | 9.803 | 5.3077 | 0.3512544 | 0.5414363
|  |  | 17.8634 | 11.8495 | 6.0139 | 0.3366604 | 0.5075235
0.5289285
|  |  | 1.528928 | [8 empty] | 1.528928

## WHC adjustment
SCILS2 Soil WHC adjustment; setup
Date: 2nd Sep 08
Tube # | Plot # | Plot treat | Actual mass fresh soil weighed (g) | Moist (g H2O g soil-1) at field sampling | Moist (g H2O g soil-1) @ 50 %WHC | Vol H2O to add/dry to reach 50%WHC (mL)* | Total soil
1 | 1 | Control | 58.55924 | 0.1711851 | 0.2629814 | 4.589814 | 63.14906
*The calculation works out the moisture adjustment by:
1. Actual mass fresh soil / (1+Actual WHC) = Actual mass dry soil
2. Multiplying 1. by the target moist for 50% WHC = Mass of water if soil adjusted to 50% WHC
3. Adding 2. to the actual mass of dry soil (calculated as in 1.) = Mass of water on adjustment to 50% WHC + Actual mass dry soil
4. Substracting from the amount calculated above the actual mass of fresh soil weighed out = vol of water to add

## sample numbering
Jar No | Sample ID | Plastic | Nitrogen | Time | Plastic code | mass of empty cup | mass of wet soil added | mass of 59% WHC soil | mass of MP | Target mass | Replicate
1 | CON0T1 | NONE | N0 | T1 | CO | 9.37 | 58.56 | 63.2 | 0 | 72.57 | 1
2 | LDN0T1 | LDPE | N0 | T1 | LD | 9.67 | 58.56 | 63.2 | 1 | 73.87 | 1
3 | BSN0T1 | PBS | N0 | T1 | BS | 9.42 | 58.56 | 63.2 | 1 | 73.62 | 1
4 | HAN0T1 | PLA/PHA | N0 | T1 | HA | 9.4 | 58.56 | 63.2 | 1 | 73.6 | 1
5 | PLN0T1 | PLA | N0 | T1 | PL | 9.79 | 58.56 | 63.2 | 1 | 73.99 | 1
6 | CON0T1 | NONE | N0 | T1 | CO | 9.28 | 58.56 | 63.2 | 0 | 72.48 | 2
7 | LDN0T1 | LDPE | N0 | T1 | LD | 9.52 | 58.56 | 63.2 | 1 | 73.72 | 2
8 | BSN0T1 | PBS | N0 | T1 | BS | 9.59 | 58.56 | 63.2 | 1 | 73.79 | 2
9 | HAN0T1 | PLA/PHA | N0 | T1 | HA | 9.29 | 58.56 | 63.2 | 1 | 73.49 | 2
10 | PLN0T1 | PLA | N0 | T1 | PL | 9.29 | 58.56 | 63.2 | 1 | 73.49 | 2
11 | CON0T1 | NONE | N0 | T1 | CO | 9.66 | 58.56 | 63.2 | 0 | 72.86 | 3
12 | LDN0T1 | LDPE | N0 | T1 | LD | 9.57 | 58.56 | 63.2 | 1 | 73.77 | 3
13 | BSN0T1 | PBS | N0 | T1 | BS | 9.68 | 58.56 | 63.2 | 1 | 73.88 | 3
14 | HAN0T1 | PLA/PHA | N0 | T1 | HA | 9.37 | 58.56 | 63.2 | 1 | 73.57 | 3
15 | PLN0T1 | PLA | N0 | T1 | PL | 9.39 | 58.56 | 63.2 | 1 | 73.59 | 3
16 | CON0T1 | NONE | N0 | T1 | CO | 9.58 | 58.56 | 63.2 | 0 | 72.78 | 4
17 | LDN0T1 | LDPE | N0 | T1 | LD | 9.61 | 58.56 | 63.2 | 1 | 73.81 | 4
18 | BSN0T1 | PBS | N0 | T1 | BS | 9.57 | 58.56 | 63.2 | 1 | 73.77 | 4
19 | HAN0T1 | PLA/PHA | N0 | T1 | HA | 9.44 | 58.56 | 63.2 | 1 | 73.64 | 4
20 | PLN0T1 | PLA | N0 | T1 | PL | 9.38 | 58.56 | 63.2 | 1 | 73.58 | 4
21 | CON1T1 | NONE | N1 | T1 | CO | 9.33 | 58.56 | 63.2 | 0 | 72.53 | 1
22 | LDN1T1 | LDPE | N1 | T1 | LD | 9.34 | 58.56 | 63.2 | 1 | 73.54 | 1
23 | BSN1T1 | PBS | N1 | T1 | BS | 9.31 | 58.56 | 63.2 | 1 | 73.51 | 1
24 | HAN1T1 | PLA/PHA | N1 | T1 | HA | 9.62 | 58.56 | 63.2 | 1 | 73.82 | 1
25 | PLN1T1 | PLA | N1 | T1 | PL | 9.62 | 58.56 | 63.2 | 1 | 73.82 | 1
26 | CON1T1 | NONE | N1 | T1 | CO | 9.63 | 58.56 | 63.2 | 0 | 72.83 | 2
27 | LDN1T1 | LDPE | N1 | T1 | LD | 9.73 | 58.56 | 63.2 | 1 | 73.93 | 2
28 | BSN1T1 | PBS | N1 | T1 | BS | 9.41 | 58.56 | 63.2 | 1 | 73.61 | 2
29 | HAN1T1 | PLA/PHA | N1 | T1 | HA | 9.43 | 58.56 | 63.2 | 1 | 73.63 | 2
30 | PLN1T1 | PLA | N1 | T1 | PL | 9.68 | 58.56 | 63.2 | 1 | 73.88 | 2
31 | CON1T1 | NONE | N1 | T1 | CO | 9.28 | 58.56 | 63.2 | 0 | 72.48 | 3
32 | LDN1T1 | LDPE | N1 | T1 | LD | 9.64 | 58.56 | 63.2 | 1 | 73.84 | 3
33 | BSN1T1 | PBS | N1 | T1 | BS | 9.33 | 58.56 | 63.2 | 1 | 73.53 | 3
34 | HAN1T1 | PLA/PHA | N1 | T1 | HA | 9.61 | 58.56 | 63.2 | 1 | 73.81 | 3
35 | PLN1T1 | PLA | N1 | T1 | PL | 9.69 | 58.56 | 63.2 | 1 | 73.89 | 3
36 | CON1T1 | NONE | N1 | T1 | CO | 9.63 | 58.56 | 63.2 | 0 | 72.83 | 4
37 | LDN1T1 | LDPE | N1 | T1 | LD | 9.38 | 58.56 | 63.2 | 1 | 73.58 | 4
38 | BSN1T1 | PBS | N1 | T1 | BS | 9.36 | 58.56 | 63.2 | 1 | 73.56 | 4
39 | HAN1T1 | PLA/PHA | N1 | T1 | HA | 9.65 | 58.56 | 63.2 | 1 | 73.85 | 4
40 | PLN1T1 | PLA | N1 | T1 | PL | 9.56 | 58.56 | 63.2 | 1 | 73.76 | 4
41 | CON0T2 | NONE | N0 | T2 | CO | 9.39 | 58.56 | 63.2 | 0 | 72.59 | 1
42 | LDN0T2 | LDPE | N0 | T2 | LD | 9.62 | 58.56 | 63.2 | 1 | 73.82 | 1
43 | BSN0T2 | PBS | N0 | T2 | BS | 9.32 | 58.56 | 63.2 | 1 | 73.52 | 1
44 | HAN0T2 | PLA/PHA | N0 | T2 | HA | 9.39 | 58.56 | 63.2 | 1 | 73.59 | 1
45 | PLN0T2 | PLA | N0 | T2 | PL | 9.29 | 58.56 | 63.2 | 1 | 73.49 | 1
46 | CON0T2 | NONE | N0 | T2 | CO | 9.59 | 58.56 | 63.2 | 0 | 72.79 | 2
47 | LDN0T2 | LDPE | N0 | T2 | LD | 9.39 | 58.56 | 63.2 | 1 | 73.59 | 2
48 | BSN0T2 | PBS | N0 | T2 | BS | 9.63 | 58.56 | 63.2 | 1 | 73.83 | 2
49 | HAN0T2 | PLA/PHA | N0 | T2 | HA | 9.35 | 58.56 | 63.2 | 1 | 73.55 | 2
50 | PLN0T2 | PLA | N0 | T2 | PL | 9.56 | 58.56 | 63.2 | 1 | 73.76 | 2
51 | CON0T2 | NONE | N0 | T2 | CO | 9.77 | 58.56 | 63.2 | 0 | 72.97 | 3
52 | LDN0T2 | LDPE | N0 | T2 | LD | 9.73 | 58.56 | 63.2 | 1 | 73.93 | 3
53 | BSN0T2 | PBS | N0 | T2 | BS | 9.38 | 58.56 | 63.2 | 1 | 73.58 | 3
54 | HAN0T2 | PLA/PHA | N0 | T2 | HA | 9.44 | 58.56 | 63.2 | 1 | 73.64 | 3
55 | PLN0T2 | PLA | N0 | T2 | PL | 9.41 | 58.56 | 63.2 | 1 | 73.61 | 3
56 | CON0T2 | NONE | N0 | T2 | CO | 9.34 | 58.56 | 63.2 | 0 | 72.54 | 4
57 | LDN0T2 | LDPE | N0 | T2 | LD | 9.67 | 58.56 | 63.2 | 1 | 73.87 | 4
58 | BSN0T2 | PBS | N0 | T2 | BS | 9.36 | 58.56 | 63.2 | 1 | 73.56 | 4
59 | HAN0T2 | PLA/PHA | N0 | T2 | HA | 9.67 | 58.56 | 63.2 | 1 | 73.87 | 4
60 | PLN0T2 | PLA | N0 | T2 | PL | 9.41 | 58.56 | 63.2 | 1 | 73.61 | 4
61 | CON1T2 | NONE | N1 | T2 | CO | 9.35 | 58.56 | 63.2 | 0 | 72.55 | 1
62 | LDN1T2 | LDPE | N1 | T2 | LD | 9.43 | 58.56 | 63.2 | 1 | 73.63 | 1
63 | BSN1T2 | PBS | N1 | T2 | BS | 9.77 | 58.56 | 63.2 | 1 | 73.97 | 1
64 | HAN1T2 | PLA/PHA | N1 | T2 | HA | 9.28 | 58.56 | 63.2 | 1 | 73.48 | 1
65 | PLN1T2 | PLA | N1 | T2 | PL | 9.76 | 58.56 | 63.2 | 1 | 73.96 | 1
66 | CON1T2 | NONE | N1 | T2 | CO | 9.69 | 58.56 | 63.2 | 0 | 72.89 | 2
67 | LDN1T2 | LDPE | N1 | T2 | LD | 9.78 | 58.56 | 63.2 | 1 | 73.98 | 2
68 | BSN1T2 | PBS | N1 | T2 | BS | 9.39 | 58.56 | 63.2 | 1 | 73.59 | 2
69 | HAN1T2 | PLA/PHA | N1 | T2 | HA | 9.46 | 58.56 | 63.2 | 1 | 73.66 | 2
70 | PLN1T2 | PLA | N1 | T2 | PL | 9.31 | 58.56 | 63.2 | 1 | 73.51 | 2
71 | CON1T2 | NONE | N1 | T2 | CO | 9.29 | 58.56 | 63.2 | 0 | 72.49 | 3
72 | LDN1T2 | LDPE | N1 | T2 | LD | 9.68 | 58.56 | 63.2 | 1 | 73.88 | 3
73 | BSN1T2 | PBS | N1 | T2 | BS | 9.68 | 58.56 | 63.2 | 1 | 73.88 | 3
74 | HAN1T2 | PLA/PHA | N1 | T2 | HA | 9.6 | 58.56 | 63.2 | 1 | 73.8 | 3
75 | PLN1T2 | PLA | N1 | T2 | PL | 9.32 | 58.56 | 63.2 | 1 | 73.52 | 3
76 | CON1T2 | NONE | N1 | T2 | CO | 9.38 | 58.56 | 63.2 | 0 | 72.58 | 4
77 | LDN1T2 | LDPE | N1 | T2 | LD | 9.78 | 58.56 | 63.2 | 1 | 73.98 | 4
78 | BSN1T2 | PBS | N1 | T2 | BS | 9.75 | 58.56 | 63.2 | 1 | 73.95 | 4
79 | HAN1T2 | PLA/PHA | N1 | T2 | HA | 9.37 | 58.56 | 63.2 | 1 | 73.57 | 4
80 | PLN1T2 | PLA | N1 | T2 | PL | 9.65 | 58.56 | 63.2 | 1 | 73.85 | 4
81 | CON0T3 | NONE | N0 | T3 | CO | 9.67 | 58.56 | 63.2 | 0 | 72.87 | 1
82 | LDN0T3 | LDPE | N0 | T3 | LD | 9.76 | 58.56 | 63.2 | 1 | 73.96 | 1
83 | BSN0T3 | PBS | N0 | T3 | BS | 9.75 | 58.56 | 63.2 | 1 | 73.95 | 1
84 | HAN0T3 | PLA/PHA | N0 | T3 | HA | 9.37 | 58.56 | 63.2 | 1 | 73.57 | 1
85 | PLN0T3 | PLA | N0 | T3 | PL | 9.56 | 58.56 | 63.2 | 1 | 73.76 | 1
86 | CON0T3 | NONE | N0 | T3 | CO | 9.24 | 58.56 | 63.2 | 0 | 72.44 | 2
87 | LDN0T3 | LDPE | N0 | T3 | LD | 9.43 | 58.56 | 63.2 | 1 | 73.63 | 2
88 | BSN0T3 | PBS | N0 | T3 | BS | 9.61 | 58.56 | 63.2 | 1 | 73.81 | 2
89 | HAN0T3 | PLA/PHA | N0 | T3 | HA | 9.8 | 58.56 | 63.2 | 1 | 74 | 2
90 | PLN0T3 | PLA | N0 | T3 | PL | 9.63 | 58.56 | 63.2 | 1 | 73.83 | 2
91 | CON0T3 | NONE | N0 | T3 | CO | 9.43 | 58.56 | 63.2 | 0 | 72.63 | 3
92 | LDN0T3 | LDPE | N0 | T3 | LD | 9.35 | 58.56 | 63.2 | 1 | 73.55 | 3
93 | BSN0T3 | PBS | N0 | T3 | BS | 9.37 | 58.56 | 63.2 | 1 | 73.57 | 3
94 | HAN0T3 | PLA/PHA | N0 | T3 | HA | 9.54 | 58.56 | 63.2 | 1 | 73.74 | 3
95 | PLN0T3 | PLA | N0 | T3 | PL | 9.72 | 58.56 | 63.2 | 1 | 73.92 | 3
96 | CON0T3 | NONE | N0 | T3 | CO | 9.59 | 58.56 | 63.2 | 0 | 72.79 | 4
97 | LDN0T3 | LDPE | N0 | T3 | LD | 9.41 | 58.56 | 63.2 | 1 | 73.61 | 4
98 | BSN0T3 | PBS | N0 | T3 | BS | 9.41 | 58.56 | 63.2 | 1 | 73.61 | 4
99 | HAN0T3 | PLA/PHA | N0 | T3 | HA | 9.45 | 58.56 | 63.2 | 1 | 73.65 | 4
100 | PLN0T3 | PLA | N0 | T3 | PL | 9.66 | 58.56 | 63.2 | 1 | 73.86 | 4
101 | CON1T3 | NONE | N1 | T3 | CO | 9.79 | 58.56 | 63.2 | 0 | 72.99 | 1
102 | LDN1T3 | LDPE | N1 | T3 | LD | 9.65 | 58.56 | 63.2 | 1 | 73.85 | 1
103 | BSN1T3 | PBS | N1 | T3 | BS | 9.64 | 58.56 | 63.2 | 1 | 73.84 | 1
104 | HAN1T3 | PLA/PHA | N1 | T3 | HA | 9.34 | 58.56 | 63.2 | 1 | 73.54 | 1
105 | PLN1T3 | PLA | N1 | T3 | PL | 9.39 | 58.56 | 63.2 | 1 | 73.59 | 1
106 | CON1T3 | NONE | N1 | T3 | CO | 9.69 | 58.56 | 63.2 | 0 | 72.89 | 2
107 | LDN1T3 | LDPE | N1 | T3 | LD | 9.37 | 58.56 | 63.2 | 1 | 73.57 | 2
108 | BSN1T3 | PBS | N1 | T3 | BS | 9.69 | 58.56 | 63.2 | 1 | 73.89 | 2
109 | HAN1T3 | PLA/PHA | N1 | T3 | HA | 9.36 | 58.56 | 63.2 | 1 | 73.56 | 2
110 | PLN1T3 | PLA | N1 | T3 | PL | 9.67 | 58.56 | 63.2 | 1 | 73.87 | 2
111 | CON1T3 | NONE | N1 | T3 | CO | 9.31 | 58.56 | 63.2 | 0 | 72.51 | 3
112 | LDN1T3 | LDPE | N1 | T3 | LD | 9.29 | 58.56 | 63.2 | 1 | 73.49 | 3
113 | BSN1T3 | PBS | N1 | T3 | BS | 9.63 | 58.56 | 63.2 | 1 | 73.83 | 3
114 | HAN1T3 | PLA/PHA | N1 | T3 | HA | 9.33 | 58.56 | 63.2 | 1 | 73.53 | 3
115 | PLN1T3 | PLA | N1 | T3 | PL | 9.67 | 58.56 | 63.2 | 1 | 73.87 | 3
116 | CON1T3 | NONE | N1 | T3 | CO | 9.36 | 58.56 | 63.2 | 0 | 72.56 | 4
117 | LDN1T3 | LDPE | N1 | T3 | LD | 9.58 | 58.56 | 63.2 | 1 | 73.78 | 4
118 | BSN1T3 | PBS | N1 | T3 | BS | 9.69 | 58.56 | 63.2 | 1 | 73.89 | 4
119 | HAN1T3 | PLA/PHA | N1 | T3 | HA | 9.29 | 58.56 | 63.2 | 1 | 73.49 | 4
120 | PLN1T3 | PLA | N1 | T3 | PL | 9.6 | 58.56 | 63.2 | 1 | 73.8 | 4
121 | CON0T4 | NONE | N0 | T4 | CO | 9.68 | 58.56 | 63.2 | 0 | 72.88 | 1
122 | LDN0T4 | LDPE | N0 | T4 | LD | 9.61 | 58.56 | 63.2 | 1 | 73.81 | 1
123 | BSN0T4 | PBS | N0 | T4 | BS | 9.46 | 58.56 | 63.2 | 1 | 73.66 | 1
124 | HAN0T4 | PLA/PHA | N0 | T4 | HA | 9.62 | 58.56 | 63.2 | 1 | 73.82 | 1
125 | PLN0T4 | PLA | N0 | T4 | PL | 9.58 | 58.56 | 63.2 | 1 | 73.78 | 1
126 | CON0T4 | NONE | N0 | T4 | CO | 9.59 | 58.56 | 63.2 | 0 | 72.79 | 2
127 | LDN0T4 | LDPE | N0 | T4 | LD | 9.76 | 58.56 | 63.2 | 1 | 73.96 | 2
128 | BSN0T4 | PBS | N0 | T4 | BS | 9.36 | 58.56 | 63.2 | 1 | 73.56 | 2
129 | HAN0T4 | PLA/PHA | N0 | T4 | HA | 9.37 | 58.56 | 63.2 | 1 | 73.57 | 2
130 | PLN0T4 | PLA | N0 | T4 | PL | 9.34 | 58.56 | 63.2 | 1 | 73.54 | 2
131 | CON0T4 | NONE | N0 | T4 | CO | 9.7 | 58.56 | 63.2 | 0 | 72.9 | 3
132 | LDN0T4 | LDPE | N0 | T4 | LD | 9.53 | 58.56 | 63.2 | 1 | 73.73 | 3
133 | BSN0T4 | PBS | N0 | T4 | BS | 9.41 | 58.56 | 63.2 | 1 | 73.61 | 3
134 | HAN0T4 | PLA/PHA | N0 | T4 | HA | 9.63 | 58.56 | 63.2 | 1 | 73.83 | 3
135 | PLN0T4 | PLA | N0 | T4 | PL | 9.7 | 58.56 | 63.2 | 1 | 73.9 | 3
136 | CON0T4 | NONE | N0 | T4 | CO | 9.64 | 58.56 | 63.2 | 0 | 72.84 | 4
137 | LDN0T4 | LDPE | N0 | T4 | LD | 9.55 | 58.56 | 63.2 | 1 | 73.75 | 4
138 | BSN0T4 | PBS | N0 | T4 | BS | 9.69 | 58.56 | 63.2 | 1 | 73.89 | 4
139 | HAN0T4 | PLA/PHA | N0 | T4 | HA | 9.44 | 58.56 | 63.2 | 1 | 73.64 | 4
140 | PLN0T4 | PLA | N0 | T4 | PL | 9.43 | 58.56 | 63.2 | 1 | 73.63 | 4
141 | CON1T4 | NONE | N1 | T4 | CO | 9.63 | 58.56 | 63.2 | 0 | 72.83 | 1
142 | LDN1T4 | LDPE | N1 | T4 | LD | 9.33 | 58.56 | 63.2 | 1 | 73.53 | 1
143 | BSN1T4 | PBS | N1 | T4 | BS | 9.69 | 58.56 | 63.2 | 1 | 73.89 | 1
144 | HAN1T4 | PLA/PHA | N1 | T4 | HA | 9.59 | 58.56 | 63.2 | 1 | 73.79 | 1
145 | PLN1T4 | PLA | N1 | T4 | PL | 9.53 | 58.56 | 63.2 | 1 | 73.73 | 1
146 | CON1T4 | NONE | N1 | T4 | CO | 9.32 | 58.56 | 63.2 | 0 | 72.52 | 2
147 | LDN1T4 | LDPE | N1 | T4 | LD | 9.31 | 58.56 | 63.2 | 1 | 73.51 | 2
148 | BSN1T4 | PBS | N1 | T4 | BS | 9.57 | 58.56 | 63.2 | 1 | 73.77 | 2
149 | HAN1T4 | PLA/PHA | N1 | T4 | HA | 9.48 | 58.56 | 63.2 | 1 | 73.68 | 2
150 | PLN1T4 | PLA | N1 | T4 | PL | 9.28 | 58.56 | 63.2 | 1 | 73.48 | 2
151 | CON1T4 | NONE | N1 | T4 | CO | 9.29 | 58.56 | 63.2 | 0 | 72.49 | 3
152 | LDN1T4 | LDPE | N1 | T4 | LD | 9.68 | 58.56 | 63.2 | 1 | 73.88 | 3
153 | BSN1T4 | PBS | N1 | T4 | BS | 9.68 | 58.56 | 63.2 | 1 | 73.88 | 3
154 | HAN1T4 | PLA/PHA | N1 | T4 | HA | 9.36 | 58.56 | 63.2 | 1 | 73.56 | 3
155 | PLN1T4 | PLA | N1 | T4 | PL | 9.44 | 58.56 | 63.2 | 1 | 73.64 | 3
156 | CON1T4 | NONE | N1 | T4 | CO | 9.7 | 58.56 | 63.2 | 0 | 72.9 | 4
157 | LDN1T4 | LDPE | N1 | T4 | LD | 9.74 | 58.56 | 63.2 | 1 | 73.94 | 4
158 | BSN1T4 | PBS | N1 | T4 | BS | 9.35 | 58.56 | 63.2 | 1 | 73.55 | 4
159 | HAN1T4 | PLA/PHA | N1 | T4 | HA | 9.43 | 58.56 | 63.2 | 1 | 73.63 | 4
160 | PLN1T4 | PLA | N1 | T4 | PL | 9.84 | 58.56 | 63.2 | 1 | 74.04 | 4

## CN_data_baseline
| mass of jar | final jar | mass of plastic | if I take
PLA/PHA | 206.78 | 286.18 | 79.4 | 1.2 | 38.4
PBS | 115.82 | 160.76 | 44.94 | 1.2 | 38.4
LDPE | 206.57 | 247.6 | 41.03 | 1.2 | 38.4
PLA | 206.65 | 259.55 | 52.9 | 1.2 | 38.4
| soil carbon | and nitrogen
| N% | C%
| 0.11 | 1.154
| 0.112 | 1.157
| 0.112 | 1.148
Avg | 0.1113333 | 1.153
SD | 0.001154701 | 0.004582576
| N (g kg-1) | C (g kg-1)
| 1.1 | 11.54
| 1.12 | 11.57
| 1.12 | 11.48
Avg | 1.113333 | 11.53
SE | 0.006666667 | 0.02645751