## CumCO2Long
Tube | plastic_type | nitrogen_level | date | CumCO2
121 | NONE | N0 | 2023-03-06 | 9.714879
126 | NONE | N0 | 2023-03-06 | 9.027607
131 | NONE | N0 | 2023-03-06 | 8.962967
136 | NONE | N0 | 2023-03-06 | 10.43358
122 | LDPE | N0 | 2023-03-06 | 9.584308
127 | LDPE | N0 | 2023-03-06 | 11.0058
132 | LDPE | N0 | 2023-03-06 | 10.83445
137 | LDPE | N0 | 2023-03-06 | 10.20928
123 | PBS | N0 | 2023-03-06 | 29.35468
128 | PBS | N0 | 2023-03-06 | 30.3823
133 | PBS | N0 | 2023-03-06 | 31.95656
138 | PBS | N0 | 2023-03-06 | 30.02405
124 | PLA/PHA | N0 | 2023-03-06 | 82.77056
129 | PLA/PHA | N0 | 2023-03-06 | 85.47958
134 | PLA/PHA | N0 | 2023-03-06 | 85.25024
139 | PLA/PHA | N0 | 2023-03-06 | 86.86381
125 | PLA | N0 | 2023-03-06 | 11.03415
130 | PLA | N0 | 2023-03-06 | 10.9209
135 | PLA | N0 | 2023-03-06 | 10.84629
140 | PLA | N0 | 2023-03-06 | 12.0771
141 | NONE | N1 | 2023-03-06 | 10.48636
146 | NONE | N1 | 2023-03-06 | 11.91542
151 | NONE | N1 | 2023-03-06 | 12.01964
156 | NONE | N1 | 2023-03-06 | 11.1623
142 | LDPE | N1 | 2023-03-06 | 10.54847
147 | LDPE | N1 | 2023-03-06 | 9.817372
152 | LDPE | N1 | 2023-03-06 | 11.11956
157 | LDPE | N1 | 2023-03-06 | 11.15768
143 | PBS | N1 | 2023-03-06 | 28.93452
148 | PBS | N1 | 2023-03-06 | 26.43059
153 | PBS | N1 | 2023-03-06 | 27.35976
158 | PBS | N1 | 2023-03-06 | 26.52319
144 | PLA/PHA | N1 | 2023-03-06 | 83.04421
149 | PLA/PHA | N1 | 2023-03-06 | 83.04421
154 | PLA/PHA | N1 | 2023-03-06 | 68.369
159 | PLA/PHA | N1 | 2023-03-06 | 68.369
145 | PLA | N1 | 2023-03-06 | 12.18176
150 | PLA | N1 | 2023-03-06 | 12.07857
155 | PLA | N1 | 2023-03-06 | 13.81234
160 | PLA | N1 | 2023-03-06 | 11.33321
121 | NONE | N0 | 2023-03-07 | 19.79305
126 | NONE | N0 | 2023-03-07 | 18.10069
131 | NONE | N0 | 2023-03-07 | 18.5864
136 | NONE | N0 | 2023-03-07 | 20.02646
122 | LDPE | N0 | 2023-03-07 | 18.80195
127 | LDPE | N0 | 2023-03-07 | 20.46578
132 | LDPE | N0 | 2023-03-07 | 20.67054
137 | LDPE | N0 | 2023-03-07 | 19.35822
123 | PBS | N0 | 2023-03-07 | 47.38513
128 | PBS | N0 | 2023-03-07 | 48.03435
133 | PBS | N0 | 2023-03-07 | 49.38422
138 | PBS | N0 | 2023-03-07 | 47.2376
124 | PLA/PHA | N0 | 2023-03-07 | 129.8338
129 | PLA/PHA | N0 | 2023-03-07 | 134.1663
134 | PLA/PHA | N0 | 2023-03-07 | 134.4834
139 | PLA/PHA | N0 | 2023-03-07 | 138.6957
125 | PLA | N0 | 2023-03-07 | 21.14643
130 | PLA | N0 | 2023-03-07 | 19.67428
135 | PLA | N0 | 2023-03-07 | 20.30426
140 | PLA | N0 | 2023-03-07 | 21.59176
141 | NONE | N1 | 2023-03-07 | 19.23634
146 | NONE | N1 | 2023-03-07 | 21.52094
151 | NONE | N1 | 2023-03-07 | 20.88064
156 | NONE | N1 | 2023-03-07 | 20.17514
142 | LDPE | N1 | 2023-03-07 | 19.28612
147 | LDPE | N1 | 2023-03-07 | 19.00533
152 | LDPE | N1 | 2023-03-07 | 20.63794
157 | LDPE | N1 | 2023-03-07 | 22.11654
143 | PBS | N1 | 2023-03-07 | 45.06832
148 | PBS | N1 | 2023-03-07 | 42.55406
153 | PBS | N1 | 2023-03-07 | 47.87483
158 | PBS | N1 | 2023-03-07 | 46.54987
144 | PLA/PHA | N1 | 2023-03-07 | 145.6603
149 | PLA/PHA | N1 | 2023-03-07 | 145.6603
154 | PLA/PHA | N1 | 2023-03-07 | 125.2421
159 | PLA/PHA | N1 | 2023-03-07 | 122.4545
145 | PLA | N1 | 2023-03-07 | 22.36855
150 | PLA | N1 | 2023-03-07 | 22.08866
155 | PLA | N1 | 2023-03-07 | 25.27296
160 | PLA | N1 | 2023-03-07 | 21.35882
121 | NONE | N0 | 2023-03-08 | 29.29104
126 | NONE | N0 | 2023-03-08 | 27.13955
131 | NONE | N0 | 2023-03-08 | 27.60837
136 | NONE | N0 | 2023-03-08 | 31.80394
122 | LDPE | N0 | 2023-03-08 | 28.16382
127 | LDPE | N0 | 2023-03-08 | 29.53561
132 | LDPE | N0 | 2023-03-08 | 32.3759
137 | LDPE | N0 | 2023-03-08 | 28.60242
123 | PBS | N0 | 2023-03-08 | 61.97873
128 | PBS | N0 | 2023-03-08 | 63.21961
133 | PBS | N0 | 2023-03-08 | 63.76843
138 | PBS | N0 | 2023-03-08 | 61.77742
124 | PLA/PHA | N0 | 2023-03-08 | 168.4062
129 | PLA/PHA | N0 | 2023-03-08 | 173.0748
134 | PLA/PHA | N0 | 2023-03-08 | 174.4715
139 | PLA/PHA | N0 | 2023-03-08 | 181.8891
125 | PLA | N0 | 2023-03-08 | 31.01631
130 | PLA | N0 | 2023-03-08 | 28.34254
135 | PLA | N0 | 2023-03-08 | 30.26466
140 | PLA | N0 | 2023-03-08 | 30.66513
141 | NONE | N1 | 2023-03-08 | 27.47346
146 | NONE | N1 | 2023-03-08 | 30.01217
151 | NONE | N1 | 2023-03-08 | 29.31027
156 | NONE | N1 | 2023-03-08 | 29.20312
142 | LDPE | N1 | 2023-03-08 | 27.88811
147 | LDPE | N1 | 2023-03-08 | 28.05928
152 | LDPE | N1 | 2023-03-08 | 29.41443
157 | LDPE | N1 | 2023-03-08 | 33.61806
143 | PBS | N1 | 2023-03-08 | 58.89081
148 | PBS | N1 | 2023-03-08 | 57.41225
153 | PBS | N1 | 2023-03-08 | 65.3293
158 | PBS | N1 | 2023-03-08 | 62.14203
144 | PLA/PHA | N1 | 2023-03-08 | 207.3868
149 | PLA/PHA | N1 | 2023-03-08 | 207.3868
154 | PLA/PHA | N1 | 2023-03-08 | 188.1997
159 | PLA/PHA | N1 | 2023-03-08 | 178.8674
145 | PLA | N1 | 2023-03-08 | 31.55616
150 | PLA | N1 | 2023-03-08 | 31.12291
155 | PLA | N1 | 2023-03-08 | 35.87903
160 | PLA | N1 | 2023-03-08 | 30.11571
121 | NONE | N0 | 2023-03-09 | 37.55541
126 | NONE | N0 | 2023-03-09 | 34.65109
131 | NONE | N0 | 2023-03-09 | 35.50083
136 | NONE | N0 | 2023-03-09 | 40.39646
122 | LDPE | N0 | 2023-03-09 | 36.24984
127 | LDPE | N0 | 2023-03-09 | 37.59365
132 | LDPE | N0 | 2023-03-09 | 41.46368
137 | LDPE | N0 | 2023-03-09 | 36.61653
123 | PBS | N0 | 2023-03-09 | 74.27955
128 | PBS | N0 | 2023-03-09 | 75.58896
133 | PBS | N0 | 2023-03-09 | 75.70164
138 | PBS | N0 | 2023-03-09 | 73.94803
124 | PLA/PHA | N0 | 2023-03-09 | 200.9339
129 | PLA/PHA | N0 | 2023-03-09 | 206.3121
134 | PLA/PHA | N0 | 2023-03-09 | 208.5892
139 | PLA/PHA | N0 | 2023-03-09 | 216.4979
125 | PLA | N0 | 2023-03-09 | 39.93878
130 | PLA | N0 | 2023-03-09 | 35.9236
135 | PLA | N0 | 2023-03-09 | 38.17858
140 | PLA | N0 | 2023-03-09 | 38.85303
141 | NONE | N1 | 2023-03-09 | 34.93697
146 | NONE | N1 | 2023-03-09 | 37.71744
151 | NONE | N1 | 2023-03-09 | 36.53381
156 | NONE | N1 | 2023-03-09 | 37.09957
142 | LDPE | N1 | 2023-03-09 | 35.5815
147 | LDPE | N1 | 2023-03-09 | 35.88052
152 | LDPE | N1 | 2023-03-09 | 37.66931
157 | LDPE | N1 | 2023-03-09 | 42.17945
143 | PBS | N1 | 2023-03-09 | 70.31186
148 | PBS | N1 | 2023-03-09 | 69.38215
153 | PBS | N1 | 2023-03-09 | 78.58683
158 | PBS | N1 | 2023-03-09 | 74.78125
144 | PLA/PHA | N1 | 2023-03-09 | 260.1215
149 | PLA/PHA | N1 | 2023-03-09 | 260.1215
154 | PLA/PHA | N1 | 2023-03-09 | 242.761
159 | PLA/PHA | N1 | 2023-03-09 | 230.8252
145 | PLA | N1 | 2023-03-09 | 39.80355
150 | PLA | N1 | 2023-03-09 | 38.88927
155 | PLA | N1 | 2023-03-09 | 45.16532
160 | PLA | N1 | 2023-03-09 | 37.66202
121 | NONE | N0 | 2023-03-10 | 45.92956
126 | NONE | N0 | 2023-03-10 | 42.9381
131 | NONE | N0 | 2023-03-10 | 43.56632
136 | NONE | N0 | 2023-03-10 | 49.09357
122 | LDPE | N0 | 2023-03-10 | 44.63709
127 | LDPE | N0 | 2023-03-10 | 45.93747
132 | LDPE | N0 | 2023-03-10 | 50.10719
137 | LDPE | N0 | 2023-03-10 | 45.86464
123 | PBS | N0 | 2023-03-10 | 86.53194
128 | PBS | N0 | 2023-03-10 | 89.33837
133 | PBS | N0 | 2023-03-10 | 87.8803
138 | PBS | N0 | 2023-03-10 | 86.1598
124 | PLA/PHA | N0 | 2023-03-10 | 231.4274
129 | PLA/PHA | N0 | 2023-03-10 | 238.022
134 | PLA/PHA | N0 | 2023-03-10 | 240.8474
139 | PLA/PHA | N0 | 2023-03-10 | 249.3718
125 | PLA | N0 | 2023-03-10 | 49.17842
130 | PLA | N0 | 2023-03-10 | 43.77
135 | PLA | N0 | 2023-03-10 | 46.55488
140 | PLA | N0 | 2023-03-10 | 47.38905
141 | NONE | N1 | 2023-03-10 | 42.59549
146 | NONE | N1 | 2023-03-10 | 45.47434
151 | NONE | N1 | 2023-03-10 | 44.11934
156 | NONE | N1 | 2023-03-10 | 45.09675
142 | LDPE | N1 | 2023-03-10 | 43.55533
147 | LDPE | N1 | 2023-03-10 | 43.65849
152 | LDPE | N1 | 2023-03-10 | 46.5904
157 | LDPE | N1 | 2023-03-10 | 50.68172
143 | PBS | N1 | 2023-03-10 | 81.47944
148 | PBS | N1 | 2023-03-10 | 81.33525
153 | PBS | N1 | 2023-03-10 | 91.44545
158 | PBS | N1 | 2023-03-10 | 86.50201
144 | PLA/PHA | N1 | 2023-03-10 | 308.482
149 | PLA/PHA | N1 | 2023-03-10 | 308.482
154 | PLA/PHA | N1 | 2023-03-10 | 293.3483
159 | PLA/PHA | N1 | 2023-03-10 | 280.7546
145 | PLA | N1 | 2023-03-10 | 47.65907
150 | PLA | N1 | 2023-03-10 | 47.52967
155 | PLA | N1 | 2023-03-10 | 54.5968
160 | PLA | N1 | 2023-03-10 | 45.18318
121 | NONE | N0 | 2023-03-11 | 53.90984
126 | NONE | N0 | 2023-03-11 | 50.86279
131 | NONE | N0 | 2023-03-11 | 51.18314
136 | NONE | N0 | 2023-03-11 | 57.39033
122 | LDPE | N0 | 2023-03-11 | 52.99559
127 | LDPE | N0 | 2023-03-11 | 53.73728
132 | LDPE | N0 | 2023-03-11 | 58.61894
137 | LDPE | N0 | 2023-03-11 | 54.08733
123 | PBS | N0 | 2023-03-11 | 97.77689
128 | PBS | N0 | 2023-03-11 | 101.4355
133 | PBS | N0 | 2023-03-11 | 99.01672
138 | PBS | N0 | 2023-03-11 | 97.42518
124 | PLA/PHA | N0 | 2023-03-11 | 260.0784
129 | PLA/PHA | N0 | 2023-03-11 | 268.0509
134 | PLA/PHA | N0 | 2023-03-11 | 271.0312
139 | PLA/PHA | N0 | 2023-03-11 | 279.9788
125 | PLA | N0 | 2023-03-11 | 58.13465
130 | PLA | N0 | 2023-03-11 | 51.24341
135 | PLA | N0 | 2023-03-11 | 54.48945
140 | PLA | N0 | 2023-03-11 | 55.45488
141 | NONE | N1 | 2023-03-11 | 50.10845
146 | NONE | N1 | 2023-03-11 | 52.81299
151 | NONE | N1 | 2023-03-11 | 51.18217
156 | NONE | N1 | 2023-03-11 | 52.53887
142 | LDPE | N1 | 2023-03-11 | 50.89876
147 | LDPE | N1 | 2023-03-11 | 50.88279
152 | LDPE | N1 | 2023-03-11 | 54.77172
157 | LDPE | N1 | 2023-03-11 | 58.39385
143 | PBS | N1 | 2023-03-11 | 91.69852
148 | PBS | N1 | 2023-03-11 | 92.25325
153 | PBS | N1 | 2023-03-11 | 102.964
158 | PBS | N1 | 2023-03-11 | 97.3921
144 | PLA/PHA | N1 | 2023-03-11 | 354.3355
149 | PLA/PHA | N1 | 2023-03-11 | 354.3355
154 | PLA/PHA | N1 | 2023-03-11 | 339.8318
159 | PLA/PHA | N1 | 2023-03-11 | 328.1295
145 | PLA | N1 | 2023-03-11 | 55.10386
150 | PLA | N1 | 2023-03-11 | 55.52101
155 | PLA | N1 | 2023-03-11 | 63.51131
160 | PLA | N1 | 2023-03-11 | 52.40087
121 | NONE | N0 | 2023-03-12 | 61.49626
126 | NONE | N0 | 2023-03-12 | 58.42517
131 | NONE | N0 | 2023-03-12 | 58.35126
136 | NONE | N0 | 2023-03-12 | 65.28674
122 | LDPE | N0 | 2023-03-12 | 61.32534
127 | LDPE | N0 | 2023-03-12 | 60.99307
132 | LDPE | N0 | 2023-03-12 | 66.99892
137 | LDPE | N0 | 2023-03-12 | 61.28459
123 | PBS | N0 | 2023-03-12 | 108.0144
128 | PBS | N0 | 2023-03-12 | 111.8805
133 | PBS | N0 | 2023-03-12 | 109.1109
138 | PBS | N0 | 2023-03-12 | 107.7442
124 | PLA/PHA | N0 | 2023-03-12 | 286.887
129 | PLA/PHA | N0 | 2023-03-12 | 296.3988
134 | PLA/PHA | N0 | 2023-03-12 | 299.1404
139 | PLA/PHA | N0 | 2023-03-12 | 308.3188
125 | PLA | N0 | 2023-03-12 | 66.80749
130 | PLA | N0 | 2023-03-12 | 58.34382
135 | PLA | N0 | 2023-03-12 | 61.98228
140 | PLA | N0 | 2023-03-12 | 63.05052
141 | NONE | N1 | 2023-03-12 | 57.47584
146 | NONE | N1 | 2023-03-12 | 59.7334
151 | NONE | N1 | 2023-03-12 | 57.72232
156 | NONE | N1 | 2023-03-12 | 59.42592
142 | LDPE | N1 | 2023-03-12 | 57.61179
147 | LDPE | N1 | 2023-03-12 | 57.55343
152 | LDPE | N1 | 2023-03-12 | 62.21327
157 | LDPE | N1 | 2023-03-12 | 65.31583
143 | PBS | N1 | 2023-03-12 | 100.9691
148 | PBS | N1 | 2023-03-12 | 102.1362
153 | PBS | N1 | 2023-03-12 | 113.1426
158 | PBS | N1 | 2023-03-12 | 107.4515
144 | PLA/PHA | N1 | 2023-03-12 | 397.6821
149 | PLA/PHA | N1 | 2023-03-12 | 397.6821
154 | PLA/PHA | N1 | 2023-03-12 | 382.2115
159 | PLA/PHA | N1 | 2023-03-12 | 372.9501
145 | PLA | N1 | 2023-03-12 | 62.13794
150 | PLA | N1 | 2023-03-12 | 62.86328
155 | PLA | N1 | 2023-03-12 | 71.90885
160 | PLA | N1 | 2023-03-12 | 59.31511
121 | NONE | N0 | 2023-03-13 | 69.01588
126 | NONE | N0 | 2023-03-13 | 65.74285
131 | NONE | N0 | 2023-03-13 | 65.41686
136 | NONE | N0 | 2023-03-13 | 73.07325
122 | LDPE | N0 | 2023-03-13 | 69.17436
127 | LDPE | N0 | 2023-03-13 | 68.22217
132 | LDPE | N0 | 2023-03-13 | 75.19561
137 | LDPE | N0 | 2023-03-13 | 68.39891
123 | PBS | N0 | 2023-03-13 | 117.8829
128 | PBS | N0 | 2023-03-13 | 122.0097
133 | PBS | N0 | 2023-03-13 | 118.8645
138 | PBS | N0 | 2023-03-13 | 117.66
124 | PLA/PHA | N0 | 2023-03-13 | 312.6651
129 | PLA/PHA | N0 | 2023-03-13 | 323.6459
134 | PLA/PHA | N0 | 2023-03-13 | 326.0423
139 | PLA/PHA | N0 | 2023-03-13 | 335.3828
125 | PLA | N0 | 2023-03-13 | 74.97812
130 | PLA | N0 | 2023-03-13 | 65.34766
135 | PLA | N0 | 2023-03-13 | 69.10587
140 | PLA | N0 | 2023-03-13 | 70.45322
141 | NONE | N1 | 2023-03-13 | 64.47612
146 | NONE | N1 | 2023-03-13 | 66.33746
151 | NONE | N1 | 2023-03-13 | 63.99235
156 | NONE | N1 | 2023-03-13 | 66.0579
142 | LDPE | N1 | 2023-03-13 | 64.39232
147 | LDPE | N1 | 2023-03-13 | 64.1759
152 | LDPE | N1 | 2023-03-13 | 69.35992
157 | LDPE | N1 | 2023-03-13 | 72.39082
143 | PBS | N1 | 2023-03-13 | 110.0028
148 | PBS | N1 | 2023-03-13 | 111.4145
153 | PBS | N1 | 2023-03-13 | 123.1608
158 | PBS | N1 | 2023-03-13 | 117.2401
144 | PLA/PHA | N1 | 2023-03-13 | 437.9947
149 | PLA/PHA | N1 | 2023-03-13 | 437.9947
154 | PLA/PHA | N1 | 2023-03-13 | 423.0359
159 | PLA/PHA | N1 | 2023-03-13 | 415.4263
145 | PLA | N1 | 2023-03-13 | 69.29622
150 | PLA | N1 | 2023-03-13 | 69.83703
155 | PLA | N1 | 2023-03-13 | 79.85472
160 | PLA | N1 | 2023-03-13 | 65.94803
121 | NONE | N0 | 2023-03-14 | 76.46869
126 | NONE | N0 | 2023-03-14 | 72.81584
131 | NONE | N0 | 2023-03-14 | 72.37993
136 | NONE | N0 | 2023-03-14 | 80.74987
122 | LDPE | N0 | 2023-03-14 | 76.54265
127 | LDPE | N0 | 2023-03-14 | 75.42459
132 | LDPE | N0 | 2023-03-14 | 83.20903
137 | LDPE | N0 | 2023-03-14 | 75.43029
123 | PBS | N0 | 2023-03-14 | 127.3823
128 | PBS | N0 | 2023-03-14 | 131.823
133 | PBS | N0 | 2023-03-14 | 128.2777
138 | PBS | N0 | 2023-03-14 | 127.1728
124 | PLA/PHA | N0 | 2023-03-14 | 337.4125
129 | PLA/PHA | N0 | 2023-03-14 | 349.7922
134 | PLA/PHA | N0 | 2023-03-14 | 351.7369
139 | PLA/PHA | N0 | 2023-03-14 | 361.1707
125 | PLA | N0 | 2023-03-14 | 82.64656
130 | PLA | N0 | 2023-03-14 | 72.25494
135 | PLA | N0 | 2023-03-14 | 75.8602
140 | PLA | N0 | 2023-03-14 | 77.66299
141 | NONE | N1 | 2023-03-14 | 71.10928
146 | NONE | N1 | 2023-03-14 | 72.62516
151 | NONE | N1 | 2023-03-14 | 69.99226
156 | NONE | N1 | 2023-03-14 | 72.43479
142 | LDPE | N1 | 2023-03-14 | 71.24034
147 | LDPE | N1 | 2023-03-14 | 70.7502
152 | LDPE | N1 | 2023-03-14 | 76.21166
157 | LDPE | N1 | 2023-03-14 | 79.61882
143 | PBS | N1 | 2023-03-14 | 118.7996
148 | PBS | N1 | 2023-03-14 | 120.0882
153 | PBS | N1 | 2023-03-14 | 133.0185
158 | PBS | N1 | 2023-03-14 | 126.758
144 | PLA/PHA | N1 | 2023-03-14 | 475.2732
149 | PLA/PHA | N1 | 2023-03-14 | 475.2732
154 | PLA/PHA | N1 | 2023-03-14 | 462.3049
159 | PLA/PHA | N1 | 2023-03-14 | 455.5583
145 | PLA | N1 | 2023-03-14 | 76.57872
150 | PLA | N1 | 2023-03-14 | 76.44223
155 | PLA | N1 | 2023-03-14 | 87.34893
160 | PLA | N1 | 2023-03-14 | 72.29965
121 | NONE | N0 | 2023-03-15 | 83.89073
126 | NONE | N0 | 2023-03-15 | 79.83999
131 | NONE | N0 | 2023-03-15 | 79.341
136 | NONE | N0 | 2023-03-15 | 88.33232
122 | LDPE | N0 | 2023-03-15 | 83.82588
127 | LDPE | N0 | 2023-03-15 | 82.59688
132 | LDPE | N0 | 2023-03-15 | 91.10154
137 | LDPE | N0 | 2023-03-15 | 82.44886
123 | PBS | N0 | 2023-03-15 | 136.7113
128 | PBS | N0 | 2023-03-15 | 141.4932
133 | PBS | N0 | 2023-03-15 | 137.6039
138 | PBS | N0 | 2023-03-15 | 136.5438
124 | PLA/PHA | N0 | 2023-03-15 | 361.9997
129 | PLA/PHA | N0 | 2023-03-15 | 375.5233
134 | PLA/PHA | N0 | 2023-03-15 | 377.1448
139 | PLA/PHA | N0 | 2023-03-15 | 386.8722
125 | PLA | N0 | 2023-03-15 | 90.21103
130 | PLA | N0 | 2023-03-15 | 79.07925
135 | PLA | N0 | 2023-03-15 | 82.63138
140 | PLA | N0 | 2023-03-15 | 84.85943
141 | NONE | N1 | 2023-03-15 | 77.61657
146 | NONE | N1 | 2023-03-15 | 78.90961
151 | NONE | N1 | 2023-03-15 | 75.9176
156 | NONE | N1 | 2023-03-15 | 78.73323
142 | LDPE | N1 | 2023-03-15 | 78.04924
147 | LDPE | N1 | 2023-03-15 | 77.28477
152 | LDPE | N1 | 2023-03-15 | 82.88145
157 | LDPE | N1 | 2023-03-15 | 86.65899
143 | PBS | N1 | 2023-03-15 | 127.354
148 | PBS | N1 | 2023-03-15 | 128.5233
153 | PBS | N1 | 2023-03-15 | 142.6693
158 | PBS | N1 | 2023-03-15 | 136.0703
144 | PLA/PHA | N1 | 2023-03-15 | 511.2865
149 | PLA/PHA | N1 | 2023-03-15 | 511.2865
154 | PLA/PHA | N1 | 2023-03-15 | 500.4833
159 | PLA/PHA | N1 | 2023-03-15 | 494.3312
145 | PLA | N1 | 2023-03-15 | 83.83143
150 | PLA | N1 | 2023-03-15 | 82.90528
155 | PLA | N1 | 2023-03-15 | 94.64747
160 | PLA | N1 | 2023-03-15 | 78.618
121 | NONE | N0 | 2023-03-16 | 91.28199
126 | NONE | N0 | 2023-03-16 | 86.8153
131 | NONE | N0 | 2023-03-16 | 86.30008
136 | NONE | N0 | 2023-03-16 | 95.82061
122 | LDPE | N0 | 2023-03-16 | 91.02404
127 | LDPE | N0 | 2023-03-16 | 89.73903
132 | LDPE | N0 | 2023-03-16 | 98.87316
137 | LDPE | N0 | 2023-03-16 | 89.45465
123 | PBS | N0 | 2023-03-16 | 145.8699
128 | PBS | N0 | 2023-03-16 | 151.0201
133 | PBS | N0 | 2023-03-16 | 146.8432
138 | PBS | N0 | 2023-03-16 | 145.7729
124 | PLA/PHA | N0 | 2023-03-16 | 386.4267
129 | PLA/PHA | N0 | 2023-03-16 | 400.8392
134 | PLA/PHA | N0 | 2023-03-16 | 402.266
139 | PLA/PHA | N0 | 2023-03-16 | 412.4875
125 | PLA | N0 | 2023-03-16 | 97.67152
130 | PLA | N0 | 2023-03-16 | 85.8206
135 | PLA | N0 | 2023-03-16 | 89.41941
140 | PLA | N0 | 2023-03-16 | 92.04255
141 | NONE | N1 | 2023-03-16 | 83.99799
146 | NONE | N1 | 2023-03-16 | 85.1908
151 | NONE | N1 | 2023-03-16 | 81.76837
156 | NONE | N1 | 2023-03-16 | 84.95321
142 | LDPE | N1 | 2023-03-16 | 84.81902
147 | LDPE | N1 | 2023-03-16 | 83.7796
152 | LDPE | N1 | 2023-03-16 | 89.3693
157 | LDPE | N1 | 2023-03-16 | 93.51133
143 | PBS | N1 | 2023-03-16 | 135.666
148 | PBS | N1 | 2023-03-16 | 136.72
153 | PBS | N1 | 2023-03-16 | 152.1132
158 | PBS | N1 | 2023-03-16 | 145.1772
144 | PLA/PHA | N1 | 2023-03-16 | 546.0347
149 | PLA/PHA | N1 | 2023-03-16 | 546.0347
154 | PLA/PHA | N1 | 2023-03-16 | 537.5711
159 | PLA/PHA | N1 | 2023-03-16 | 531.745
145 | PLA | N1 | 2023-03-16 | 91.05435
150 | PLA | N1 | 2023-03-16 | 89.22617
155 | PLA | N1 | 2023-03-16 | 101.7503
160 | PLA | N1 | 2023-03-16 | 84.90307
121 | NONE | N0 | 2023-03-17 | 98.73134
126 | NONE | N0 | 2023-03-17 | 93.89795
131 | NONE | N0 | 2023-03-17 | 93.38729
136 | NONE | N0 | 2023-03-17 | 103.3546
122 | LDPE | N0 | 2023-03-17 | 98.29808
127 | LDPE | N0 | 2023-03-17 | 96.92543
132 | LDPE | N0 | 2023-03-17 | 106.6258
137 | LDPE | N0 | 2023-03-17 | 96.50002
123 | PBS | N0 | 2023-03-17 | 155.0603
128 | PBS | N0 | 2023-03-17 | 160.6216
133 | PBS | N0 | 2023-03-17 | 156.0972
138 | PBS | N0 | 2023-03-17 | 155.0399
124 | PLA/PHA | N0 | 2023-03-17 | 410.6223
129 | PLA/PHA | N0 | 2023-03-17 | 425.934
134 | PLA/PHA | N0 | 2023-03-17 | 427.1278
139 | PLA/PHA | N0 | 2023-03-17 | 437.7662
125 | PLA | N0 | 2023-03-17 | 105.2308
130 | PLA | N0 | 2023-03-17 | 92.70532
135 | PLA | N0 | 2023-03-17 | 96.42597
140 | PLA | N0 | 2023-03-17 | 99.44754
141 | NONE | N1 | 2023-03-17 | 90.36435
146 | NONE | N1 | 2023-03-17 | 91.51381
151 | NONE | N1 | 2023-03-17 | 87.69395
156 | NONE | N1 | 2023-03-17 | 91.13071
142 | LDPE | N1 | 2023-03-17 | 91.42817
147 | LDPE | N1 | 2023-03-17 | 90.14532
152 | LDPE | N1 | 2023-03-17 | 95.71418
157 | LDPE | N1 | 2023-03-17 | 100.1926
143 | PBS | N1 | 2023-03-17 | 143.6797
148 | PBS | N1 | 2023-03-17 | 144.5918
153 | PBS | N1 | 2023-03-17 | 161.2825
158 | PBS | N1 | 2023-03-17 | 153.9462
144 | PLA/PHA | N1 | 2023-03-17 | 579.0781
149 | PLA/PHA | N1 | 2023-03-17 | 579.0781
154 | PLA/PHA | N1 | 2023-03-17 | 572.4278
159 | PLA/PHA | N1 | 2023-03-17 | 567.1595
145 | PLA | N1 | 2023-03-17 | 97.97419
150 | PLA | N1 | 2023-03-17 | 95.44974
155 | PLA | N1 | 2023-03-17 | 108.5329
160 | PLA | N1 | 2023-03-17 | 91.04005
121 | NONE | N0 | 2023-03-18 | 106.2388
126 | NONE | N0 | 2023-03-18 | 101.088
131 | NONE | N0 | 2023-03-18 | 100.6026
136 | NONE | N0 | 2023-03-18 | 110.9342
122 | LDPE | N0 | 2023-03-18 | 105.648
127 | LDPE | N0 | 2023-03-18 | 104.1561
132 | LDPE | N0 | 2023-03-18 | 114.3594
137 | LDPE | N0 | 2023-03-18 | 103.585
123 | PBS | N0 | 2023-03-18 | 164.2825
128 | PBS | N0 | 2023-03-18 | 170.2977
133 | PBS | N0 | 2023-03-18 | 165.3661
138 | PBS | N0 | 2023-03-18 | 164.3446
124 | PLA/PHA | N0 | 2023-03-18 | 434.5863
129 | PLA/PHA | N0 | 2023-03-18 | 450.8077
134 | PLA/PHA | N0 | 2023-03-18 | 451.7302
139 | PLA/PHA | N0 | 2023-03-18 | 462.7084
125 | PLA | N0 | 2023-03-18 | 112.8887
130 | PLA | N0 | 2023-03-18 | 99.7334
135 | PLA | N0 | 2023-03-18 | 103.6511
140 | PLA | N0 | 2023-03-18 | 107.0744
141 | NONE | N1 | 2023-03-18 | 96.71567
146 | NONE | N1 | 2023-03-18 | 97.87863
151 | NONE | N1 | 2023-03-18 | 93.69433
156 | NONE | N1 | 2023-03-18 | 97.26571
142 | LDPE | N1 | 2023-03-18 | 97.8767
147 | LDPE | N1 | 2023-03-18 | 96.38192
152 | LDPE | N1 | 2023-03-18 | 101.9161
157 | LDPE | N1 | 2023-03-18 | 106.7028
143 | PBS | N1 | 2023-03-18 | 151.395
148 | PBS | N1 | 2023-03-18 | 152.1389
153 | PBS | N1 | 2023-03-18 | 170.1773
158 | PBS | N1 | 2023-03-18 | 162.3773
144 | PLA/PHA | N1 | 2023-03-18 | 610.4168
149 | PLA/PHA | N1 | 2023-03-18 | 610.4168
154 | PLA/PHA | N1 | 2023-03-18 | 605.0534
159 | PLA/PHA | N1 | 2023-03-18 | 600.5749
145 | PLA | N1 | 2023-03-18 | 104.5909
150 | PLA | N1 | 2023-03-18 | 101.576
155 | PLA | N1 | 2023-03-18 | 114.9951
160 | PLA | N1 | 2023-03-18 | 97.02894
121 | NONE | N0 | 2023-03-19 | 113.6308
126 | NONE | N0 | 2023-03-19 | 108.2442
131 | NONE | N0 | 2023-03-19 | 107.7739
136 | NONE | N0 | 2023-03-19 | 118.4353
122 | LDPE | N0 | 2023-03-19 | 112.9501
127 | LDPE | N0 | 2023-03-19 | 111.3624
132 | LDPE | N0 | 2023-03-19 | 121.9912
137 | LDPE | N0 | 2023-03-19 | 110.5717
123 | PBS | N0 | 2023-03-19 | 173.3722
128 | PBS | N0 | 2023-03-19 | 179.6499
133 | PBS | N0 | 2023-03-19 | 174.462
138 | PBS | N0 | 2023-03-19 | 173.4964
124 | PLA/PHA | N0 | 2023-03-19 | 458.179
129 | PLA/PHA | N0 | 2023-03-19 | 475.3297
134 | PLA/PHA | N0 | 2023-03-19 | 476.0938
139 | PLA/PHA | N0 | 2023-03-19 | 487.2013
125 | PLA | N0 | 2023-03-19 | 120.4708
130 | PLA | N0 | 2023-03-19 | 106.7462
135 | PLA | N0 | 2023-03-19 | 110.6811
140 | PLA | N0 | 2023-03-19 | 114.5523
141 | NONE | N1 | 2023-03-19 | 102.7436
146 | NONE | N1 | 2023-03-19 | 103.7725
151 | NONE | N1 | 2023-03-19 | 99.46666
156 | NONE | N1 | 2023-03-19 | 103.2271
142 | LDPE | N1 | 2023-03-19 | 103.814
147 | LDPE | N1 | 2023-03-19 | 102.1848
152 | LDPE | N1 | 2023-03-19 | 107.7876
157 | LDPE | N1 | 2023-03-19 | 112.8242
143 | PBS | N1 | 2023-03-19 | 158.642
148 | PBS | N1 | 2023-03-19 | 159.3267
153 | PBS | N1 | 2023-03-19 | 178.3356
158 | PBS | N1 | 2023-03-19 | 170.3373
144 | PLA/PHA | N1 | 2023-03-19 | 640.029
149 | PLA/PHA | N1 | 2023-03-19 | 640.029
154 | PLA/PHA | N1 | 2023-03-19 | 635.4649
159 | PLA/PHA | N1 | 2023-03-19 | 631.9354
145 | PLA | N1 | 2023-03-19 | 111.0305
150 | PLA | N1 | 2023-03-19 | 107.6377
155 | PLA | N1 | 2023-03-19 | 121.3198
160 | PLA | N1 | 2023-03-19 | 102.9265
121 | NONE | N0 | 2023-03-20 | 120.9075
126 | NONE | N0 | 2023-03-20 | 115.3668
131 | NONE | N0 | 2023-03-20 | 114.9011
136 | NONE | N0 | 2023-03-20 | 125.858
122 | LDPE | N0 | 2023-03-20 | 120.2044
127 | LDPE | N0 | 2023-03-20 | 118.5443
132 | LDPE | N0 | 2023-03-20 | 129.521
137 | LDPE | N0 | 2023-03-20 | 117.4601
123 | PBS | N0 | 2023-03-20 | 182.3293
128 | PBS | N0 | 2023-03-20 | 188.6781
133 | PBS | N0 | 2023-03-20 | 183.385
138 | PBS | N0 | 2023-03-20 | 182.4953
124 | PLA/PHA | N0 | 2023-03-20 | 481.4003
129 | PLA/PHA | N0 | 2023-03-20 | 499.4999
134 | PLA/PHA | N0 | 2023-03-20 | 500.2188
139 | PLA/PHA | N0 | 2023-03-20 | 511.2447
125 | PLA | N0 | 2023-03-20 | 127.9768
130 | PLA | N0 | 2023-03-20 | 113.7437
135 | PLA | N0 | 2023-03-20 | 117.5161
140 | PLA | N0 | 2023-03-20 | 121.8812
141 | NONE | N1 | 2023-03-20 | 108.4482
146 | NONE | N1 | 2023-03-20 | 109.1955
151 | NONE | N1 | 2023-03-20 | 105.0109
156 | NONE | N1 | 2023-03-20 | 109.0148
142 | LDPE | N1 | 2023-03-20 | 109.2401
147 | LDPE | N1 | 2023-03-20 | 107.554
152 | LDPE | N1 | 2023-03-20 | 113.3287
157 | LDPE | N1 | 2023-03-20 | 118.5565
143 | PBS | N1 | 2023-03-20 | 165.4209
148 | PBS | N1 | 2023-03-20 | 166.1553
153 | PBS | N1 | 2023-03-20 | 185.7577
158 | PBS | N1 | 2023-03-20 | 177.8262
144 | PLA/PHA | N1 | 2023-03-20 | 667.9148
149 | PLA/PHA | N1 | 2023-03-20 | 667.9148
154 | PLA/PHA | N1 | 2023-03-20 | 663.6624
159 | PLA/PHA | N1 | 2023-03-20 | 661.2412
145 | PLA | N1 | 2023-03-20 | 117.2929
150 | PLA | N1 | 2023-03-20 | 113.6347
155 | PLA | N1 | 2023-03-20 | 127.5069
160 | PLA | N1 | 2023-03-20 | 108.7327
121 | NONE | N0 | 2023-03-21 | 128.0092
126 | NONE | N0 | 2023-03-21 | 122.3612
131 | NONE | N0 | 2023-03-21 | 121.89
136 | NONE | N0 | 2023-03-21 | 133.0898
122 | LDPE | N0 | 2023-03-21 | 127.3299
127 | LDPE | N0 | 2023-03-21 | 125.5953
132 | LDPE | N0 | 2023-03-21 | 136.8326
137 | LDPE | N0 | 2023-03-21 | 124.2143
123 | PBS | N0 | 2023-03-21 | 191.1902
128 | PBS | N0 | 2023-03-21 | 197.4544
133 | PBS | N0 | 2023-03-21 | 192.1271
138 | PBS | N0 | 2023-03-21 | 191.3253
124 | PLA/PHA | N0 | 2023-03-21 | 505.1403
129 | PLA/PHA | N0 | 2023-03-21 | 524.5786
134 | PLA/PHA | N0 | 2023-03-21 | 525.17
139 | PLA/PHA | N0 | 2023-03-21 | 535.6947
125 | PLA | N0 | 2023-03-21 | 135.7057
130 | PLA | N0 | 2023-03-21 | 120.928
135 | PLA | N0 | 2023-03-21 | 124.62
140 | PLA | N0 | 2023-03-21 | 129.4509
141 | NONE | N1 | 2023-03-21 | 114.4823
146 | NONE | N1 | 2023-03-21 | 115.0904
151 | NONE | N1 | 2023-03-21 | 110.7898
156 | NONE | N1 | 2023-03-21 | 114.8168
142 | LDPE | N1 | 2023-03-21 | 114.7101
147 | LDPE | N1 | 2023-03-21 | 112.9361
152 | LDPE | N1 | 2023-03-21 | 118.907
157 | LDPE | N1 | 2023-03-21 | 124.4515
143 | PBS | N1 | 2023-03-21 | 172.1681
148 | PBS | N1 | 2023-03-21 | 172.9076
153 | PBS | N1 | 2023-03-21 | 193.1325
158 | PBS | N1 | 2023-03-21 | 185.4644
144 | PLA/PHA | N1 | 2023-03-21 | 694.8182
149 | PLA/PHA | N1 | 2023-03-21 | 694.8182
154 | PLA/PHA | N1 | 2023-03-21 | 691.4172
159 | PLA/PHA | N1 | 2023-03-21 | 689.4894
145 | PLA | N1 | 2023-03-21 | 123.3925
150 | PLA | N1 | 2023-03-21 | 119.4014
155 | PLA | N1 | 2023-03-21 | 133.5764
160 | PLA | N1 | 2023-03-21 | 114.4497
121 | NONE | N0 | 2023-03-22 | 134.9359
126 | NONE | N0 | 2023-03-22 | 129.2273
131 | NONE | N0 | 2023-03-22 | 128.7406
136 | NONE | N0 | 2023-03-22 | 140.1307
122 | LDPE | N0 | 2023-03-22 | 134.3266
127 | LDPE | N0 | 2023-03-22 | 132.5152
132 | LDPE | N0 | 2023-03-22 | 143.9257
137 | LDPE | N0 | 2023-03-22 | 130.8343
123 | PBS | N0 | 2023-03-22 | 199.9549
128 | PBS | N0 | 2023-03-22 | 205.9789
133 | PBS | N0 | 2023-03-22 | 200.6881
138 | PBS | N0 | 2023-03-22 | 199.9864
124 | PLA/PHA | N0 | 2023-03-22 | 529.3989
129 | PLA/PHA | N0 | 2023-03-22 | 550.5657
134 | PLA/PHA | N0 | 2023-03-22 | 550.9475
139 | PLA/PHA | N0 | 2023-03-22 | 560.5514
125 | PLA | N0 | 2023-03-22 | 143.6574
130 | PLA | N0 | 2023-03-22 | 128.299
135 | PLA | N0 | 2023-03-22 | 131.9927
140 | PLA | N0 | 2023-03-22 | 137.2614
141 | NONE | N1 | 2023-03-22 | 120.8462
146 | NONE | N1 | 2023-03-22 | 121.4573
151 | NONE | N1 | 2023-03-22 | 116.8033
156 | NONE | N1 | 2023-03-22 | 120.6329
142 | LDPE | N1 | 2023-03-22 | 120.2239
147 | LDPE | N1 | 2023-03-22 | 118.331
152 | LDPE | N1 | 2023-03-22 | 124.5225
157 | LDPE | N1 | 2023-03-22 | 130.5089
143 | PBS | N1 | 2023-03-22 | 178.8837
148 | PBS | N1 | 2023-03-22 | 179.5837
153 | PBS | N1 | 2023-03-22 | 200.4603
158 | PBS | N1 | 2023-03-22 | 193.2518
144 | PLA/PHA | N1 | 2023-03-22 | 720.7394
149 | PLA/PHA | N1 | 2023-03-22 | 720.7394
154 | PLA/PHA | N1 | 2023-03-22 | 718.7293
159 | PLA/PHA | N1 | 2023-03-22 | 716.68
145 | PLA | N1 | 2023-03-22 | 129.3294
150 | PLA | N1 | 2023-03-22 | 124.9377
155 | PLA | N1 | 2023-03-22 | 139.5282
160 | PLA | N1 | 2023-03-22 | 120.0776
121 | NONE | N0 | 2023-03-23 | 141.9066
126 | NONE | N0 | 2023-03-23 | 136.0818
131 | NONE | N0 | 2023-03-23 | 135.5789
136 | NONE | N0 | 2023-03-23 | 147.2664
122 | LDPE | N0 | 2023-03-23 | 141.4336
127 | LDPE | N0 | 2023-03-23 | 139.5428
132 | LDPE | N0 | 2023-03-23 | 150.8872
137 | LDPE | N0 | 2023-03-23 | 137.7337
123 | PBS | N0 | 2023-03-23 | 208.6283
128 | PBS | N0 | 2023-03-23 | 214.4731
133 | PBS | N0 | 2023-03-23 | 209.184
138 | PBS | N0 | 2023-03-23 | 208.5491
124 | PLA/PHA | N0 | 2023-03-23 | 552.8416
129 | PLA/PHA | N0 | 2023-03-23 | 575.5313
134 | PLA/PHA | N0 | 2023-03-23 | 575.6561
139 | PLA/PHA | N0 | 2023-03-23 | 584.6645
125 | PLA | N0 | 2023-03-23 | 151.3671
130 | PLA | N0 | 2023-03-23 | 135.4603
135 | PLA | N0 | 2023-03-23 | 139.1168
140 | PLA | N0 | 2023-03-23 | 144.885
141 | NONE | N1 | 2023-03-23 | 126.9562
146 | NONE | N1 | 2023-03-23 | 127.389
151 | NONE | N1 | 2023-03-23 | 122.6036
156 | NONE | N1 | 2023-03-23 | 126.2546
142 | LDPE | N1 | 2023-03-23 | 125.7212
147 | LDPE | N1 | 2023-03-23 | 123.6752
152 | LDPE | N1 | 2023-03-23 | 130.0752
157 | LDPE | N1 | 2023-03-23 | 136.4417
143 | PBS | N1 | 2023-03-23 | 185.6027
148 | PBS | N1 | 2023-03-23 | 186.2965
153 | PBS | N1 | 2023-03-23 | 207.5664
158 | PBS | N1 | 2023-03-23 | 200.7769
144 | PLA/PHA | N1 | 2023-03-23 | 746.8957
149 | PLA/PHA | N1 | 2023-03-23 | 746.8957
154 | PLA/PHA | N1 | 2023-03-23 | 745.4114
159 | PLA/PHA | N1 | 2023-03-23 | 743.9176
145 | PLA | N1 | 2023-03-23 | 135.3296
150 | PLA | N1 | 2023-03-23 | 130.6971
155 | PLA | N1 | 2023-03-23 | 145.3736
160 | PLA | N1 | 2023-03-23 | 125.7047
121 | NONE | N0 | 2023-03-24 | 148.9212
126 | NONE | N0 | 2023-03-24 | 142.9247
131 | NONE | N0 | 2023-03-24 | 142.4049
136 | NONE | N0 | 2023-03-24 | 154.4971
122 | LDPE | N0 | 2023-03-24 | 148.651
127 | LDPE | N0 | 2023-03-24 | 146.6778
132 | LDPE | N0 | 2023-03-24 | 157.717
137 | LDPE | N0 | 2023-03-24 | 144.9125
123 | PBS | N0 | 2023-03-24 | 217.2102
128 | PBS | N0 | 2023-03-24 | 222.9371
133 | PBS | N0 | 2023-03-24 | 217.6148
138 | PBS | N0 | 2023-03-24 | 217.0135
124 | PLA/PHA | N0 | 2023-03-24 | 575.4687
129 | PLA/PHA | N0 | 2023-03-24 | 599.4753
134 | PLA/PHA | N0 | 2023-03-24 | 599.2959
139 | PLA/PHA | N0 | 2023-03-24 | 608.0341
125 | PLA | N0 | 2023-03-24 | 158.8348
130 | PLA | N0 | 2023-03-24 | 142.4117
135 | PLA | N0 | 2023-03-24 | 145.9923
140 | PLA | N0 | 2023-03-24 | 152.3217
141 | NONE | N1 | 2023-03-24 | 132.8125
146 | NONE | N1 | 2023-03-24 | 132.8853
151 | NONE | N1 | 2023-03-24 | 128.1906
156 | NONE | N1 | 2023-03-24 | 131.6819
142 | LDPE | N1 | 2023-03-24 | 131.2022
147 | LDPE | N1 | 2023-03-24 | 128.9684
152 | LDPE | N1 | 2023-03-24 | 135.5651
157 | LDPE | N1 | 2023-03-24 | 142.25
143 | PBS | N1 | 2023-03-24 | 192.3251
148 | PBS | N1 | 2023-03-24 | 193.046
153 | PBS | N1 | 2023-03-24 | 214.4509
158 | PBS | N1 | 2023-03-24 | 208.0396
144 | PLA/PHA | N1 | 2023-03-24 | 773.2873
149 | PLA/PHA | N1 | 2023-03-24 | 773.2873
154 | PLA/PHA | N1 | 2023-03-24 | 771.4633
159 | PLA/PHA | N1 | 2023-03-24 | 771.2021
145 | PLA | N1 | 2023-03-24 | 141.3931
150 | PLA | N1 | 2023-03-24 | 136.6796
155 | PLA | N1 | 2023-03-24 | 151.1125
160 | PLA | N1 | 2023-03-24 | 131.3312
121 | NONE | N0 | 2023-03-25 | 155.9285
126 | NONE | N0 | 2023-03-25 | 149.7759
131 | NONE | N0 | 2023-03-25 | 149.2588
136 | NONE | N0 | 2023-03-25 | 161.7679
122 | LDPE | N0 | 2023-03-25 | 155.9075
127 | LDPE | N0 | 2023-03-25 | 153.7593
132 | LDPE | N0 | 2023-03-25 | 164.8078
137 | LDPE | N0 | 2023-03-25 | 151.5442
123 | PBS | N0 | 2023-03-25 | 225.9353
128 | PBS | N0 | 2023-03-25 | 231.5306
133 | PBS | N0 | 2023-03-25 | 226.1874
138 | PBS | N0 | 2023-03-25 | 225.5706
124 | PLA/PHA | N0 | 2023-03-25 | 598.1649
129 | PLA/PHA | N0 | 2023-03-25 | 623.5351
134 | PLA/PHA | N0 | 2023-03-25 | 622.9821
139 | PLA/PHA | N0 | 2023-03-25 | 631.8597
125 | PLA | N0 | 2023-03-25 | 166.4386
130 | PLA | N0 | 2023-03-25 | 149.4999
135 | PLA | N0 | 2023-03-25 | 152.9327
140 | PLA | N0 | 2023-03-25 | 159.9676
141 | NONE | N1 | 2023-03-25 | 138.6526
146 | NONE | N1 | 2023-03-25 | 138.2914
151 | NONE | N1 | 2023-03-25 | 133.5925
156 | NONE | N1 | 2023-03-25 | 137.0883
142 | LDPE | N1 | 2023-03-25 | 136.3857
147 | LDPE | N1 | 2023-03-25 | 133.9592
152 | LDPE | N1 | 2023-03-25 | 140.7852
157 | LDPE | N1 | 2023-03-25 | 147.6608
143 | PBS | N1 | 2023-03-25 | 198.6144
148 | PBS | N1 | 2023-03-25 | 199.3291
153 | PBS | N1 | 2023-03-25 | 220.8571
158 | PBS | N1 | 2023-03-25 | 214.7283
144 | PLA/PHA | N1 | 2023-03-25 | 797.7081
149 | PLA/PHA | N1 | 2023-03-25 | 797.7081
154 | PLA/PHA | N1 | 2023-03-25 | 795.5589
159 | PLA/PHA | N1 | 2023-03-25 | 796.3484
145 | PLA | N1 | 2023-03-25 | 147.0543
150 | PLA | N1 | 2023-03-25 | 142.1499
155 | PLA | N1 | 2023-03-25 | 156.4412
160 | PLA | N1 | 2023-03-25 | 136.6832
121 | NONE | N0 | 2023-03-26 | 162.9282
126 | NONE | N0 | 2023-03-26 | 156.6352
131 | NONE | N0 | 2023-03-26 | 156.1403
136 | NONE | N0 | 2023-03-26 | 169.0786
122 | LDPE | N0 | 2023-03-26 | 163.2032
127 | LDPE | N0 | 2023-03-26 | 160.7873
132 | LDPE | N0 | 2023-03-26 | 172.1595
137 | LDPE | N0 | 2023-03-26 | 157.6287
123 | PBS | N0 | 2023-03-26 | 234.8037
128 | PBS | N0 | 2023-03-26 | 240.2537
133 | PBS | N0 | 2023-03-26 | 234.9019
138 | PBS | N0 | 2023-03-26 | 234.2205
124 | PLA/PHA | N0 | 2023-03-26 | 620.9305
129 | PLA/PHA | N0 | 2023-03-26 | 647.7108
134 | PLA/PHA | N0 | 2023-03-26 | 646.7147
139 | PLA/PHA | N0 | 2023-03-26 | 656.1414
125 | PLA | N0 | 2023-03-26 | 174.1786
130 | PLA | N0 | 2023-03-26 | 156.7248
135 | PLA | N0 | 2023-03-26 | 159.938
140 | PLA | N0 | 2023-03-26 | 167.8228
141 | NONE | N1 | 2023-03-26 | 144.4767
146 | NONE | N1 | 2023-03-26 | 143.6074
151 | NONE | N1 | 2023-03-26 | 138.8092
156 | NONE | N1 | 2023-03-26 | 142.4738
142 | LDPE | N1 | 2023-03-26 | 141.2716
147 | LDPE | N1 | 2023-03-26 | 138.6475
152 | LDPE | N1 | 2023-03-26 | 145.7357
157 | LDPE | N1 | 2023-03-26 | 152.6744
143 | PBS | N1 | 2023-03-26 | 204.4705
148 | PBS | N1 | 2023-03-26 | 205.146
153 | PBS | N1 | 2023-03-26 | 226.7849
158 | PBS | N1 | 2023-03-26 | 220.8429
144 | PLA/PHA | N1 | 2023-03-26 | 820.1582
149 | PLA/PHA | N1 | 2023-03-26 | 820.1582
154 | PLA/PHA | N1 | 2023-03-26 | 817.6982
159 | PLA/PHA | N1 | 2023-03-26 | 819.3565
145 | PLA | N1 | 2023-03-26 | 152.3133
150 | PLA | N1 | 2023-03-26 | 147.108
155 | PLA | N1 | 2023-03-26 | 161.3596
160 | PLA | N1 | 2023-03-26 | 141.7609
121 | NONE | N0 | 2023-03-27 | 169.7445
126 | NONE | N0 | 2023-03-27 | 163.3129
131 | NONE | N0 | 2023-03-27 | 162.8298
136 | NONE | N0 | 2023-03-27 | 176.1747
122 | LDPE | N0 | 2023-03-27 | 170.2766
127 | LDPE | N0 | 2023-03-27 | 167.5397
132 | LDPE | N0 | 2023-03-27 | 179.2905
137 | LDPE | N0 | 2023-03-27 | 163.5335
123 | PBS | N0 | 2023-03-27 | 243.2992
128 | PBS | N0 | 2023-03-27 | 248.7211
133 | PBS | N0 | 2023-03-27 | 243.295
138 | PBS | N0 | 2023-03-27 | 242.5005
124 | PLA/PHA | N0 | 2023-03-27 | 643.6156
129 | PLA/PHA | N0 | 2023-03-27 | 671.6774
134 | PLA/PHA | N0 | 2023-03-27 | 670.3409
139 | PLA/PHA | N0 | 2023-03-27 | 679.8683
125 | PLA | N0 | 2023-03-27 | 181.6341
130 | PLA | N0 | 2023-03-27 | 163.6941
135 | PLA | N0 | 2023-03-27 | 166.6865
140 | PLA | N0 | 2023-03-27 | 175.3823
141 | NONE | N1 | 2023-03-27 | 149.947
146 | NONE | N1 | 2023-03-27 | 148.6636
151 | NONE | N1 | 2023-03-27 | 143.6993
156 | NONE | N1 | 2023-03-27 | 147.5349
142 | LDPE | N1 | 2023-03-27 | 146.2327
147 | LDPE | N1 | 2023-03-27 | 143.3831
152 | LDPE | N1 | 2023-03-27 | 150.68
157 | LDPE | N1 | 2023-03-27 | 157.7745
143 | PBS | N1 | 2023-03-27 | 210.3982
148 | PBS | N1 | 2023-03-27 | 210.9907
153 | PBS | N1 | 2023-03-27 | 232.8849
158 | PBS | N1 | 2023-03-27 | 227.0847
144 | PLA/PHA | N1 | 2023-03-27 | 842.9998
149 | PLA/PHA | N1 | 2023-03-27 | 842.9998
154 | PLA/PHA | N1 | 2023-03-27 | 840.4647
159 | PLA/PHA | N1 | 2023-03-27 | 842.2872
145 | PLA | N1 | 2023-03-27 | 157.5307
150 | PLA | N1 | 2023-03-27 | 152.1304
155 | PLA | N1 | 2023-03-27 | 166.4307
160 | PLA | N1 | 2023-03-27 | 146.8405
121 | NONE | N0 | 2023-03-28 | 176.3774
126 | NONE | N0 | 2023-03-28 | 169.809
131 | NONE | N0 | 2023-03-28 | 169.3273
136 | NONE | N0 | 2023-03-28 | 183.0559
122 | LDPE | N0 | 2023-03-28 | 177.1279
127 | LDPE | N0 | 2023-03-28 | 174.0166
132 | LDPE | N0 | 2023-03-28 | 186.2009
137 | LDPE | N0 | 2023-03-28 | 169.2586
123 | PBS | N0 | 2023-03-28 | 251.422
128 | PBS | N0 | 2023-03-28 | 256.9328
133 | PBS | N0 | 2023-03-28 | 251.3669
138 | PBS | N0 | 2023-03-28 | 250.4104
124 | PLA/PHA | N0 | 2023-03-28 | 666.2201
129 | PLA/PHA | N0 | 2023-03-28 | 695.4351
134 | PLA/PHA | N0 | 2023-03-28 | 693.8606
139 | PLA/PHA | N0 | 2023-03-28 | 703.0405
125 | PLA | N0 | 2023-03-28 | 188.8049
130 | PLA | N0 | 2023-03-28 | 170.4077
135 | PLA | N0 | 2023-03-28 | 173.1779
140 | PLA | N0 | 2023-03-28 | 182.6461
141 | NONE | N1 | 2023-03-28 | 155.0636
146 | NONE | N1 | 2023-03-28 | 153.4601
151 | NONE | N1 | 2023-03-28 | 148.2627
156 | NONE | N1 | 2023-03-28 | 152.2715
142 | LDPE | N1 | 2023-03-28 | 151.269
147 | LDPE | N1 | 2023-03-28 | 148.166
152 | LDPE | N1 | 2023-03-28 | 155.6184
157 | LDPE | N1 | 2023-03-28 | 162.9612
143 | PBS | N1 | 2023-03-28 | 216.3977
148 | PBS | N1 | 2023-03-28 | 216.8634
153 | PBS | N1 | 2023-03-28 | 239.1573
158 | PBS | N1 | 2023-03-28 | 233.4537
144 | PLA/PHA | N1 | 2023-03-28 | 866.233
149 | PLA/PHA | N1 | 2023-03-28 | 866.233
154 | PLA/PHA | N1 | 2023-03-28 | 863.8585
159 | PLA/PHA | N1 | 2023-03-28 | 865.1405
145 | PLA | N1 | 2023-03-28 | 162.7067
150 | PLA | N1 | 2023-03-28 | 157.217
155 | PLA | N1 | 2023-03-28 | 171.6543
160 | PLA | N1 | 2023-03-28 | 151.9222
121 | NONE | N0 | 2023-03-29 | 183.0183
126 | NONE | N0 | 2023-03-29 | 176.3061
131 | NONE | N0 | 2023-03-29 | 175.8331
136 | NONE | N0 | 2023-03-29 | 189.9161
122 | LDPE | N0 | 2023-03-29 | 183.8591
127 | LDPE | N0 | 2023-03-29 | 180.5671
132 | LDPE | N0 | 2023-03-29 | 192.9374
137 | LDPE | N0 | 2023-03-29 | 175.247
123 | PBS | N0 | 2023-03-29 | 259.5178
128 | PBS | N0 | 2023-03-29 | 265.0868
133 | PBS | N0 | 2023-03-29 | 259.403
138 | PBS | N0 | 2023-03-29 | 258.274
124 | PLA/PHA | N0 | 2023-03-29 | 688.8187
129 | PLA/PHA | N0 | 2023-03-29 | 719.1617
134 | PLA/PHA | N0 | 2023-03-29 | 717.434
139 | PLA/PHA | N0 | 2023-03-29 | 726.1103
125 | PLA | N0 | 2023-03-29 | 195.9191
130 | PLA | N0 | 2023-03-29 | 177.1295
135 | PLA | N0 | 2023-03-29 | 179.6558
140 | PLA | N0 | 2023-03-29 | 189.8689
141 | NONE | N1 | 2023-03-29 | 160.148
146 | NONE | N1 | 2023-03-29 | 158.1797
151 | NONE | N1 | 2023-03-29 | 152.7713
156 | NONE | N1 | 2023-03-29 | 156.9694
142 | LDPE | N1 | 2023-03-29 | 156.2668
147 | LDPE | N1 | 2023-03-29 | 152.9029
152 | LDPE | N1 | 2023-03-29 | 160.4625
157 | LDPE | N1 | 2023-03-29 | 168.0641
143 | PBS | N1 | 2023-03-29 | 222.2785
148 | PBS | N1 | 2023-03-29 | 222.6088
153 | PBS | N1 | 2023-03-29 | 245.2591
158 | PBS | N1 | 2023-03-29 | 239.6606
144 | PLA/PHA | N1 | 2023-03-29 | 888.8197
149 | PLA/PHA | N1 | 2023-03-29 | 888.8197
154 | PLA/PHA | N1 | 2023-03-29 | 886.5183
159 | PLA/PHA | N1 | 2023-03-29 | 887.6904
145 | PLA | N1 | 2023-03-29 | 167.7555
150 | PLA | N1 | 2023-03-29 | 162.1903
155 | PLA | N1 | 2023-03-29 | 176.7956
160 | PLA | N1 | 2023-03-29 | 156.9641
121 | NONE | N0 | 2023-03-30 | 189.6675
126 | NONE | N0 | 2023-03-30 | 182.8041
131 | NONE | N0 | 2023-03-30 | 182.3473
136 | NONE | N0 | 2023-03-30 | 196.7551
122 | LDPE | N0 | 2023-03-30 | 190.4704
127 | LDPE | N0 | 2023-03-30 | 187.1911
132 | LDPE | N0 | 2023-03-30 | 199.5
137 | LDPE | N0 | 2023-03-30 | 181.4987
123 | PBS | N0 | 2023-03-30 | 267.5865
128 | PBS | N0 | 2023-03-30 | 273.1831
133 | PBS | N0 | 2023-03-30 | 267.4032
138 | PBS | N0 | 2023-03-30 | 266.0913
124 | PLA/PHA | N0 | 2023-03-30 | 711.4112
129 | PLA/PHA | N0 | 2023-03-30 | 742.8572
134 | PLA/PHA | N0 | 2023-03-30 | 741.0612
139 | PLA/PHA | N0 | 2023-03-30 | 749.0776
125 | PLA | N0 | 2023-03-30 | 202.9766
130 | PLA | N0 | 2023-03-30 | 183.8595
135 | PLA | N0 | 2023-03-30 | 186.1202
140 | PLA | N0 | 2023-03-30 | 197.0506
141 | NONE | N1 | 2023-03-30 | 165.2002
146 | NONE | N1 | 2023-03-30 | 162.8222
151 | NONE | N1 | 2023-03-30 | 157.2251
156 | NONE | N1 | 2023-03-30 | 161.6288
142 | LDPE | N1 | 2023-03-30 | 161.2261
147 | LDPE | N1 | 2023-03-30 | 157.5938
152 | LDPE | N1 | 2023-03-30 | 165.2122
157 | LDPE | N1 | 2023-03-30 | 173.0832
143 | PBS | N1 | 2023-03-30 | 228.0405
148 | PBS | N1 | 2023-03-30 | 228.2269
153 | PBS | N1 | 2023-03-30 | 251.1906
158 | PBS | N1 | 2023-03-30 | 245.7054
144 | PLA/PHA | N1 | 2023-03-30 | 910.7598
149 | PLA/PHA | N1 | 2023-03-30 | 910.7598
154 | PLA/PHA | N1 | 2023-03-30 | 908.4439
159 | PLA/PHA | N1 | 2023-03-30 | 909.9368
145 | PLA | N1 | 2023-03-30 | 172.6773
150 | PLA | N1 | 2023-03-30 | 167.0503
155 | PLA | N1 | 2023-03-30 | 181.8547
160 | PLA | N1 | 2023-03-30 | 161.966
121 | NONE | N0 | 2023-03-31 | 196.3247
126 | NONE | N0 | 2023-03-31 | 189.3029
131 | NONE | N0 | 2023-03-31 | 188.8699
136 | NONE | N0 | 2023-03-31 | 203.573
122 | LDPE | N0 | 2023-03-31 | 196.9616
127 | LDPE | N0 | 2023-03-31 | 193.8887
132 | LDPE | N0 | 2023-03-31 | 205.8887
137 | LDPE | N0 | 2023-03-31 | 188.0138
123 | PBS | N0 | 2023-03-31 | 275.6282
128 | PBS | N0 | 2023-03-31 | 281.2217
133 | PBS | N0 | 2023-03-31 | 275.3676
138 | PBS | N0 | 2023-03-31 | 273.8623
124 | PLA/PHA | N0 | 2023-03-31 | 733.9976
129 | PLA/PHA | N0 | 2023-03-31 | 766.5217
134 | PLA/PHA | N0 | 2023-03-31 | 764.7421
139 | PLA/PHA | N0 | 2023-03-31 | 771.9423
125 | PLA | N0 | 2023-03-31 | 209.9774
130 | PLA | N0 | 2023-03-31 | 190.5978
135 | PLA | N0 | 2023-03-31 | 192.5709
140 | PLA | N0 | 2023-03-31 | 204.1912
141 | NONE | N1 | 2023-03-31 | 170.2201
146 | NONE | N1 | 2023-03-31 | 167.3878
151 | NONE | N1 | 2023-03-31 | 161.6241
156 | NONE | N1 | 2023-03-31 | 166.2495
142 | LDPE | N1 | 2023-03-31 | 166.147
147 | LDPE | N1 | 2023-03-31 | 162.2386
152 | LDPE | N1 | 2023-03-31 | 169.8677
157 | LDPE | N1 | 2023-03-31 | 178.0185
143 | PBS | N1 | 2023-03-31 | 233.6839
148 | PBS | N1 | 2023-03-31 | 233.7178
153 | PBS | N1 | 2023-03-31 | 256.9517
158 | PBS | N1 | 2023-03-31 | 251.588
144 | PLA/PHA | N1 | 2023-03-31 | 932.0534
149 | PLA/PHA | N1 | 2023-03-31 | 932.0534
154 | PLA/PHA | N1 | 2023-03-31 | 929.6355
159 | PLA/PHA | N1 | 2023-03-31 | 931.8798
145 | PLA | N1 | 2023-03-31 | 177.472
150 | PLA | N1 | 2023-03-31 | 171.797
155 | PLA | N1 | 2023-03-31 | 186.8315
160 | PLA | N1 | 2023-03-31 | 166.9281
121 | NONE | N0 | 2023-04-01 | 202.9476
126 | NONE | N0 | 2023-04-01 | 195.7439
131 | NONE | N0 | 2023-04-01 | 195.3204
136 | NONE | N0 | 2023-04-01 | 210.459
122 | LDPE | N0 | 2023-04-01 | 203.4858
127 | LDPE | N0 | 2023-04-01 | 200.4374
132 | LDPE | N0 | 2023-04-01 | 212.3392
137 | LDPE | N0 | 2023-04-01 | 194.5116
123 | PBS | N0 | 2023-04-01 | 283.6307
128 | PBS | N0 | 2023-04-01 | 289.2517
133 | PBS | N0 | 2023-04-01 | 283.3176
138 | PBS | N0 | 2023-04-01 | 281.6122
124 | PLA/PHA | N0 | 2023-04-01 | 757.1602
129 | PLA/PHA | N0 | 2023-04-01 | 790.5346
134 | PLA/PHA | N0 | 2023-04-01 | 788.8161
139 | PLA/PHA | N0 | 2023-04-01 | 795.2878
125 | PLA | N0 | 2023-04-01 | 216.9116
130 | PLA | N0 | 2023-04-01 | 197.232
135 | PLA | N0 | 2023-04-01 | 198.9779
140 | PLA | N0 | 2023-04-01 | 211.1639
141 | NONE | N1 | 2023-04-01 | 175.0801
146 | NONE | N1 | 2023-04-01 | 171.8482
151 | NONE | N1 | 2023-04-01 | 165.9106
156 | NONE | N1 | 2023-04-01 | 170.7356
142 | LDPE | N1 | 2023-04-01 | 170.9771
147 | LDPE | N1 | 2023-04-01 | 166.7807
152 | LDPE | N1 | 2023-04-01 | 174.4553
157 | LDPE | N1 | 2023-04-01 | 182.849
143 | PBS | N1 | 2023-04-01 | 239.2402
148 | PBS | N1 | 2023-04-01 | 239.0986
153 | PBS | N1 | 2023-04-01 | 262.6203
158 | PBS | N1 | 2023-04-01 | 257.3717
144 | PLA/PHA | N1 | 2023-04-01 | 953.328
149 | PLA/PHA | N1 | 2023-04-01 | 953.328
154 | PLA/PHA | N1 | 2023-04-01 | 950.8142
159 | PLA/PHA | N1 | 2023-04-01 | 953.7937
145 | PLA | N1 | 2023-04-01 | 182.2311
150 | PLA | N1 | 2023-04-01 | 176.5116
155 | PLA | N1 | 2023-04-01 | 191.725
160 | PLA | N1 | 2023-04-01 | 171.8123
121 | NONE | N0 | 2023-04-02 | 209.536
126 | NONE | N0 | 2023-04-02 | 202.127
131 | NONE | N0 | 2023-04-02 | 201.6989
136 | NONE | N0 | 2023-04-02 | 217.413
122 | LDPE | N0 | 2023-04-02 | 210.0428
127 | LDPE | N0 | 2023-04-02 | 206.8372
132 | LDPE | N0 | 2023-04-02 | 218.8516
137 | LDPE | N0 | 2023-04-02 | 200.9921
123 | PBS | N0 | 2023-04-02 | 291.594
128 | PBS | N0 | 2023-04-02 | 297.2733
133 | PBS | N0 | 2023-04-02 | 291.2532
138 | PBS | N0 | 2023-04-02 | 289.3411
124 | PLA/PHA | N0 | 2023-04-02 | 780.8989
129 | PLA/PHA | N0 | 2023-04-02 | 814.8961
134 | PLA/PHA | N0 | 2023-04-02 | 813.2831
139 | PLA/PHA | N0 | 2023-04-02 | 819.1138
125 | PLA | N0 | 2023-04-02 | 223.7792
130 | PLA | N0 | 2023-04-02 | 203.762
135 | PLA | N0 | 2023-04-02 | 205.341
140 | PLA | N0 | 2023-04-02 | 217.9687
141 | NONE | N1 | 2023-04-02 | 179.78
146 | NONE | N1 | 2023-04-02 | 176.2033
151 | NONE | N1 | 2023-04-02 | 170.0846
156 | NONE | N1 | 2023-04-02 | 175.0871
142 | LDPE | N1 | 2023-04-02 | 175.7166
147 | LDPE | N1 | 2023-04-02 | 171.2202
152 | LDPE | N1 | 2023-04-02 | 178.975
157 | LDPE | N1 | 2023-04-02 | 187.5748
143 | PBS | N1 | 2023-04-02 | 244.7092
148 | PBS | N1 | 2023-04-02 | 244.3693
153 | PBS | N1 | 2023-04-02 | 268.1966
158 | PBS | N1 | 2023-04-02 | 263.0562
144 | PLA/PHA | N1 | 2023-04-02 | 974.5834
149 | PLA/PHA | N1 | 2023-04-02 | 974.5834
154 | PLA/PHA | N1 | 2023-04-02 | 971.9801
159 | PLA/PHA | N1 | 2023-04-02 | 975.6786
145 | PLA | N1 | 2023-04-02 | 186.9546
150 | PLA | N1 | 2023-04-02 | 181.1939
155 | PLA | N1 | 2023-04-02 | 196.535
160 | PLA | N1 | 2023-04-02 | 176.6187
121 | NONE | N0 | 2023-04-03 | 216.0901
126 | NONE | N0 | 2023-04-03 | 208.4522
131 | NONE | N0 | 2023-04-03 | 208.0052
136 | NONE | N0 | 2023-04-03 | 224.435
122 | LDPE | N0 | 2023-04-03 | 216.6328
127 | LDPE | N0 | 2023-04-03 | 213.0882
132 | LDPE | N0 | 2023-04-03 | 225.4256
137 | LDPE | N0 | 2023-04-03 | 207.4555
123 | PBS | N0 | 2023-04-03 | 299.5181
128 | PBS | N0 | 2023-04-03 | 305.2863
133 | PBS | N0 | 2023-04-03 | 299.1745
138 | PBS | N0 | 2023-04-03 | 297.0489
124 | PLA/PHA | N0 | 2023-04-03 | 805.2137
129 | PLA/PHA | N0 | 2023-04-03 | 839.6061
134 | PLA/PHA | N0 | 2023-04-03 | 838.1431
139 | PLA/PHA | N0 | 2023-04-03 | 843.4205
125 | PLA | N0 | 2023-04-03 | 230.5802
130 | PLA | N0 | 2023-04-03 | 210.1878
135 | PLA | N0 | 2023-04-03 | 211.6603
140 | PLA | N0 | 2023-04-03 | 224.6056
141 | NONE | N1 | 2023-04-03 | 184.3199
146 | NONE | N1 | 2023-04-03 | 180.4532
151 | NONE | N1 | 2023-04-03 | 174.1462
156 | NONE | N1 | 2023-04-03 | 179.304
142 | LDPE | N1 | 2023-04-03 | 180.3655
147 | LDPE | N1 | 2023-04-03 | 175.557
152 | LDPE | N1 | 2023-04-03 | 183.4269
157 | LDPE | N1 | 2023-04-03 | 192.1959
143 | PBS | N1 | 2023-04-03 | 250.091
148 | PBS | N1 | 2023-04-03 | 249.5299
153 | PBS | N1 | 2023-04-03 | 273.6804
158 | PBS | N1 | 2023-04-03 | 268.6418
144 | PLA/PHA | N1 | 2023-04-03 | 995.8198
149 | PLA/PHA | N1 | 2023-04-03 | 995.8198
154 | PLA/PHA | N1 | 2023-04-03 | 993.133
159 | PLA/PHA | N1 | 2023-04-03 | 997.5345
145 | PLA | N1 | 2023-04-03 | 191.6424
150 | PLA | N1 | 2023-04-03 | 185.8441
155 | PLA | N1 | 2023-04-03 | 201.2616
160 | PLA | N1 | 2023-04-03 | 181.3471
121 | NONE | N0 | 2023-04-04 | 222.7194
126 | NONE | N0 | 2023-04-04 | 214.8517
131 | NONE | N0 | 2023-04-04 | 214.3788
136 | NONE | N0 | 2023-04-04 | 231.5027
122 | LDPE | N0 | 2023-04-04 | 223.3428
127 | LDPE | N0 | 2023-04-04 | 219.4273
132 | LDPE | N0 | 2023-04-04 | 232.1203
137 | LDPE | N0 | 2023-04-04 | 214.0275
123 | PBS | N0 | 2023-04-04 | 307.5511
128 | PBS | N0 | 2023-04-04 | 313.3962
133 | PBS | N0 | 2023-04-04 | 307.1689
138 | PBS | N0 | 2023-04-04 | 304.8312
124 | PLA/PHA | N0 | 2023-04-04 | 829.7247
129 | PLA/PHA | N0 | 2023-04-04 | 864.436
134 | PLA/PHA | N0 | 2023-04-04 | 863.0331
139 | PLA/PHA | N0 | 2023-04-04 | 867.9762
125 | PLA | N0 | 2023-04-04 | 237.3646
130 | PLA | N0 | 2023-04-04 | 216.5941
135 | PLA | N0 | 2023-04-04 | 218.0269
140 | PLA | N0 | 2023-04-04 | 231.3828
141 | NONE | N1 | 2023-04-04 | 188.8202
146 | NONE | N1 | 2023-04-04 | 184.7014
151 | NONE | N1 | 2023-04-04 | 178.187
156 | NONE | N1 | 2023-04-04 | 183.4905
142 | LDPE | N1 | 2023-04-04 | 184.9826
147 | LDPE | N1 | 2023-04-04 | 179.8838
152 | LDPE | N1 | 2023-04-04 | 187.8406
157 | LDPE | N1 | 2023-04-04 | 196.7577
143 | PBS | N1 | 2023-04-04 | 255.3583
148 | PBS | N1 | 2023-04-04 | 254.6188
153 | PBS | N1 | 2023-04-04 | 279.08
158 | PBS | N1 | 2023-04-04 | 274.1455
144 | PLA/PHA | N1 | 2023-04-04 | 1016.737
149 | PLA/PHA | N1 | 2023-04-04 | 1016.737
154 | PLA/PHA | N1 | 2023-04-04 | 1013.967
159 | PLA/PHA | N1 | 2023-04-04 | 1018.904
145 | PLA | N1 | 2023-04-04 | 196.2696
150 | PLA | N1 | 2023-04-04 | 190.3811
155 | PLA | N1 | 2023-04-04 | 205.9184
160 | PLA | N1 | 2023-04-04 | 185.9347
121 | NONE | N0 | 2023-04-05 | 229.4241
126 | NONE | N0 | 2023-04-05 | 221.3254
131 | NONE | N0 | 2023-04-05 | 220.8196
136 | NONE | N0 | 2023-04-05 | 238.6159
122 | LDPE | N0 | 2023-04-05 | 230.173
127 | LDPE | N0 | 2023-04-05 | 225.8545
132 | LDPE | N0 | 2023-04-05 | 238.9355
137 | LDPE | N0 | 2023-04-05 | 220.7081
123 | PBS | N0 | 2023-04-05 | 315.6929
128 | PBS | N0 | 2023-04-05 | 321.6027
133 | PBS | N0 | 2023-04-05 | 315.2364
138 | PBS | N0 | 2023-04-05 | 312.688
124 | PLA/PHA | N0 | 2023-04-05 | 854.432
129 | PLA/PHA | N0 | 2023-04-05 | 889.386
134 | PLA/PHA | N0 | 2023-04-05 | 887.9532
139 | PLA/PHA | N0 | 2023-04-05 | 892.7807
125 | PLA | N0 | 2023-04-05 | 244.1323
130 | PLA | N0 | 2023-04-05 | 222.981
135 | PLA | N0 | 2023-04-05 | 224.4409
140 | PLA | N0 | 2023-04-05 | 238.3002
141 | NONE | N1 | 2023-04-05 | 193.281
146 | NONE | N1 | 2023-04-05 | 188.9478
151 | NONE | N1 | 2023-04-05 | 182.2071
156 | NONE | N1 | 2023-04-05 | 187.6466
142 | LDPE | N1 | 2023-04-05 | 189.5679
147 | LDPE | N1 | 2023-04-05 | 184.2006
152 | LDPE | N1 | 2023-04-05 | 192.216
157 | LDPE | N1 | 2023-04-05 | 201.2601
143 | PBS | N1 | 2023-04-05 | 260.511
148 | PBS | N1 | 2023-04-05 | 259.6358
153 | PBS | N1 | 2023-04-05 | 284.3953
158 | PBS | N1 | 2023-04-05 | 279.5674
144 | PLA/PHA | N1 | 2023-04-05 | 1037.335
149 | PLA/PHA | N1 | 2023-04-05 | 1037.335
154 | PLA/PHA | N1 | 2023-04-05 | 1034.482
159 | PLA/PHA | N1 | 2023-04-05 | 1039.787
145 | PLA | N1 | 2023-04-05 | 200.8361
150 | PLA | N1 | 2023-04-05 | 194.8049
155 | PLA | N1 | 2023-04-05 | 210.5052
160 | PLA | N1 | 2023-04-05 | 190.3812
121 | NONE | N0 | 2023-04-06 | 236.204
126 | NONE | N0 | 2023-04-06 | 227.8733
131 | NONE | N0 | 2023-04-06 | 227.3276
136 | NONE | N0 | 2023-04-06 | 245.7748
122 | LDPE | N0 | 2023-04-06 | 237.1233
127 | LDPE | N0 | 2023-04-06 | 232.3698
132 | LDPE | N0 | 2023-04-06 | 245.8713
137 | LDPE | N0 | 2023-04-06 | 227.4975
123 | PBS | N0 | 2023-04-06 | 323.9436
128 | PBS | N0 | 2023-04-06 | 329.906
133 | PBS | N0 | 2023-04-06 | 323.3769
138 | PBS | N0 | 2023-04-06 | 320.6192
124 | PLA/PHA | N0 | 2023-04-06 | 879.3355
129 | PLA/PHA | N0 | 2023-04-06 | 914.4559
134 | PLA/PHA | N0 | 2023-04-06 | 912.9033
139 | PLA/PHA | N0 | 2023-04-06 | 917.8342
125 | PLA | N0 | 2023-04-06 | 250.8833
130 | PLA | N0 | 2023-04-06 | 229.3483
135 | PLA | N0 | 2023-04-06 | 230.9023
140 | PLA | N0 | 2023-04-06 | 245.3579
141 | NONE | N1 | 2023-04-06 | 197.7022
146 | NONE | N1 | 2023-04-06 | 193.1924
151 | NONE | N1 | 2023-04-06 | 186.2066
156 | NONE | N1 | 2023-04-06 | 191.7722
142 | LDPE | N1 | 2023-04-06 | 194.1215
147 | LDPE | N1 | 2023-04-06 | 188.5074
152 | LDPE | N1 | 2023-04-06 | 196.5532
157 | LDPE | N1 | 2023-04-06 | 205.7032
143 | PBS | N1 | 2023-04-06 | 265.5492
148 | PBS | N1 | 2023-04-06 | 264.5809
153 | PBS | N1 | 2023-04-06 | 289.6263
158 | PBS | N1 | 2023-04-06 | 284.9075
144 | PLA/PHA | N1 | 2023-04-06 | 1057.615
149 | PLA/PHA | N1 | 2023-04-06 | 1057.615
154 | PLA/PHA | N1 | 2023-04-06 | 1054.678
159 | PLA/PHA | N1 | 2023-04-06 | 1060.183
145 | PLA | N1 | 2023-04-06 | 205.342
150 | PLA | N1 | 2023-04-06 | 199.1154
155 | PLA | N1 | 2023-04-06 | 215.0222
160 | PLA | N1 | 2023-04-06 | 194.6868
121 | NONE | N0 | 2023-04-07 | 242.9009
126 | NONE | N0 | 2023-04-07 | 234.3181
131 | NONE | N0 | 2023-04-07 | 233.7591
136 | NONE | N0 | 2023-04-07 | 252.8517
122 | LDPE | N0 | 2023-04-07 | 243.9931
127 | LDPE | N0 | 2023-04-07 | 238.8015
132 | LDPE | N0 | 2023-04-07 | 252.6096
137 | LDPE | N0 | 2023-04-07 | 234.1669
123 | PBS | N0 | 2023-04-07 | 332.0939
128 | PBS | N0 | 2023-04-07 | 338.1275
133 | PBS | N0 | 2023-04-07 | 331.4446
138 | PBS | N0 | 2023-04-07 | 328.4661
124 | PLA/PHA | N0 | 2023-04-07 | 903.9921
129 | PLA/PHA | N0 | 2023-04-07 | 939.3208
134 | PLA/PHA | N0 | 2023-04-07 | 937.5525
139 | PLA/PHA | N0 | 2023-04-07 | 942.576
125 | PLA | N0 | 2023-04-07 | 257.5469
130 | PLA | N0 | 2023-04-07 | 235.6256
135 | PLA | N0 | 2023-04-07 | 237.2989
140 | PLA | N0 | 2023-04-07 | 252.3422
141 | NONE | N1 | 2023-04-07 | 202.0448
146 | NONE | N1 | 2023-04-07 | 197.4438
151 | NONE | N1 | 2023-04-07 | 190.1626
156 | NONE | N1 | 2023-04-07 | 195.8323
142 | LDPE | N1 | 2023-04-07 | 198.6025
147 | LDPE | N1 | 2023-04-07 | 192.7152
152 | LDPE | N1 | 2023-04-07 | 200.8082
157 | LDPE | N1 | 2023-04-07 | 210.0807
143 | PBS | N1 | 2023-04-07 | 270.4939
148 | PBS | N1 | 2023-04-07 | 269.4335
153 | PBS | N1 | 2023-04-07 | 294.7532
158 | PBS | N1 | 2023-04-07 | 290.1564
144 | PLA/PHA | N1 | 2023-04-07 | 1077.65
149 | PLA/PHA | N1 | 2023-04-07 | 1077.608
154 | PLA/PHA | N1 | 2023-04-07 | 1074.615
159 | PLA/PHA | N1 | 2023-04-07 | 1080.261
145 | PLA | N1 | 2023-04-07 | 209.8804
150 | PLA | N1 | 2023-04-07 | 203.3762
155 | PLA | N1 | 2023-04-07 | 219.4575
160 | PLA | N1 | 2023-04-07 | 198.9591
121 | NONE | N0 | 2023-04-08 | 249.5146
126 | NONE | N0 | 2023-04-08 | 240.6597
131 | NONE | N0 | 2023-04-08 | 240.1141
136 | NONE | N0 | 2023-04-08 | 259.8468
122 | LDPE | N0 | 2023-04-08 | 250.7825
127 | LDPE | N0 | 2023-04-08 | 245.1496
132 | LDPE | N0 | 2023-04-08 | 259.1505
137 | LDPE | N0 | 2023-04-08 | 240.7163
123 | PBS | N0 | 2023-04-08 | 340.1436
128 | PBS | N0 | 2023-04-08 | 346.2673
133 | PBS | N0 | 2023-04-08 | 339.4394
138 | PBS | N0 | 2023-04-08 | 336.2287
124 | PLA/PHA | N0 | 2023-04-08 | 928.4019
129 | PLA/PHA | N0 | 2023-04-08 | 963.9806
134 | PLA/PHA | N0 | 2023-04-08 | 961.9007
139 | PLA/PHA | N0 | 2023-04-08 | 967.006
125 | PLA | N0 | 2023-04-08 | 264.1231
130 | PLA | N0 | 2023-04-08 | 241.8127
135 | PLA | N0 | 2023-04-08 | 243.6309
140 | PLA | N0 | 2023-04-08 | 259.253
141 | NONE | N1 | 2023-04-08 | 206.3088
146 | NONE | N1 | 2023-04-08 | 201.7018
151 | NONE | N1 | 2023-04-08 | 194.0754
156 | NONE | N1 | 2023-04-08 | 199.8266
142 | LDPE | N1 | 2023-04-08 | 203.0109
147 | LDPE | N1 | 2023-04-08 | 196.8239
152 | LDPE | N1 | 2023-04-08 | 204.981
157 | LDPE | N1 | 2023-04-08 | 214.3925
143 | PBS | N1 | 2023-04-08 | 275.3452
148 | PBS | N1 | 2023-04-08 | 274.1933
153 | PBS | N1 | 2023-04-08 | 299.7761
158 | PBS | N1 | 2023-04-08 | 295.3142
144 | PLA/PHA | N1 | 2023-04-08 | 1097.443
149 | PLA/PHA | N1 | 2023-04-08 | 1097.315
154 | PLA/PHA | N1 | 2023-04-08 | 1094.295
159 | PLA/PHA | N1 | 2023-04-08 | 1100.021
145 | PLA | N1 | 2023-04-08 | 214.4512
150 | PLA | N1 | 2023-04-08 | 207.5873
155 | PLA | N1 | 2023-04-08 | 223.8112
160 | PLA | N1 | 2023-04-08 | 203.1982
121 | NONE | N0 | 2023-04-09 | 256.0453
126 | NONE | N0 | 2023-04-09 | 246.8982
131 | NONE | N0 | 2023-04-09 | 246.3926
136 | NONE | N0 | 2023-04-09 | 266.76
122 | LDPE | N0 | 2023-04-09 | 257.4913
127 | LDPE | N0 | 2023-04-09 | 251.4142
132 | LDPE | N0 | 2023-04-09 | 265.4939
137 | LDPE | N0 | 2023-04-09 | 247.1458
123 | PBS | N0 | 2023-04-09 | 348.0929
128 | PBS | N0 | 2023-04-09 | 354.3254
133 | PBS | N0 | 2023-04-09 | 347.3614
138 | PBS | N0 | 2023-04-09 | 343.9068
124 | PLA/PHA | N0 | 2023-04-09 | 952.5649
129 | PLA/PHA | N0 | 2023-04-09 | 988.4353
134 | PLA/PHA | N0 | 2023-04-09 | 985.9481
139 | PLA/PHA | N0 | 2023-04-09 | 991.1244
125 | PLA | N0 | 2023-04-09 | 270.612
130 | PLA | N0 | 2023-04-09 | 247.9097
135 | PLA | N0 | 2023-04-09 | 249.8981
140 | PLA | N0 | 2023-04-09 | 266.0905
141 | NONE | N1 | 2023-04-09 | 210.4942
146 | NONE | N1 | 2023-04-09 | 205.9666
151 | NONE | N1 | 2023-04-09 | 197.9448
156 | NONE | N1 | 2023-04-09 | 203.7554
142 | LDPE | N1 | 2023-04-09 | 207.3465
147 | LDPE | N1 | 2023-04-09 | 200.8337
152 | LDPE | N1 | 2023-04-09 | 209.0716
157 | LDPE | N1 | 2023-04-09 | 218.6386
143 | PBS | N1 | 2023-04-09 | 280.1031
148 | PBS | N1 | 2023-04-09 | 278.8605
153 | PBS | N1 | 2023-04-09 | 304.695
158 | PBS | N1 | 2023-04-09 | 300.3808
144 | PLA/PHA | N1 | 2023-04-09 | 1116.991
149 | PLA/PHA | N1 | 2023-04-09 | 1116.737
154 | PLA/PHA | N1 | 2023-04-09 | 1113.717
159 | PLA/PHA | N1 | 2023-04-09 | 1119.462
145 | PLA | N1 | 2023-04-09 | 219.0545
150 | PLA | N1 | 2023-04-09 | 211.7486
155 | PLA | N1 | 2023-04-09 | 228.0833
160 | PLA | N1 | 2023-04-09 | 207.404
121 | NONE | N0 | 2023-04-10 | 262.5698
126 | NONE | N0 | 2023-04-10 | 253.1318
131 | NONE | N0 | 2023-04-10 | 252.6319
136 | NONE | N0 | 2023-04-10 | 273.6054
122 | LDPE | N0 | 2023-04-10 | 264.1642
127 | LDPE | N0 | 2023-04-10 | 257.6292
132 | LDPE | N0 | 2023-04-10 | 271.808
137 | LDPE | N0 | 2023-04-10 | 253.5372
123 | PBS | N0 | 2023-04-10 | 355.9907
128 | PBS | N0 | 2023-04-10 | 362.2637
133 | PBS | N0 | 2023-04-10 | 355.193
138 | PBS | N0 | 2023-04-10 | 351.5033
124 | PLA/PHA | N0 | 2023-04-10 | 976.8412
129 | PLA/PHA | N0 | 2023-04-10 | 1012.976
134 | PLA/PHA | N0 | 2023-04-10 | 1010.075
139 | PLA/PHA | N0 | 2023-04-10 | 1015.338
125 | PLA | N0 | 2023-04-10 | 277.1137
130 | PLA | N0 | 2023-04-10 | 254.0216
135 | PLA | N0 | 2023-04-10 | 256.1741
140 | PLA | N0 | 2023-04-10 | 272.9444
141 | NONE | N1 | 2023-04-10 | 214.6704
146 | NONE | N1 | 2023-04-10 | 210.142
151 | NONE | N1 | 2023-04-10 | 201.7642
156 | NONE | N1 | 2023-04-10 | 207.6364
142 | LDPE | N1 | 2023-04-10 | 211.6104
147 | LDPE | N1 | 2023-04-10 | 204.7906
152 | LDPE | N1 | 2023-04-10 | 213.1036
157 | LDPE | N1 | 2023-04-10 | 222.8128
143 | PBS | N1 | 2023-04-10 | 284.8128
148 | PBS | N1 | 2023-04-10 | 283.458
153 | PBS | N1 | 2023-04-10 | 309.5484
158 | PBS | N1 | 2023-04-10 | 305.3867
144 | PLA/PHA | N1 | 2023-04-10 | 1136.348
149 | PLA/PHA | N1 | 2023-04-10 | 1136.164
154 | PLA/PHA | N1 | 2023-04-10 | 1133.144
159 | PLA/PHA | N1 | 2023-04-10 | 1138.727
145 | PLA | N1 | 2023-04-10 | 223.5535
150 | PLA | N1 | 2023-04-10 | 215.8205
155 | PLA | N1 | 2023-04-10 | 232.2507
160 | PLA | N1 | 2023-04-10 | 211.5551
121 | NONE | N0 | 2023-04-11 | 269.0883
126 | NONE | N0 | 2023-04-11 | 259.3606
131 | NONE | N0 | 2023-04-11 | 258.8319
136 | NONE | N0 | 2023-04-11 | 280.383
122 | LDPE | N0 | 2023-04-11 | 270.8012
127 | LDPE | N0 | 2023-04-11 | 263.7946
132 | LDPE | N0 | 2023-04-11 | 278.0928
137 | LDPE | N0 | 2023-04-11 | 259.8905
123 | PBS | N0 | 2023-04-11 | 363.837
128 | PBS | N0 | 2023-04-11 | 370.0822
133 | PBS | N0 | 2023-04-11 | 362.9343
138 | PBS | N0 | 2023-04-11 | 359.0179
124 | PLA/PHA | N0 | 2023-04-11 | 1001.231
129 | PLA/PHA | N0 | 2023-04-11 | 1037.602
134 | PLA/PHA | N0 | 2023-04-11 | 1034.282
139 | PLA/PHA | N0 | 2023-04-11 | 1039.647
125 | PLA | N0 | 2023-04-11 | 283.6283
130 | PLA | N0 | 2023-04-11 | 260.1484
135 | PLA | N0 | 2023-04-11 | 262.459
140 | PLA | N0 | 2023-04-11 | 279.8147
141 | NONE | N1 | 2023-04-11 | 218.8376
146 | NONE | N1 | 2023-04-11 | 214.228
151 | NONE | N1 | 2023-04-11 | 205.5337
156 | NONE | N1 | 2023-04-11 | 211.4697
142 | LDPE | N1 | 2023-04-11 | 215.8024
147 | LDPE | N1 | 2023-04-11 | 208.6948
152 | LDPE | N1 | 2023-04-11 | 217.0768
157 | LDPE | N1 | 2023-04-11 | 226.915
143 | PBS | N1 | 2023-04-11 | 289.4743
148 | PBS | N1 | 2023-04-11 | 287.9857
153 | PBS | N1 | 2023-04-11 | 314.3363
158 | PBS | N1 | 2023-04-11 | 310.3319
144 | PLA/PHA | N1 | 2023-04-11 | 1155.514
149 | PLA/PHA | N1 | 2023-04-11 | 1155.598
154 | PLA/PHA | N1 | 2023-04-11 | 1152.578
159 | PLA/PHA | N1 | 2023-04-11 | 1157.817
145 | PLA | N1 | 2023-04-11 | 227.9481
150 | PLA | N1 | 2023-04-11 | 219.8029
155 | PLA | N1 | 2023-04-11 | 236.3135
160 | PLA | N1 | 2023-04-11 | 215.6514
121 | NONE | N0 | 2023-04-12 | 275.6006
126 | NONE | N0 | 2023-04-12 | 265.5846
131 | NONE | N0 | 2023-04-12 | 264.9926
136 | NONE | N0 | 2023-04-12 | 287.0929
122 | LDPE | N0 | 2023-04-12 | 277.4021
127 | LDPE | N0 | 2023-04-12 | 269.9104
132 | LDPE | N0 | 2023-04-12 | 284.3484
137 | LDPE | N0 | 2023-04-12 | 266.2058
123 | PBS | N0 | 2023-04-12 | 371.6318
128 | PBS | N0 | 2023-04-12 | 377.7811
133 | PBS | N0 | 2023-04-12 | 370.5852
138 | PBS | N0 | 2023-04-12 | 366.4508
124 | PLA/PHA | N0 | 2023-04-12 | 1025.734
129 | PLA/PHA | N0 | 2023-04-12 | 1062.314
134 | PLA/PHA | N0 | 2023-04-12 | 1058.568
139 | PLA/PHA | N0 | 2023-04-12 | 1064.052
125 | PLA | N0 | 2023-04-12 | 290.1559
130 | PLA | N0 | 2023-04-12 | 266.2902
135 | PLA | N0 | 2023-04-12 | 268.7526
140 | PLA | N0 | 2023-04-12 | 286.7015
141 | NONE | N1 | 2023-04-12 | 222.9956
146 | NONE | N1 | 2023-04-12 | 218.2247
151 | NONE | N1 | 2023-04-12 | 209.2533
156 | NONE | N1 | 2023-04-12 | 215.2552
142 | LDPE | N1 | 2023-04-12 | 219.9226
147 | LDPE | N1 | 2023-04-12 | 212.5462
152 | LDPE | N1 | 2023-04-12 | 220.9914
157 | LDPE | N1 | 2023-04-12 | 230.9451
143 | PBS | N1 | 2023-04-12 | 294.0877
148 | PBS | N1 | 2023-04-12 | 292.4436
153 | PBS | N1 | 2023-04-12 | 319.0588
158 | PBS | N1 | 2023-04-12 | 315.2163
144 | PLA/PHA | N1 | 2023-04-12 | 1174.487
149 | PLA/PHA | N1 | 2023-04-12 | 1175.038
154 | PLA/PHA | N1 | 2023-04-12 | 1172.018
159 | PLA/PHA | N1 | 2023-04-12 | 1176.73
145 | PLA | N1 | 2023-04-12 | 232.2383
150 | PLA | N1 | 2023-04-12 | 223.6959
155 | PLA | N1 | 2023-04-12 | 240.2716
160 | PLA | N1 | 2023-04-12 | 219.6929
121 | NONE | N0 | 2023-04-13 | 282.2788
126 | NONE | N0 | 2023-04-13 | 271.9819
131 | NONE | N0 | 2023-04-13 | 271.2982
136 | NONE | N0 | 2023-04-13 | 293.9731
122 | LDPE | N0 | 2023-04-13 | 284.2059
127 | LDPE | N0 | 2023-04-13 | 276.2087
132 | LDPE | N0 | 2023-04-13 | 290.782
137 | LDPE | N0 | 2023-04-13 | 272.7081
123 | PBS | N0 | 2023-04-13 | 379.5972
128 | PBS | N0 | 2023-04-13 | 385.6943
133 | PBS | N0 | 2023-04-13 | 378.4881
138 | PBS | N0 | 2023-04-13 | 374.1289
124 | PLA/PHA | N0 | 2023-04-13 | 1050.781
129 | PLA/PHA | N0 | 2023-04-13 | 1087.573
134 | PLA/PHA | N0 | 2023-04-13 | 1083.399
139 | PLA/PHA | N0 | 2023-04-13 | 1089.267
125 | PLA | N0 | 2023-04-13 | 296.8696
130 | PLA | N0 | 2023-04-13 | 272.6375
135 | PLA | N0 | 2023-04-13 | 275.29
140 | PLA | N0 | 2023-04-13 | 293.8698
141 | NONE | N1 | 2023-04-13 | 227.3109
146 | NONE | N1 | 2023-04-13 | 222.338
151 | NONE | N1 | 2023-04-13 | 213.1119
156 | NONE | N1 | 2023-04-13 | 219.2058
142 | LDPE | N1 | 2023-04-13 | 224.0021
147 | LDPE | N1 | 2023-04-13 | 216.3642
152 | LDPE | N1 | 2023-04-13 | 224.9248
157 | LDPE | N1 | 2023-04-13 | 234.9175
143 | PBS | N1 | 2023-04-13 | 298.6356
148 | PBS | N1 | 2023-04-13 | 296.8808
153 | PBS | N1 | 2023-04-13 | 323.6928
158 | PBS | N1 | 2023-04-13 | 320.0283
144 | PLA/PHA | N1 | 2023-04-13 | 1193.32
149 | PLA/PHA | N1 | 2023-04-13 | 1194.311
154 | PLA/PHA | N1 | 2023-04-13 | 1191.291
159 | PLA/PHA | N1 | 2023-04-13 | 1195.373
145 | PLA | N1 | 2023-04-13 | 236.5491
150 | PLA | N1 | 2023-04-13 | 227.6029
155 | PLA | N1 | 2023-04-13 | 244.291
160 | PLA | N1 | 2023-04-13 | 223.8104
121 | NONE | N0 | 2023-04-14 | 289.123
126 | NONE | N0 | 2023-04-14 | 278.5527
131 | NONE | N0 | 2023-04-14 | 277.7486
136 | NONE | N0 | 2023-04-14 | 301.0236
122 | LDPE | N0 | 2023-04-14 | 291.2124
127 | LDPE | N0 | 2023-04-14 | 282.6895
132 | LDPE | N0 | 2023-04-14 | 297.3935
137 | LDPE | N0 | 2023-04-14 | 279.3975
123 | PBS | N0 | 2023-04-14 | 387.7332
128 | PBS | N0 | 2023-04-14 | 393.8218
133 | PBS | N0 | 2023-04-14 | 386.6429
138 | PBS | N0 | 2023-04-14 | 382.0522
124 | PLA/PHA | N0 | 2023-04-14 | 1076.37
129 | PLA/PHA | N0 | 2023-04-14 | 1113.379
134 | PLA/PHA | N0 | 2023-04-14 | 1108.775
139 | PLA/PHA | N0 | 2023-04-14 | 1115.293
125 | PLA | N0 | 2023-04-14 | 303.7696
130 | PLA | N0 | 2023-04-14 | 279.1903
135 | PLA | N0 | 2023-04-14 | 282.0711
140 | PLA | N0 | 2023-04-14 | 301.3195
141 | NONE | N1 | 2023-04-14 | 231.7835
146 | NONE | N1 | 2023-04-14 | 226.5677
151 | NONE | N1 | 2023-04-14 | 217.1096
156 | NONE | N1 | 2023-04-14 | 223.3215
142 | LDPE | N1 | 2023-04-14 | 228.0408
147 | LDPE | N1 | 2023-04-14 | 220.1486
152 | LDPE | N1 | 2023-04-14 | 228.8772
157 | LDPE | N1 | 2023-04-14 | 238.8321
143 | PBS | N1 | 2023-04-14 | 303.1179
148 | PBS | N1 | 2023-04-14 | 301.2973
153 | PBS | N1 | 2023-04-14 | 328.2382
158 | PBS | N1 | 2023-04-14 | 324.7679
144 | PLA/PHA | N1 | 2023-04-14 | 1212.011
149 | PLA/PHA | N1 | 2023-04-14 | 1213.417
154 | PLA/PHA | N1 | 2023-04-14 | 1210.397
159 | PLA/PHA | N1 | 2023-04-14 | 1213.746
145 | PLA | N1 | 2023-04-14 | 240.8805
150 | PLA | N1 | 2023-04-14 | 231.524
155 | PLA | N1 | 2023-04-14 | 248.3715
160 | PLA | N1 | 2023-04-14 | 228.0038
121 | NONE | N0 | 2023-04-15 | 296.1332
126 | NONE | N0 | 2023-04-15 | 285.2968
131 | NONE | N0 | 2023-04-15 | 284.3438
136 | NONE | N0 | 2023-04-15 | 308.2446
122 | LDPE | N0 | 2023-04-15 | 298.4218
127 | LDPE | N0 | 2023-04-15 | 289.3529
132 | LDPE | N0 | 2023-04-15 | 304.1829
137 | LDPE | N0 | 2023-04-15 | 286.274
123 | PBS | N0 | 2023-04-15 | 396.0399
128 | PBS | N0 | 2023-04-15 | 402.1637
133 | PBS | N0 | 2023-04-15 | 395.0497
138 | PBS | N0 | 2023-04-15 | 390.2207
124 | PLA/PHA | N0 | 2023-04-15 | 1102.504
129 | PLA/PHA | N0 | 2023-04-15 | 1139.732
134 | PLA/PHA | N0 | 2023-04-15 | 1134.695
139 | PLA/PHA | N0 | 2023-04-15 | 1142.13
125 | PLA | N0 | 2023-04-15 | 310.8557
130 | PLA | N0 | 2023-04-15 | 285.9485
135 | PLA | N0 | 2023-04-15 | 289.0961
140 | PLA | N0 | 2023-04-15 | 309.0507
141 | NONE | N1 | 2023-04-15 | 236.4135
146 | NONE | N1 | 2023-04-15 | 230.914
151 | NONE | N1 | 2023-04-15 | 221.2463
156 | NONE | N1 | 2023-04-15 | 227.6022
142 | LDPE | N1 | 2023-04-15 | 232.0388
147 | LDPE | N1 | 2023-04-15 | 223.8996
152 | LDPE | N1 | 2023-04-15 | 232.8485
157 | LDPE | N1 | 2023-04-15 | 242.6888
143 | PBS | N1 | 2023-04-15 | 307.5347
148 | PBS | N1 | 2023-04-15 | 305.6932
153 | PBS | N1 | 2023-04-15 | 332.6951
158 | PBS | N1 | 2023-04-15 | 329.4349
144 | PLA/PHA | N1 | 2023-04-15 | 1230.562
149 | PLA/PHA | N1 | 2023-04-15 | 1232.357
154 | PLA/PHA | N1 | 2023-04-15 | 1229.337
159 | PLA/PHA | N1 | 2023-04-15 | 1231.848
145 | PLA | N1 | 2023-04-15 | 245.2325
150 | PLA | N1 | 2023-04-15 | 235.4591
155 | PLA | N1 | 2023-04-15 | 252.5131
160 | PLA | N1 | 2023-04-15 | 232.2732
121 | NONE | N0 | 2023-04-16 | 303.0048
126 | NONE | N0 | 2023-04-16 | 291.8327
131 | NONE | N0 | 2023-04-16 | 290.7662
136 | NONE | N0 | 2023-04-16 | 315.2326
122 | LDPE | N0 | 2023-04-16 | 305.4092
127 | LDPE | N0 | 2023-04-16 | 295.7839
132 | LDPE | N0 | 2023-04-16 | 310.7352
137 | LDPE | N0 | 2023-04-16 | 292.9398
123 | PBS | N0 | 2023-04-16 | 404.0717
128 | PBS | N0 | 2023-04-16 | 410.2147
133 | PBS | N0 | 2023-04-16 | 403.1869
138 | PBS | N0 | 2023-04-16 | 398.0722
124 | PLA/PHA | N0 | 2023-04-16 | 1127.51
129 | PLA/PHA | N0 | 2023-04-16 | 1164.73
134 | PLA/PHA | N0 | 2023-04-16 | 1159.493
139 | PLA/PHA | N0 | 2023-04-16 | 1167.639
125 | PLA | N0 | 2023-04-16 | 317.6729
130 | PLA | N0 | 2023-04-16 | 292.3875
135 | PLA | N0 | 2023-04-16 | 295.8257
140 | PLA | N0 | 2023-04-16 | 316.4512
141 | NONE | N1 | 2023-04-16 | 240.8497
146 | NONE | N1 | 2023-04-16 | 235.093
151 | NONE | N1 | 2023-04-16 | 225.2158
156 | NONE | N1 | 2023-04-16 | 231.7111
142 | LDPE | N1 | 2023-04-16 | 236.0829
147 | LDPE | N1 | 2023-04-16 | 227.6847
152 | LDPE | N1 | 2023-04-16 | 236.7907
157 | LDPE | N1 | 2023-04-16 | 246.5932
143 | PBS | N1 | 2023-04-16 | 311.9975
148 | PBS | N1 | 2023-04-16 | 310.1689
153 | PBS | N1 | 2023-04-16 | 337.2705
158 | PBS | N1 | 2023-04-16 | 334.0621
144 | PLA/PHA | N1 | 2023-04-16 | 1248.928
149 | PLA/PHA | N1 | 2023-04-16 | 1251.437
154 | PLA/PHA | N1 | 2023-04-16 | 1248.417
159 | PLA/PHA | N1 | 2023-04-16 | 1249.865
145 | PLA | N1 | 2023-04-16 | 249.5571
150 | PLA | N1 | 2023-04-16 | 239.3644
155 | PLA | N1 | 2023-04-16 | 256.6506
160 | PLA | N1 | 2023-04-16 | 236.8081
121 | NONE | N0 | 2023-04-17 | 309.7379
126 | NONE | N0 | 2023-04-17 | 298.1604
131 | NONE | N0 | 2023-04-17 | 297.0156
136 | NONE | N0 | 2023-04-17 | 321.9878
122 | LDPE | N0 | 2023-04-17 | 312.1748
127 | LDPE | N0 | 2023-04-17 | 301.9824
132 | LDPE | N0 | 2023-04-17 | 317.0505
137 | LDPE | N0 | 2023-04-17 | 299.3949
123 | PBS | N0 | 2023-04-17 | 411.8287
128 | PBS | N0 | 2023-04-17 | 417.9749
133 | PBS | N0 | 2023-04-17 | 411.0546
138 | PBS | N0 | 2023-04-17 | 405.6067
124 | PLA/PHA | N0 | 2023-04-17 | 1151.388
129 | PLA/PHA | N0 | 2023-04-17 | 1188.371
134 | PLA/PHA | N0 | 2023-04-17 | 1183.167
139 | PLA/PHA | N0 | 2023-04-17 | 1191.82
125 | PLA | N0 | 2023-04-17 | 324.2211
130 | PLA | N0 | 2023-04-17 | 298.5071
135 | PLA | N0 | 2023-04-17 | 302.2601
140 | PLA | N0 | 2023-04-17 | 323.521
141 | NONE | N1 | 2023-04-17 | 245.092
146 | NONE | N1 | 2023-04-17 | 239.1046
151 | NONE | N1 | 2023-04-17 | 229.0182
156 | NONE | N1 | 2023-04-17 | 235.6482
142 | LDPE | N1 | 2023-04-17 | 240.173
147 | LDPE | N1 | 2023-04-17 | 231.5041
152 | LDPE | N1 | 2023-04-17 | 240.7039
157 | LDPE | N1 | 2023-04-17 | 250.5455
143 | PBS | N1 | 2023-04-17 | 316.5064
148 | PBS | N1 | 2023-04-17 | 314.7245
153 | PBS | N1 | 2023-04-17 | 341.9644
158 | PBS | N1 | 2023-04-17 | 338.6493
144 | PLA/PHA | N1 | 2023-04-17 | 1267.109
149 | PLA/PHA | N1 | 2023-04-17 | 1270.657
154 | PLA/PHA | N1 | 2023-04-17 | 1267.637
159 | PLA/PHA | N1 | 2023-04-17 | 1267.798
145 | PLA | N1 | 2023-04-17 | 253.8544
150 | PLA | N1 | 2023-04-17 | 243.2399
155 | PLA | N1 | 2023-04-17 | 260.7838
160 | PLA | N1 | 2023-04-17 | 241.6087
121 | NONE | N0 | 2023-04-18 | 316.3325
126 | NONE | N0 | 2023-04-18 | 304.2799
131 | NONE | N0 | 2023-04-18 | 303.0922
136 | NONE | N0 | 2023-04-18 | 328.5102
122 | LDPE | N0 | 2023-04-18 | 318.7186
127 | LDPE | N0 | 2023-04-18 | 307.9485
132 | LDPE | N0 | 2023-04-18 | 323.1287
137 | LDPE | N0 | 2023-04-18 | 305.6392
123 | PBS | N0 | 2023-04-18 | 419.3109
128 | PBS | N0 | 2023-04-18 | 425.4443
133 | PBS | N0 | 2023-04-18 | 418.6527
138 | PBS | N0 | 2023-04-18 | 412.8243
124 | PLA/PHA | N0 | 2023-04-18 | 1174.138
129 | PLA/PHA | N0 | 2023-04-18 | 1210.657
134 | PLA/PHA | N0 | 2023-04-18 | 1205.717
139 | PLA/PHA | N0 | 2023-04-18 | 1214.673
125 | PLA | N0 | 2023-04-18 | 330.5004
130 | PLA | N0 | 2023-04-18 | 304.3074
135 | PLA | N0 | 2023-04-18 | 308.3992
140 | PLA | N0 | 2023-04-18 | 330.2602
141 | NONE | N1 | 2023-04-18 | 249.1406
146 | NONE | N1 | 2023-04-18 | 242.9489
151 | NONE | N1 | 2023-04-18 | 232.6534
156 | NONE | N1 | 2023-04-18 | 239.4135
142 | LDPE | N1 | 2023-04-18 | 244.3091
147 | LDPE | N1 | 2023-04-18 | 235.3576
152 | LDPE | N1 | 2023-04-18 | 244.5879
157 | LDPE | N1 | 2023-04-18 | 254.5455
143 | PBS | N1 | 2023-04-18 | 321.0612
148 | PBS | N1 | 2023-04-18 | 319.3601
153 | PBS | N1 | 2023-04-18 | 346.7769
158 | PBS | N1 | 2023-04-18 | 343.1966
144 | PLA/PHA | N1 | 2023-04-18 | 1285.106
149 | PLA/PHA | N1 | 2023-04-18 | 1290.018
154 | PLA/PHA | N1 | 2023-04-18 | 1286.998
159 | PLA/PHA | N1 | 2023-04-18 | 1285.646
145 | PLA | N1 | 2023-04-18 | 258.1242
150 | PLA | N1 | 2023-04-18 | 247.0856
155 | PLA | N1 | 2023-04-18 | 264.9129
160 | PLA | N1 | 2023-04-18 | 246.6748
121 | NONE | N0 | 2023-04-19 | 322.9301
126 | NONE | N0 | 2023-04-19 | 310.3986
131 | NONE | N0 | 2023-04-19 | 309.1681
136 | NONE | N0 | 2023-04-19 | 335.0401
122 | LDPE | N0 | 2023-04-19 | 325.2519
127 | LDPE | N0 | 2023-04-19 | 313.9324
132 | LDPE | N0 | 2023-04-19 | 329.2009
137 | LDPE | N0 | 2023-04-19 | 311.9013
123 | PBS | N0 | 2023-04-19 | 426.7749
128 | PBS | N0 | 2023-04-19 | 432.9164
133 | PBS | N0 | 2023-04-19 | 426.2798
138 | PBS | N0 | 2023-04-19 | 420.0081
124 | PLA/PHA | N0 | 2023-04-19 | 1196.878
129 | PLA/PHA | N0 | 2023-04-19 | 1233.146
134 | PLA/PHA | N0 | 2023-04-19 | 1228.354
139 | PLA/PHA | N0 | 2023-04-19 | 1237.963
125 | PLA | N0 | 2023-04-19 | 336.7615
130 | PLA | N0 | 2023-04-19 | 310.0992
135 | PLA | N0 | 2023-04-19 | 314.5403
140 | PLA | N0 | 2023-04-19 | 336.9889
141 | NONE | N1 | 2023-04-19 | 253.17
146 | NONE | N1 | 2023-04-19 | 246.7896
151 | NONE | N1 | 2023-04-19 | 236.2821
156 | NONE | N1 | 2023-04-19 | 243.1735
142 | LDPE | N1 | 2023-04-19 | 248.4662
147 | LDPE | N1 | 2023-04-19 | 239.2107
152 | LDPE | N1 | 2023-04-19 | 248.486
157 | LDPE | N1 | 2023-04-19 | 258.5337
143 | PBS | N1 | 2023-04-19 | 325.6032
148 | PBS | N1 | 2023-04-19 | 323.9198
153 | PBS | N1 | 2023-04-19 | 351.5261
158 | PBS | N1 | 2023-04-19 | 347.7222
144 | PLA/PHA | N1 | 2023-04-19 | 1303.073
149 | PLA/PHA | N1 | 2023-04-19 | 1309.485
154 | PLA/PHA | N1 | 2023-04-19 | 1306.465
159 | PLA/PHA | N1 | 2023-04-19 | 1303.617
145 | PLA | N1 | 2023-04-19 | 262.3899
150 | PLA | N1 | 2023-04-19 | 251.0142
155 | PLA | N1 | 2023-04-19 | 268.9411
160 | PLA | N1 | 2023-04-19 | 251.5649
121 | NONE | N0 | 2023-04-20 | 329.5307
126 | NONE | N0 | 2023-04-20 | 316.5164
131 | NONE | N0 | 2023-04-20 | 315.2434
136 | NONE | N0 | 2023-04-20 | 341.5776
122 | LDPE | N0 | 2023-04-20 | 331.7748
127 | LDPE | N0 | 2023-04-20 | 319.934
132 | LDPE | N0 | 2023-04-20 | 335.267
137 | LDPE | N0 | 2023-04-20 | 318.1812
123 | PBS | N0 | 2023-04-20 | 434.2208
128 | PBS | N0 | 2023-04-20 | 440.3912
133 | PBS | N0 | 2023-04-20 | 433.9356
138 | PBS | N0 | 2023-04-20 | 427.1582
124 | PLA/PHA | N0 | 2023-04-20 | 1219.607
129 | PLA/PHA | N0 | 2023-04-20 | 1255.838
134 | PLA/PHA | N0 | 2023-04-20 | 1251.077
139 | PLA/PHA | N0 | 2023-04-20 | 1261.69
125 | PLA | N0 | 2023-04-20 | 343.0042
130 | PLA | N0 | 2023-04-20 | 315.8824
135 | PLA | N0 | 2023-04-20 | 320.6834
140 | PLA | N0 | 2023-04-20 | 343.7071
141 | NONE | N1 | 2023-04-20 | 257.1802
146 | NONE | N1 | 2023-04-20 | 250.6266
151 | NONE | N1 | 2023-04-20 | 239.9045
156 | NONE | N1 | 2023-04-20 | 246.9284
142 | LDPE | N1 | 2023-04-20 | 252.644
147 | LDPE | N1 | 2023-04-20 | 243.0633
152 | LDPE | N1 | 2023-04-20 | 252.3982
157 | LDPE | N1 | 2023-04-20 | 262.5102
143 | PBS | N1 | 2023-04-20 | 330.1323
148 | PBS | N1 | 2023-04-20 | 328.4037
153 | PBS | N1 | 2023-04-20 | 356.212
158 | PBS | N1 | 2023-04-20 | 352.2259
144 | PLA/PHA | N1 | 2023-04-20 | 1321.012
149 | PLA/PHA | N1 | 2023-04-20 | 1329.057
154 | PLA/PHA | N1 | 2023-04-20 | 1326.037
159 | PLA/PHA | N1 | 2023-04-20 | 1321.709
145 | PLA | N1 | 2023-04-20 | 266.6514
150 | PLA | N1 | 2023-04-20 | 255.0257
155 | PLA | N1 | 2023-04-20 | 272.8684
160 | PLA | N1 | 2023-04-20 | 256.279
121 | NONE | N0 | 2023-04-21 | 336.1344
126 | NONE | N0 | 2023-04-21 | 322.6334
131 | NONE | N0 | 2023-04-21 | 321.3182
136 | NONE | N0 | 2023-04-21 | 348.1228
122 | LDPE | N0 | 2023-04-21 | 338.2872
127 | LDPE | N0 | 2023-04-21 | 325.9534
132 | LDPE | N0 | 2023-04-21 | 341.327
137 | LDPE | N0 | 2023-04-21 | 324.4789
123 | PBS | N0 | 2023-04-21 | 441.6486
128 | PBS | N0 | 2023-04-21 | 447.8687
133 | PBS | N0 | 2023-04-21 | 441.6203
138 | PBS | N0 | 2023-04-21 | 434.2746
124 | PLA/PHA | N0 | 2023-04-21 | 1242.325
129 | PLA/PHA | N0 | 2023-04-21 | 1278.734
134 | PLA/PHA | N0 | 2023-04-21 | 1273.885
139 | PLA/PHA | N0 | 2023-04-21 | 1285.854
125 | PLA | N0 | 2023-04-21 | 349.2285
130 | PLA | N0 | 2023-04-21 | 321.6572
135 | PLA | N0 | 2023-04-21 | 326.8285
140 | PLA | N0 | 2023-04-21 | 350.4149
141 | NONE | N1 | 2023-04-21 | 261.1711
146 | NONE | N1 | 2023-04-21 | 254.46
151 | NONE | N1 | 2023-04-21 | 243.5205
156 | NONE | N1 | 2023-04-21 | 250.678
142 | LDPE | N1 | 2023-04-21 | 256.8426
147 | LDPE | N1 | 2023-04-21 | 246.9154
152 | LDPE | N1 | 2023-04-21 | 256.3244
157 | LDPE | N1 | 2023-04-21 | 266.4748
143 | PBS | N1 | 2023-04-21 | 334.6486
148 | PBS | N1 | 2023-04-21 | 332.8117
153 | PBS | N1 | 2023-04-21 | 360.8348
158 | PBS | N1 | 2023-04-21 | 356.7079
144 | PLA/PHA | N1 | 2023-04-21 | 1338.922
149 | PLA/PHA | N1 | 2023-04-21 | 1348.734
154 | PLA/PHA | N1 | 2023-04-21 | 1345.714
159 | PLA/PHA | N1 | 2023-04-21 | 1339.923
145 | PLA | N1 | 2023-04-21 | 270.9087
150 | PLA | N1 | 2023-04-21 | 259.1201
155 | PLA | N1 | 2023-04-21 | 276.6948
160 | PLA | N1 | 2023-04-21 | 260.8169
121 | NONE | N0 | 2023-04-22 | 342.7411
126 | NONE | N0 | 2023-04-22 | 328.7495
131 | NONE | N0 | 2023-04-22 | 327.3923
136 | NONE | N0 | 2023-04-22 | 354.6755
122 | LDPE | N0 | 2023-04-22 | 344.7891
127 | LDPE | N0 | 2023-04-22 | 331.9905
132 | LDPE | N0 | 2023-04-22 | 347.381
137 | LDPE | N0 | 2023-04-22 | 330.7945
123 | PBS | N0 | 2023-04-22 | 449.0583
128 | PBS | N0 | 2023-04-22 | 455.349
133 | PBS | N0 | 2023-04-22 | 449.3339
138 | PBS | N0 | 2023-04-22 | 441.3571
124 | PLA/PHA | N0 | 2023-04-22 | 1265.032
129 | PLA/PHA | N0 | 2023-04-22 | 1301.833
134 | PLA/PHA | N0 | 2023-04-22 | 1296.78
139 | PLA/PHA | N0 | 2023-04-22 | 1310.454
125 | PLA | N0 | 2023-04-22 | 355.4346
130 | PLA | N0 | 2023-04-22 | 327.4234
135 | PLA | N0 | 2023-04-22 | 332.9757
140 | PLA | N0 | 2023-04-22 | 357.1121
141 | NONE | N1 | 2023-04-22 | 265.1429
146 | NONE | N1 | 2023-04-22 | 258.2898
151 | NONE | N1 | 2023-04-22 | 247.13
156 | NONE | N1 | 2023-04-22 | 254.4224
142 | LDPE | N1 | 2023-04-22 | 261.0621
147 | LDPE | N1 | 2023-04-22 | 250.7669
152 | LDPE | N1 | 2023-04-22 | 260.2647
157 | LDPE | N1 | 2023-04-22 | 270.4277
143 | PBS | N1 | 2023-04-22 | 339.152
148 | PBS | N1 | 2023-04-22 | 337.144
153 | PBS | N1 | 2023-04-22 | 365.3944
158 | PBS | N1 | 2023-04-22 | 361.168
144 | PLA/PHA | N1 | 2023-04-22 | 1356.803
149 | PLA/PHA | N1 | 2023-04-22 | 1368.517
154 | PLA/PHA | N1 | 2023-04-22 | 1365.497
159 | PLA/PHA | N1 | 2023-04-22 | 1358.26
145 | PLA | N1 | 2023-04-22 | 275.1619
150 | PLA | N1 | 2023-04-22 | 263.2975
155 | PLA | N1 | 2023-04-22 | 280.4204
160 | PLA | N1 | 2023-04-22 | 265.1789
121 | NONE | N0 | 2023-04-23 | 349.257
126 | NONE | N0 | 2023-04-23 | 334.7586
131 | NONE | N0 | 2023-04-23 | 333.3529
136 | NONE | N0 | 2023-04-23 | 361.1061
122 | LDPE | N0 | 2023-04-23 | 351.176
127 | LDPE | N0 | 2023-04-23 | 337.9096
132 | LDPE | N0 | 2023-04-23 | 353.311
137 | LDPE | N0 | 2023-04-23 | 336.9852
123 | PBS | N0 | 2023-04-23 | 456.2892
128 | PBS | N0 | 2023-04-23 | 462.6733
133 | PBS | N0 | 2023-04-23 | 456.8207
138 | PBS | N0 | 2023-04-23 | 448.3188
124 | PLA/PHA | N0 | 2023-04-23 | 1287.324
129 | PLA/PHA | N0 | 2023-04-23 | 1324.533
134 | PLA/PHA | N0 | 2023-04-23 | 1319.279
139 | PLA/PHA | N0 | 2023-04-23 | 1334.271
125 | PLA | N0 | 2023-04-23 | 361.5449
130 | PLA | N0 | 2023-04-23 | 333.124
135 | PLA | N0 | 2023-04-23 | 339.0062
140 | PLA | N0 | 2023-04-23 | 363.6413
141 | NONE | N1 | 2023-04-23 | 269.0583
146 | NONE | N1 | 2023-04-23 | 262.0397
151 | NONE | N1 | 2023-04-23 | 250.6671
156 | NONE | N1 | 2023-04-23 | 258.1112
142 | LDPE | N1 | 2023-04-23 | 265.1621
147 | LDPE | N1 | 2023-04-23 | 254.5424
152 | LDPE | N1 | 2023-04-23 | 264.1153
157 | LDPE | N1 | 2023-04-23 | 274.304
143 | PBS | N1 | 2023-04-23 | 343.5633
148 | PBS | N1 | 2023-04-23 | 341.4168
153 | PBS | N1 | 2023-04-23 | 369.8558
158 | PBS | N1 | 2023-04-23 | 365.5965
144 | PLA/PHA | N1 | 2023-04-23 | 1374.284
149 | PLA/PHA | N1 | 2023-04-23 | 1387.912
154 | PLA/PHA | N1 | 2023-04-23 | 1384.891
159 | PLA/PHA | N1 | 2023-04-23 | 1376.287
145 | PLA | N1 | 2023-04-23 | 279.2763
150 | PLA | N1 | 2023-04-23 | 267.3347
155 | PLA | N1 | 2023-04-23 | 284.1878
160 | PLA | N1 | 2023-04-23 | 269.4488
121 | NONE | N0 | 2023-04-24 | 355.6822
126 | NONE | N0 | 2023-04-24 | 340.6606
131 | NONE | N0 | 2023-04-24 | 339.2002
136 | NONE | N0 | 2023-04-24 | 367.4145
122 | LDPE | N0 | 2023-04-24 | 357.4479
127 | LDPE | N0 | 2023-04-24 | 343.7108
132 | LDPE | N0 | 2023-04-24 | 359.117
137 | LDPE | N0 | 2023-04-24 | 343.0509
123 | PBS | N0 | 2023-04-24 | 463.3413
128 | PBS | N0 | 2023-04-24 | 469.8416
133 | PBS | N0 | 2023-04-24 | 464.0807
138 | PBS | N0 | 2023-04-24 | 455.1596
124 | PLA/PHA | N0 | 2023-04-24 | 1309.201
129 | PLA/PHA | N0 | 2023-04-24 | 1346.834
134 | PLA/PHA | N0 | 2023-04-24 | 1341.383
139 | PLA/PHA | N0 | 2023-04-24 | 1357.304
125 | PLA | N0 | 2023-04-24 | 367.5592
130 | PLA | N0 | 2023-04-24 | 338.7591
135 | PLA | N0 | 2023-04-24 | 344.9202
140 | PLA | N0 | 2023-04-24 | 370.0023
141 | NONE | N1 | 2023-04-24 | 272.9172
146 | NONE | N1 | 2023-04-24 | 265.7097
151 | NONE | N1 | 2023-04-24 | 254.1317
156 | NONE | N1 | 2023-04-24 | 261.7443
142 | LDPE | N1 | 2023-04-24 | 269.1425
147 | LDPE | N1 | 2023-04-24 | 258.2419
152 | LDPE | N1 | 2023-04-24 | 267.8763
157 | LDPE | N1 | 2023-04-24 | 278.1039
143 | PBS | N1 | 2023-04-24 | 347.8826
148 | PBS | N1 | 2023-04-24 | 345.6301
153 | PBS | N1 | 2023-04-24 | 374.219
158 | PBS | N1 | 2023-04-24 | 369.9932
144 | PLA/PHA | N1 | 2023-04-24 | 1391.365
149 | PLA/PHA | N1 | 2023-04-24 | 1406.918
154 | PLA/PHA | N1 | 2023-04-24 | 1403.898
159 | PLA/PHA | N1 | 2023-04-24 | 1394.004
145 | PLA | N1 | 2023-04-24 | 283.2521
150 | PLA | N1 | 2023-04-24 | 271.2317
155 | PLA | N1 | 2023-04-24 | 287.997
160 | PLA | N1 | 2023-04-24 | 273.6267
121 | NONE | N0 | 2023-04-25 | 362.0167
126 | NONE | N0 | 2023-04-25 | 346.4556
131 | NONE | N0 | 2023-04-25 | 344.934
136 | NONE | N0 | 2023-04-25 | 373.6008
122 | LDPE | N0 | 2023-04-25 | 363.6047
127 | LDPE | N0 | 2023-04-25 | 349.3941
132 | LDPE | N0 | 2023-04-25 | 364.7989
137 | LDPE | N0 | 2023-04-25 | 348.9919
123 | PBS | N0 | 2023-04-25 | 470.2146
128 | PBS | N0 | 2023-04-25 | 476.854
133 | PBS | N0 | 2023-04-25 | 471.1139
138 | PBS | N0 | 2023-04-25 | 461.8795
124 | PLA/PHA | N0 | 2023-04-25 | 1330.662
129 | PLA/PHA | N0 | 2023-04-25 | 1368.735
134 | PLA/PHA | N0 | 2023-04-25 | 1363.091
139 | PLA/PHA | N0 | 2023-04-25 | 1379.553
125 | PLA | N0 | 2023-04-25 | 373.4777
130 | PLA | N0 | 2023-04-25 | 344.3285
135 | PLA | N0 | 2023-04-25 | 350.7177
140 | PLA | N0 | 2023-04-25 | 376.1951
141 | NONE | N1 | 2023-04-25 | 276.7197
146 | NONE | N1 | 2023-04-25 | 269.2999
151 | NONE | N1 | 2023-04-25 | 257.5239
156 | NONE | N1 | 2023-04-25 | 265.3217
142 | LDPE | N1 | 2023-04-25 | 273.0033
147 | LDPE | N1 | 2023-04-25 | 261.8652
152 | LDPE | N1 | 2023-04-25 | 271.5477
157 | LDPE | N1 | 2023-04-25 | 281.8272
143 | PBS | N1 | 2023-04-25 | 352.1098
148 | PBS | N1 | 2023-04-25 | 349.7839
153 | PBS | N1 | 2023-04-25 | 378.484
158 | PBS | N1 | 2023-04-25 | 374.3582
144 | PLA/PHA | N1 | 2023-04-25 | 1408.045
149 | PLA/PHA | N1 | 2023-04-25 | 1425.537
154 | PLA/PHA | N1 | 2023-04-25 | 1422.516
159 | PLA/PHA | N1 | 2023-04-25 | 1411.412
145 | PLA | N1 | 2023-04-25 | 287.0891
150 | PLA | N1 | 2023-04-25 | 274.9885
155 | PLA | N1 | 2023-04-25 | 291.8481
160 | PLA | N1 | 2023-04-25 | 277.7125
121 | NONE | N0 | 2023-04-26 | 368.2605
126 | NONE | N0 | 2023-04-26 | 352.1436
131 | NONE | N0 | 2023-04-26 | 350.5544
136 | NONE | N0 | 2023-04-26 | 379.665
122 | LDPE | N0 | 2023-04-26 | 369.6464
127 | LDPE | N0 | 2023-04-26 | 354.9594
132 | LDPE | N0 | 2023-04-26 | 370.3569
137 | LDPE | N0 | 2023-04-26 | 354.8079
123 | PBS | N0 | 2023-04-26 | 476.9091
128 | PBS | N0 | 2023-04-26 | 483.7104
133 | PBS | N0 | 2023-04-26 | 477.9203
138 | PBS | N0 | 2023-04-26 | 468.4785
124 | PLA/PHA | N0 | 2023-04-26 | 1351.709
129 | PLA/PHA | N0 | 2023-04-26 | 1390.238
134 | PLA/PHA | N0 | 2023-04-26 | 1384.404
139 | PLA/PHA | N0 | 2023-04-26 | 1401.02
125 | PLA | N0 | 2023-04-26 | 379.3003
130 | PLA | N0 | 2023-04-26 | 349.8324
135 | PLA | N0 | 2023-04-26 | 356.3986
140 | PLA | N0 | 2023-04-26 | 382.2199
141 | NONE | N1 | 2023-04-26 | 280.4657
146 | NONE | N1 | 2023-04-26 | 272.8102
151 | NONE | N1 | 2023-04-26 | 260.8437
156 | NONE | N1 | 2023-04-26 | 268.8434
142 | LDPE | N1 | 2023-04-26 | 276.7446
147 | LDPE | N1 | 2023-04-26 | 265.4124
152 | LDPE | N1 | 2023-04-26 | 275.1294
157 | LDPE | N1 | 2023-04-26 | 285.474
143 | PBS | N1 | 2023-04-26 | 356.245
148 | PBS | N1 | 2023-04-26 | 353.8782
153 | PBS | N1 | 2023-04-26 | 382.6508
158 | PBS | N1 | 2023-04-26 | 378.6915
144 | PLA/PHA | N1 | 2023-04-26 | 1424.325
149 | PLA/PHA | N1 | 2023-04-26 | 1443.767
154 | PLA/PHA | N1 | 2023-04-26 | 1440.747
159 | PLA/PHA | N1 | 2023-04-26 | 1428.51
145 | PLA | N1 | 2023-04-26 | 290.7875
150 | PLA | N1 | 2023-04-26 | 278.6051
155 | PLA | N1 | 2023-04-26 | 295.741
160 | PLA | N1 | 2023-04-26 | 281.7064
121 | NONE | N0 | 2023-04-27 | 374.4135
126 | NONE | N0 | 2023-04-27 | 357.7246
131 | NONE | N0 | 2023-04-27 | 356.0614
136 | NONE | N0 | 2023-04-27 | 385.607
122 | LDPE | N0 | 2023-04-27 | 375.5732
127 | LDPE | N0 | 2023-04-27 | 360.4068
132 | LDPE | N0 | 2023-04-27 | 375.7909
137 | LDPE | N0 | 2023-04-27 | 360.4991
123 | PBS | N0 | 2023-04-27 | 483.4248
128 | PBS | N0 | 2023-04-27 | 490.4108
133 | PBS | N0 | 2023-04-27 | 484.4999
138 | PBS | N0 | 2023-04-27 | 474.9566
124 | PLA/PHA | N0 | 2023-04-27 | 1372.34
129 | PLA/PHA | N0 | 2023-04-27 | 1411.341
134 | PLA/PHA | N0 | 2023-04-27 | 1405.322
139 | PLA/PHA | N0 | 2023-04-27 | 1421.703
125 | PLA | N0 | 2023-04-27 | 385.0271
130 | PLA | N0 | 2023-04-27 | 355.2706
135 | PLA | N0 | 2023-04-27 | 361.9629
140 | PLA | N0 | 2023-04-27 | 388.0764
141 | NONE | N1 | 2023-04-27 | 284.1553
146 | NONE | N1 | 2023-04-27 | 276.2407
151 | NONE | N1 | 2023-04-27 | 264.091
156 | NONE | N1 | 2023-04-27 | 272.3095
142 | LDPE | N1 | 2023-04-27 | 280.3664
147 | LDPE | N1 | 2023-04-27 | 268.8836
152 | LDPE | N1 | 2023-04-27 | 278.6215
157 | LDPE | N1 | 2023-04-27 | 289.0442
143 | PBS | N1 | 2023-04-27 | 360.2881
148 | PBS | N1 | 2023-04-27 | 357.9131
153 | PBS | N1 | 2023-04-27 | 386.7194
158 | PBS | N1 | 2023-04-27 | 382.993
144 | PLA/PHA | N1 | 2023-04-27 | 1440.204
149 | PLA/PHA | N1 | 2023-04-27 | 1461.609
154 | PLA/PHA | N1 | 2023-04-27 | 1458.589
159 | PLA/PHA | N1 | 2023-04-27 | 1445.299
145 | PLA | N1 | 2023-04-27 | 294.3472
150 | PLA | N1 | 2023-04-27 | 282.0816
155 | PLA | N1 | 2023-04-27 | 299.6757
160 | PLA | N1 | 2023-04-27 | 285.6082
121 | NONE | N0 | 2023-04-28 | 380.5253
126 | NONE | N0 | 2023-04-28 | 363.2769
131 | NONE | N0 | 2023-04-28 | 361.5561
136 | NONE | N0 | 2023-04-28 | 391.5268
122 | LDPE | N0 | 2023-04-28 | 381.4758
127 | LDPE | N0 | 2023-04-28 | 365.856
132 | LDPE | N0 | 2023-04-28 | 381.2048
137 | LDPE | N0 | 2023-04-28 | 366.1901
123 | PBS | N0 | 2023-04-28 | 489.9109
128 | PBS | N0 | 2023-04-28 | 497.0745
133 | PBS | N0 | 2023-04-28 | 491.0376
138 | PBS | N0 | 2023-04-28 | 481.3904
124 | PLA/PHA | N0 | 2023-04-28 | 1392.791
129 | PLA/PHA | N0 | 2023-04-28 | 1432.225
134 | PLA/PHA | N0 | 2023-04-28 | 1425.975
139 | PLA/PHA | N0 | 2023-04-28 | 1442.077
125 | PLA | N0 | 2023-04-28 | 390.7088
130 | PLA | N0 | 2023-04-28 | 360.6587
135 | PLA | N0 | 2023-04-28 | 367.4917
140 | PLA | N0 | 2023-04-28 | 393.8806
141 | NONE | N1 | 2023-04-28 | 287.8115
146 | NONE | N1 | 2023-04-28 | 279.6558
151 | NONE | N1 | 2023-04-28 | 267.3353
156 | NONE | N1 | 2023-04-28 | 275.7612
142 | LDPE | N1 | 2023-04-28 | 283.9704
147 | LDPE | N1 | 2023-04-28 | 272.3631
152 | LDPE | N1 | 2023-04-28 | 282.1119
157 | LDPE | N1 | 2023-04-28 | 292.5567
143 | PBS | N1 | 2023-04-28 | 364.3105
148 | PBS | N1 | 2023-04-28 | 361.9152
153 | PBS | N1 | 2023-04-28 | 390.7634
158 | PBS | N1 | 2023-04-28 | 387.2661
144 | PLA/PHA | N1 | 2023-04-28 | 1456.003
149 | PLA/PHA | N1 | 2023-04-28 | 1479.209
154 | PLA/PHA | N1 | 2023-04-28 | 1476.188
159 | PLA/PHA | N1 | 2023-04-28 | 1461.923
145 | PLA | N1 | 2023-04-28 | 297.9326
150 | PLA | N1 | 2023-04-28 | 285.5341
155 | PLA | N1 | 2023-04-28 | 303.5725
160 | PLA | N1 | 2023-04-28 | 289.4748
121 | NONE | N0 | 2023-04-29 | 386.5958
126 | NONE | N0 | 2023-04-29 | 368.8006
131 | NONE | N0 | 2023-04-29 | 367.0386
136 | NONE | N0 | 2023-04-29 | 397.4242
122 | LDPE | N0 | 2023-04-29 | 387.3543
127 | LDPE | N0 | 2023-04-29 | 371.307
132 | LDPE | N0 | 2023-04-29 | 386.5987
137 | LDPE | N0 | 2023-04-29 | 371.8811
123 | PBS | N0 | 2023-04-29 | 496.3674
128 | PBS | N0 | 2023-04-29 | 503.7013
133 | PBS | N0 | 2023-04-29 | 497.5334
138 | PBS | N0 | 2023-04-29 | 487.7798
124 | PLA/PHA | N0 | 2023-04-29 | 1413.063
129 | PLA/PHA | N0 | 2023-04-29 | 1452.891
134 | PLA/PHA | N0 | 2023-04-29 | 1446.365
139 | PLA/PHA | N0 | 2023-04-29 | 1462.143
125 | PLA | N0 | 2023-04-29 | 396.3456
130 | PLA | N0 | 2023-04-29 | 365.9964
135 | PLA | N0 | 2023-04-29 | 372.9848
140 | PLA | N0 | 2023-04-29 | 399.6323
141 | NONE | N1 | 2023-04-29 | 291.4344
146 | NONE | N1 | 2023-04-29 | 283.0554
151 | NONE | N1 | 2023-04-29 | 270.5767
156 | NONE | N1 | 2023-04-29 | 279.1985
142 | LDPE | N1 | 2023-04-29 | 287.5566
147 | LDPE | N1 | 2023-04-29 | 275.8511
152 | LDPE | N1 | 2023-04-29 | 285.6006
157 | LDPE | N1 | 2023-04-29 | 296.0112
143 | PBS | N1 | 2023-04-29 | 368.3123
148 | PBS | N1 | 2023-04-29 | 365.8844
153 | PBS | N1 | 2023-04-29 | 394.7827
158 | PBS | N1 | 2023-04-29 | 391.5107
144 | PLA/PHA | N1 | 2023-04-29 | 1471.72
149 | PLA/PHA | N1 | 2023-04-29 | 1496.565
154 | PLA/PHA | N1 | 2023-04-29 | 1493.544
159 | PLA/PHA | N1 | 2023-04-29 | 1478.382
145 | PLA | N1 | 2023-04-29 | 301.5437
150 | PLA | N1 | 2023-04-29 | 288.9626
155 | PLA | N1 | 2023-04-29 | 307.4314
160 | PLA | N1 | 2023-04-29 | 293.3061
121 | NONE | N0 | 2023-04-30 | 392.625
126 | NONE | N0 | 2023-04-30 | 374.2957
131 | NONE | N0 | 2023-04-30 | 372.509
136 | NONE | N0 | 2023-04-30 | 403.2994
122 | LDPE | N0 | 2023-04-30 | 393.2087
127 | LDPE | N0 | 2023-04-30 | 376.7599
132 | LDPE | N0 | 2023-04-30 | 391.9724
137 | LDPE | N0 | 2023-04-30 | 377.572
123 | PBS | N0 | 2023-04-30 | 502.7944
128 | PBS | N0 | 2023-04-30 | 510.2913
133 | PBS | N0 | 2023-04-30 | 503.9873
138 | PBS | N0 | 2023-04-30 | 494.1249
124 | PLA/PHA | N0 | 2023-04-30 | 1433.155
129 | PLA/PHA | N0 | 2023-04-30 | 1473.337
134 | PLA/PHA | N0 | 2023-04-30 | 1466.49
139 | PLA/PHA | N0 | 2023-04-30 | 1481.9
125 | PLA | N0 | 2023-04-30 | 401.9373
130 | PLA | N0 | 2023-04-30 | 371.284
135 | PLA | N0 | 2023-04-30 | 378.4423
140 | PLA | N0 | 2023-04-30 | 405.3316
141 | NONE | N1 | 2023-04-30 | 295.0239
146 | NONE | N1 | 2023-04-30 | 286.4395
151 | NONE | N1 | 2023-04-30 | 273.8151
156 | NONE | N1 | 2023-04-30 | 282.6213
142 | LDPE | N1 | 2023-04-30 | 291.1252
147 | LDPE | N1 | 2023-04-30 | 279.3474
152 | LDPE | N1 | 2023-04-30 | 289.0876
157 | LDPE | N1 | 2023-04-30 | 299.4079
143 | PBS | N1 | 2023-04-30 | 372.2935
148 | PBS | N1 | 2023-04-30 | 369.8209
153 | PBS | N1 | 2023-04-30 | 398.7773
158 | PBS | N1 | 2023-04-30 | 395.7268
144 | PLA/PHA | N1 | 2023-04-30 | 1487.357
149 | PLA/PHA | N1 | 2023-04-30 | 1513.678
154 | PLA/PHA | N1 | 2023-04-30 | 1510.657
159 | PLA/PHA | N1 | 2023-04-30 | 1494.676
145 | PLA | N1 | 2023-04-30 | 305.1804
150 | PLA | N1 | 2023-04-30 | 292.3671
155 | PLA | N1 | 2023-04-30 | 311.2523
160 | PLA | N1 | 2023-04-30 | 297.1022
121 | NONE | N0 | 2023-05-01 | 398.6129
126 | NONE | N0 | 2023-05-01 | 379.7621
131 | NONE | N0 | 2023-05-01 | 377.967
136 | NONE | N0 | 2023-05-01 | 409.1523
122 | LDPE | N0 | 2023-05-01 | 399.0391
127 | LDPE | N0 | 2023-05-01 | 382.2145
132 | LDPE | N0 | 2023-05-01 | 397.3261
137 | LDPE | N0 | 2023-05-01 | 383.2629
123 | PBS | N0 | 2023-05-01 | 509.1918
128 | PBS | N0 | 2023-05-01 | 516.8444
133 | PBS | N0 | 2023-05-01 | 510.3992
138 | PBS | N0 | 2023-05-01 | 500.4257
124 | PLA/PHA | N0 | 2023-05-01 | 1453.067
129 | PLA/PHA | N0 | 2023-05-01 | 1493.566
134 | PLA/PHA | N0 | 2023-05-01 | 1486.352
139 | PLA/PHA | N0 | 2023-05-01 | 1501.349
125 | PLA | N0 | 2023-05-01 | 407.484
130 | PLA | N0 | 2023-05-01 | 376.5213
135 | PLA | N0 | 2023-05-01 | 383.8642
140 | PLA | N0 | 2023-05-01 | 410.9785
141 | NONE | N1 | 2023-05-01 | 298.5801
146 | NONE | N1 | 2023-05-01 | 289.8083
151 | NONE | N1 | 2023-05-01 | 277.0506
156 | NONE | N1 | 2023-05-01 | 286.0298
142 | LDPE | N1 | 2023-05-01 | 294.676
147 | LDPE | N1 | 2023-05-01 | 282.8522
152 | LDPE | N1 | 2023-05-01 | 292.5729
157 | LDPE | N1 | 2023-05-01 | 302.7468
143 | PBS | N1 | 2023-05-01 | 376.254
148 | PBS | N1 | 2023-05-01 | 373.7245
153 | PBS | N1 | 2023-05-01 | 402.7473
158 | PBS | N1 | 2023-05-01 | 399.9143
144 | PLA/PHA | N1 | 2023-05-01 | 1502.913
149 | PLA/PHA | N1 | 2023-05-01 | 1530.548
154 | PLA/PHA | N1 | 2023-05-01 | 1527.528
159 | PLA/PHA | N1 | 2023-05-01 | 1510.806
145 | PLA | N1 | 2023-05-01 | 308.8427
150 | PLA | N1 | 2023-05-01 | 295.7476
155 | PLA | N1 | 2023-05-01 | 315.0354
160 | PLA | N1 | 2023-05-01 | 300.8631
121 | NONE | N0 | 2023-05-02 | 404.5595
126 | NONE | N0 | 2023-05-02 | 385.2
131 | NONE | N0 | 2023-05-02 | 383.4129
136 | NONE | N0 | 2023-05-02 | 414.9829
122 | LDPE | N0 | 2023-05-02 | 404.8453
127 | LDPE | N0 | 2023-05-02 | 387.671
132 | LDPE | N0 | 2023-05-02 | 402.6598
137 | LDPE | N0 | 2023-05-02 | 388.9536
123 | PBS | N0 | 2023-05-02 | 515.5595
128 | PBS | N0 | 2023-05-02 | 523.3608
133 | PBS | N0 | 2023-05-02 | 516.7692
138 | PBS | N0 | 2023-05-02 | 506.6822
124 | PLA/PHA | N0 | 2023-05-02 | 1472.799
129 | PLA/PHA | N0 | 2023-05-02 | 1513.575
134 | PLA/PHA | N0 | 2023-05-02 | 1505.949
139 | PLA/PHA | N0 | 2023-05-02 | 1520.489
125 | PLA | N0 | 2023-05-02 | 412.9857
130 | PLA | N0 | 2023-05-02 | 381.7083
135 | PLA | N0 | 2023-05-02 | 389.2504
140 | PLA | N0 | 2023-05-02 | 416.5729
141 | NONE | N1 | 2023-05-02 | 302.1029
146 | NONE | N1 | 2023-05-02 | 293.1615
151 | NONE | N1 | 2023-05-02 | 280.2832
156 | NONE | N1 | 2023-05-02 | 289.4239
142 | LDPE | N1 | 2023-05-02 | 298.209
147 | LDPE | N1 | 2023-05-02 | 286.3653
152 | LDPE | N1 | 2023-05-02 | 296.0565
157 | LDPE | N1 | 2023-05-02 | 306.0278
143 | PBS | N1 | 2023-05-02 | 380.1939
148 | PBS | N1 | 2023-05-02 | 377.5952
153 | PBS | N1 | 2023-05-02 | 406.6926
158 | PBS | N1 | 2023-05-02 | 404.0734
144 | PLA/PHA | N1 | 2023-05-02 | 1518.387
149 | PLA/PHA | N1 | 2023-05-02 | 1547.175
154 | PLA/PHA | N1 | 2023-05-02 | 1544.154
159 | PLA/PHA | N1 | 2023-05-02 | 1526.771
145 | PLA | N1 | 2023-05-02 | 312.5308
150 | PLA | N1 | 2023-05-02 | 299.1042
155 | PLA | N1 | 2023-05-02 | 318.7805
160 | PLA | N1 | 2023-05-02 | 304.5887
121 | NONE | N0 | 2023-05-03 | 410.4649
126 | NONE | N0 | 2023-05-03 | 390.6092
131 | NONE | N0 | 2023-05-03 | 388.8465
136 | NONE | N0 | 2023-05-03 | 420.7912
122 | LDPE | N0 | 2023-05-03 | 410.6274
127 | LDPE | N0 | 2023-05-03 | 393.1292
132 | LDPE | N0 | 2023-05-03 | 407.9733
137 | LDPE | N0 | 2023-05-03 | 394.6443
123 | PBS | N0 | 2023-05-03 | 521.8977
128 | PBS | N0 | 2023-05-03 | 529.8403
133 | PBS | N0 | 2023-05-03 | 523.0973
138 | PBS | N0 | 2023-05-03 | 512.8943
124 | PLA/PHA | N0 | 2023-05-03 | 1492.352
129 | PLA/PHA | N0 | 2023-05-03 | 1533.366
134 | PLA/PHA | N0 | 2023-05-03 | 1525.283
139 | PLA/PHA | N0 | 2023-05-03 | 1539.321
125 | PLA | N0 | 2023-05-03 | 418.4425
130 | PLA | N0 | 2023-05-03 | 386.8451
135 | PLA | N0 | 2023-05-03 | 394.601
140 | PLA | N0 | 2023-05-03 | 422.1149
141 | NONE | N1 | 2023-05-03 | 305.5924
146 | NONE | N1 | 2023-05-03 | 296.4994
151 | NONE | N1 | 2023-05-03 | 283.5128
156 | NONE | N1 | 2023-05-03 | 292.8035
142 | LDPE | N1 | 2023-05-03 | 301.7243
147 | LDPE | N1 | 2023-05-03 | 289.8869
152 | LDPE | N1 | 2023-05-03 | 299.5384
157 | LDPE | N1 | 2023-05-03 | 309.251
143 | PBS | N1 | 2023-05-03 | 384.1131
148 | PBS | N1 | 2023-05-03 | 381.4332
153 | PBS | N1 | 2023-05-03 | 410.6132
158 | PBS | N1 | 2023-05-03 | 408.204
144 | PLA/PHA | N1 | 2023-05-03 | 1533.781
149 | PLA/PHA | N1 | 2023-05-03 | 1563.559
154 | PLA/PHA | N1 | 2023-05-03 | 1560.538
159 | PLA/PHA | N1 | 2023-05-03 | 1542.571
145 | PLA | N1 | 2023-05-03 | 316.2444
150 | PLA | N1 | 2023-05-03 | 302.4368
155 | PLA | N1 | 2023-05-03 | 322.4876
160 | PLA | N1 | 2023-05-03 | 308.2791
121 | NONE | N0 | 2023-05-04 | 416.329
126 | NONE | N0 | 2023-05-04 | 395.9897
131 | NONE | N0 | 2023-05-04 | 394.268
136 | NONE | N0 | 2023-05-04 | 426.5772
122 | LDPE | N0 | 2023-05-04 | 416.3854
127 | LDPE | N0 | 2023-05-04 | 398.5893
132 | LDPE | N0 | 2023-05-04 | 413.2668
137 | LDPE | N0 | 2023-05-04 | 400.3348
123 | PBS | N0 | 2023-05-04 | 528.2063
128 | PBS | N0 | 2023-05-04 | 536.283
133 | PBS | N0 | 2023-05-04 | 529.3835
138 | PBS | N0 | 2023-05-04 | 519.0621
124 | PLA/PHA | N0 | 2023-05-04 | 1511.725
129 | PLA/PHA | N0 | 2023-05-04 | 1552.938
134 | PLA/PHA | N0 | 2023-05-04 | 1544.352
139 | PLA/PHA | N0 | 2023-05-04 | 1557.844
125 | PLA | N0 | 2023-05-04 | 423.8542
130 | PLA | N0 | 2023-05-04 | 391.9317
135 | PLA | N0 | 2023-05-04 | 399.916
140 | PLA | N0 | 2023-05-04 | 427.6045
141 | NONE | N1 | 2023-05-04 | 309.0486
146 | NONE | N1 | 2023-05-04 | 299.8218
151 | NONE | N1 | 2023-05-04 | 286.7394
156 | NONE | N1 | 2023-05-04 | 296.1688
142 | LDPE | N1 | 2023-05-04 | 305.2219
147 | LDPE | N1 | 2023-05-04 | 293.4168
152 | LDPE | N1 | 2023-05-04 | 303.0186
157 | LDPE | N1 | 2023-05-04 | 312.4163
143 | PBS | N1 | 2023-05-04 | 388.0117
148 | PBS | N1 | 2023-05-04 | 385.2384
153 | PBS | N1 | 2023-05-04 | 414.5092
158 | PBS | N1 | 2023-05-04 | 412.3061
144 | PLA/PHA | N1 | 2023-05-04 | 1549.094
149 | PLA/PHA | N1 | 2023-05-04 | 1579.7
154 | PLA/PHA | N1 | 2023-05-04 | 1576.679
159 | PLA/PHA | N1 | 2023-05-04 | 1558.206
145 | PLA | N1 | 2023-05-04 | 319.9838
150 | PLA | N1 | 2023-05-04 | 305.7454
155 | PLA | N1 | 2023-05-04 | 326.1569
160 | PLA | N1 | 2023-05-04 | 311.9343
121 | NONE | N0 | 2023-05-05 | 422.1518
126 | NONE | N0 | 2023-05-05 | 401.3417
131 | NONE | N0 | 2023-05-05 | 399.6772
136 | NONE | N0 | 2023-05-05 | 432.3409
122 | LDPE | N0 | 2023-05-05 | 422.1194
127 | LDPE | N0 | 2023-05-05 | 404.0512
132 | LDPE | N0 | 2023-05-05 | 418.5402
137 | LDPE | N0 | 2023-05-05 | 406.0253
123 | PBS | N0 | 2023-05-05 | 534.4854
128 | PBS | N0 | 2023-05-05 | 542.6889
133 | PBS | N0 | 2023-05-05 | 535.6278
138 | PBS | N0 | 2023-05-05 | 525.1856
124 | PLA/PHA | N0 | 2023-05-05 | 1530.918
129 | PLA/PHA | N0 | 2023-05-05 | 1572.291
134 | PLA/PHA | N0 | 2023-05-05 | 1563.158
139 | PLA/PHA | N0 | 2023-05-05 | 1576.059
125 | PLA | N0 | 2023-05-05 | 429.2208
130 | PLA | N0 | 2023-05-05 | 396.9681
135 | PLA | N0 | 2023-05-05 | 405.1954
140 | PLA | N0 | 2023-05-05 | 433.0416
141 | NONE | N1 | 2023-05-05 | 312.4713
146 | NONE | N1 | 2023-05-05 | 303.1288
151 | NONE | N1 | 2023-05-05 | 289.9631
156 | NONE | N1 | 2023-05-05 | 299.5196
142 | LDPE | N1 | 2023-05-05 | 308.7017
147 | LDPE | N1 | 2023-05-05 | 296.9551
152 | LDPE | N1 | 2023-05-05 | 306.4971
157 | LDPE | N1 | 2023-05-05 | 315.5237
143 | PBS | N1 | 2023-05-05 | 391.8896
148 | PBS | N1 | 2023-05-05 | 389.0107
153 | PBS | N1 | 2023-05-05 | 418.3805
158 | PBS | N1 | 2023-05-05 | 416.3797
144 | PLA/PHA | N1 | 2023-05-05 | 1564.326
149 | PLA/PHA | N1 | 2023-05-05 | 1595.597
154 | PLA/PHA | N1 | 2023-05-05 | 1592.577
159 | PLA/PHA | N1 | 2023-05-05 | 1573.676
145 | PLA | N1 | 2023-05-05 | 323.7488
150 | PLA | N1 | 2023-05-05 | 309.03
155 | PLA | N1 | 2023-05-05 | 329.7882
160 | PLA | N1 | 2023-05-05 | 315.5542
121 | NONE | N0 | 2023-05-06 | 427.9334
126 | NONE | N0 | 2023-05-06 | 406.665
131 | NONE | N0 | 2023-05-06 | 405.0742
136 | NONE | N0 | 2023-05-06 | 438.0824
122 | LDPE | N0 | 2023-05-06 | 427.8292
127 | LDPE | N0 | 2023-05-06 | 409.5148
132 | LDPE | N0 | 2023-05-06 | 423.7935
137 | LDPE | N0 | 2023-05-06 | 411.7158
123 | PBS | N0 | 2023-05-06 | 540.7348
128 | PBS | N0 | 2023-05-06 | 549.058
133 | PBS | N0 | 2023-05-06 | 541.8301
138 | PBS | N0 | 2023-05-06 | 531.2648
124 | PLA/PHA | N0 | 2023-05-06 | 1549.931
129 | PLA/PHA | N0 | 2023-05-06 | 1591.425
134 | PLA/PHA | N0 | 2023-05-06 | 1581.7
139 | PLA/PHA | N0 | 2023-05-06 | 1593.966
125 | PLA | N0 | 2023-05-06 | 434.5425
130 | PLA | N0 | 2023-05-06 | 401.9541
135 | PLA | N0 | 2023-05-06 | 410.4392
140 | PLA | N0 | 2023-05-06 | 438.4263
141 | NONE | N1 | 2023-05-06 | 315.8608
146 | NONE | N1 | 2023-05-06 | 306.4203
151 | NONE | N1 | 2023-05-06 | 293.1839
156 | NONE | N1 | 2023-05-06 | 302.856
142 | LDPE | N1 | 2023-05-06 | 312.1638
147 | LDPE | N1 | 2023-05-06 | 300.5019
152 | LDPE | N1 | 2023-05-06 | 309.9738
157 | LDPE | N1 | 2023-05-06 | 318.5733
143 | PBS | N1 | 2023-05-06 | 395.7469
148 | PBS | N1 | 2023-05-06 | 392.7502
153 | PBS | N1 | 2023-05-06 | 422.2271
158 | PBS | N1 | 2023-05-06 | 420.4249
144 | PLA/PHA | N1 | 2023-05-06 | 1579.477
149 | PLA/PHA | N1 | 2023-05-06 | 1611.252
154 | PLA/PHA | N1 | 2023-05-06 | 1608.232
159 | PLA/PHA | N1 | 2023-05-06 | 1588.982
145 | PLA | N1 | 2023-05-06 | 327.5395
150 | PLA | N1 | 2023-05-06 | 312.2906
155 | PLA | N1 | 2023-05-06 | 333.3816
160 | PLA | N1 | 2023-05-06 | 319.1389
121 | NONE | N0 | 2023-05-07 | 433.6736
126 | NONE | N0 | 2023-05-07 | 411.9597
131 | NONE | N0 | 2023-05-07 | 410.4589
136 | NONE | N0 | 2023-05-07 | 443.8015
122 | LDPE | N0 | 2023-05-07 | 433.5149
127 | LDPE | N0 | 2023-05-07 | 414.9803
132 | LDPE | N0 | 2023-05-07 | 429.0268
137 | LDPE | N0 | 2023-05-07 | 417.4061
123 | PBS | N0 | 2023-05-07 | 546.9547
128 | PBS | N0 | 2023-05-07 | 555.3903
133 | PBS | N0 | 2023-05-07 | 547.9906
138 | PBS | N0 | 2023-05-07 | 537.2996
124 | PLA/PHA | N0 | 2023-05-07 | 1568.764
129 | PLA/PHA | N0 | 2023-05-07 | 1610.341
134 | PLA/PHA | N0 | 2023-05-07 | 1599.977
139 | PLA/PHA | N0 | 2023-05-07 | 1611.563
125 | PLA | N0 | 2023-05-07 | 439.8192
130 | PLA | N0 | 2023-05-07 | 406.89
135 | PLA | N0 | 2023-05-07 | 415.6473
140 | PLA | N0 | 2023-05-07 | 443.7586
141 | NONE | N1 | 2023-05-07 | 319.2169
146 | NONE | N1 | 2023-05-07 | 309.6964
151 | NONE | N1 | 2023-05-07 | 296.4017
156 | NONE | N1 | 2023-05-07 | 306.1781
142 | LDPE | N1 | 2023-05-07 | 315.6081
147 | LDPE | N1 | 2023-05-07 | 304.057
152 | LDPE | N1 | 2023-05-07 | 313.4489
157 | LDPE | N1 | 2023-05-07 | 321.5651
143 | PBS | N1 | 2023-05-07 | 399.5836
148 | PBS | N1 | 2023-05-07 | 396.4569
153 | PBS | N1 | 2023-05-07 | 426.0491
158 | PBS | N1 | 2023-05-07 | 424.4415
144 | PLA/PHA | N1 | 2023-05-07 | 1594.548
149 | PLA/PHA | N1 | 2023-05-07 | 1626.664
154 | PLA/PHA | N1 | 2023-05-07 | 1623.643
159 | PLA/PHA | N1 | 2023-05-07 | 1604.123
145 | PLA | N1 | 2023-05-07 | 331.3558
150 | PLA | N1 | 2023-05-07 | 315.5273
155 | PLA | N1 | 2023-05-07 | 336.937
160 | PLA | N1 | 2023-05-07 | 322.6884
121 | NONE | N0 | 2023-05-08 | 439.3726
126 | NONE | N0 | 2023-05-08 | 417.2257
131 | NONE | N0 | 2023-05-08 | 415.8315
136 | NONE | N0 | 2023-05-08 | 449.4984
122 | LDPE | N0 | 2023-05-08 | 439.1766
127 | LDPE | N0 | 2023-05-08 | 420.4477
132 | LDPE | N0 | 2023-05-08 | 434.24
137 | LDPE | N0 | 2023-05-08 | 423.0963
123 | PBS | N0 | 2023-05-08 | 553.1449
128 | PBS | N0 | 2023-05-08 | 561.6858
133 | PBS | N0 | 2023-05-08 | 554.1091
138 | PBS | N0 | 2023-05-08 | 543.2902
124 | PLA/PHA | N0 | 2023-05-08 | 1587.418
129 | PLA/PHA | N0 | 2023-05-08 | 1629.038
134 | PLA/PHA | N0 | 2023-05-08 | 1617.991
139 | PLA/PHA | N0 | 2023-05-08 | 1628.853
125 | PLA | N0 | 2023-05-08 | 445.0509
130 | PLA | N0 | 2023-05-08 | 411.7756
135 | PLA | N0 | 2023-05-08 | 420.8198
140 | PLA | N0 | 2023-05-08 | 449.0385
141 | NONE | N1 | 2023-05-08 | 322.5396
146 | NONE | N1 | 2023-05-08 | 312.9571
151 | NONE | N1 | 2023-05-08 | 299.6165
156 | NONE | N1 | 2023-05-08 | 309.4857
142 | LDPE | N1 | 2023-05-08 | 319.0347
147 | LDPE | N1 | 2023-05-08 | 307.6205
152 | LDPE | N1 | 2023-05-08 | 316.9223
157 | LDPE | N1 | 2023-05-08 | 324.499
143 | PBS | N1 | 2023-05-08 | 403.3996
148 | PBS | N1 | 2023-05-08 | 400.1308
153 | PBS | N1 | 2023-05-08 | 429.8464
158 | PBS | N1 | 2023-05-08 | 428.4296
144 | PLA/PHA | N1 | 2023-05-08 | 1609.537
149 | PLA/PHA | N1 | 2023-05-08 | 1641.832
154 | PLA/PHA | N1 | 2023-05-08 | 1638.812
159 | PLA/PHA | N1 | 2023-05-08 | 1619.099
145 | PLA | N1 | 2023-05-08 | 335.1978
150 | PLA | N1 | 2023-05-08 | 318.74
155 | PLA | N1 | 2023-05-08 | 340.4545
160 | PLA | N1 | 2023-05-08 | 326.2026
121 | NONE | N0 | 2023-05-09 | 445.0303
126 | NONE | N0 | 2023-05-09 | 422.4631
131 | NONE | N0 | 2023-05-09 | 421.1918
136 | NONE | N0 | 2023-05-09 | 455.173
122 | LDPE | N0 | 2023-05-09 | 444.8141
127 | LDPE | N0 | 2023-05-09 | 425.9168
132 | LDPE | N0 | 2023-05-09 | 439.4331
137 | LDPE | N0 | 2023-05-09 | 428.7865
123 | PBS | N0 | 2023-05-09 | 559.3056
128 | PBS | N0 | 2023-05-09 | 567.9444
133 | PBS | N0 | 2023-05-09 | 560.1856
138 | PBS | N0 | 2023-05-09 | 549.2364
124 | PLA/PHA | N0 | 2023-05-09 | 1605.892
129 | PLA/PHA | N0 | 2023-05-09 | 1647.516
134 | PLA/PHA | N0 | 2023-05-09 | 1635.741
139 | PLA/PHA | N0 | 2023-05-09 | 1645.834
125 | PLA | N0 | 2023-05-09 | 450.2375
130 | PLA | N0 | 2023-05-09 | 416.6109
135 | PLA | N0 | 2023-05-09 | 425.9567
140 | PLA | N0 | 2023-05-09 | 454.2659
141 | NONE | N1 | 2023-05-09 | 325.829
146 | NONE | N1 | 2023-05-09 | 316.2023
151 | NONE | N1 | 2023-05-09 | 302.8284
156 | NONE | N1 | 2023-05-09 | 312.7789
142 | LDPE | N1 | 2023-05-09 | 322.4436
147 | LDPE | N1 | 2023-05-09 | 311.1924
152 | LDPE | N1 | 2023-05-09 | 320.3939
157 | LDPE | N1 | 2023-05-09 | 327.375
143 | PBS | N1 | 2023-05-09 | 407.195
148 | PBS | N1 | 2023-05-09 | 403.7719
153 | PBS | N1 | 2023-05-09 | 433.619
158 | PBS | N1 | 2023-05-09 | 432.3893
144 | PLA/PHA | N1 | 2023-05-09 | 1624.445
149 | PLA/PHA | N1 | 2023-05-09 | 1656.758
154 | PLA/PHA | N1 | 2023-05-09 | 1653.737
159 | PLA/PHA | N1 | 2023-05-09 | 1633.91
145 | PLA | N1 | 2023-05-09 | 339.0655
150 | PLA | N1 | 2023-05-09 | 321.9287
155 | PLA | N1 | 2023-05-09 | 343.9341
160 | PLA | N1 | 2023-05-09 | 329.6816
121 | NONE | N0 | 2023-05-10 | 450.6467
126 | NONE | N0 | 2023-05-10 | 427.6719
131 | NONE | N0 | 2023-05-10 | 426.5399
136 | NONE | N0 | 2023-05-10 | 460.8252
122 | LDPE | N0 | 2023-05-10 | 450.4275
127 | LDPE | N0 | 2023-05-10 | 431.3877
132 | LDPE | N0 | 2023-05-10 | 444.6061
137 | LDPE | N0 | 2023-05-10 | 434.4766
123 | PBS | N0 | 2023-05-10 | 565.4367
128 | PBS | N0 | 2023-05-10 | 574.1662
133 | PBS | N0 | 2023-05-10 | 566.2203
138 | PBS | N0 | 2023-05-10 | 555.1382
124 | PLA/PHA | N0 | 2023-05-10 | 1624.186
129 | PLA/PHA | N0 | 2023-05-10 | 1665.775
134 | PLA/PHA | N0 | 2023-05-10 | 1653.226
139 | PLA/PHA | N0 | 2023-05-10 | 1662.506
125 | PLA | N0 | 2023-05-10 | 455.3792
130 | PLA | N0 | 2023-05-10 | 421.3961
135 | PLA | N0 | 2023-05-10 | 431.058
140 | PLA | N0 | 2023-05-10 | 459.4408
141 | NONE | N1 | 2023-05-10 | 329.085
146 | NONE | N1 | 2023-05-10 | 319.4321
151 | NONE | N1 | 2023-05-10 | 306.0374
156 | NONE | N1 | 2023-05-10 | 316.0577
142 | LDPE | N1 | 2023-05-10 | 325.8347
147 | LDPE | N1 | 2023-05-10 | 314.7727
152 | LDPE | N1 | 2023-05-10 | 323.8639
157 | LDPE | N1 | 2023-05-10 | 330.1932
143 | PBS | N1 | 2023-05-10 | 410.9697
148 | PBS | N1 | 2023-05-10 | 407.3801
153 | PBS | N1 | 2023-05-10 | 437.3669
158 | PBS | N1 | 2023-05-10 | 436.3204
144 | PLA/PHA | N1 | 2023-05-10 | 1639.273
149 | PLA/PHA | N1 | 2023-05-10 | 1671.44
154 | PLA/PHA | N1 | 2023-05-10 | 1668.42
159 | PLA/PHA | N1 | 2023-05-10 | 1648.556
145 | PLA | N1 | 2023-05-10 | 342.9588
150 | PLA | N1 | 2023-05-10 | 325.0934
155 | PLA | N1 | 2023-05-10 | 347.3758
160 | PLA | N1 | 2023-05-10 | 333.1253
121 | NONE | N0 | 2023-05-11 | 456.2218
126 | NONE | N0 | 2023-05-11 | 432.8521
131 | NONE | N0 | 2023-05-11 | 431.8757
136 | NONE | N0 | 2023-05-11 | 466.4552
122 | LDPE | N0 | 2023-05-11 | 456.0169
127 | LDPE | N0 | 2023-05-11 | 436.8605
132 | LDPE | N0 | 2023-05-11 | 449.7591
137 | LDPE | N0 | 2023-05-11 | 440.1666
123 | PBS | N0 | 2023-05-11 | 571.5382
128 | PBS | N0 | 2023-05-11 | 580.3512
133 | PBS | N0 | 2023-05-11 | 572.2131
138 | PBS | N0 | 2023-05-11 | 560.9958
124 | PLA/PHA | N0 | 2023-05-11 | 1642.3
129 | PLA/PHA | N0 | 2023-05-11 | 1683.816
134 | PLA/PHA | N0 | 2023-05-11 | 1670.448
139 | PLA/PHA | N0 | 2023-05-11 | 1678.87
125 | PLA | N0 | 2023-05-11 | 460.4758
130 | PLA | N0 | 2023-05-11 | 426.1309
135 | PLA | N0 | 2023-05-11 | 436.1237
140 | PLA | N0 | 2023-05-11 | 464.5634
141 | NONE | N1 | 2023-05-11 | 332.3077
146 | NONE | N1 | 2023-05-11 | 322.6464
151 | NONE | N1 | 2023-05-11 | 309.2434
156 | NONE | N1 | 2023-05-11 | 319.3221
142 | LDPE | N1 | 2023-05-11 | 329.2081
147 | LDPE | N1 | 2023-05-11 | 318.3614
152 | LDPE | N1 | 2023-05-11 | 327.3322
157 | LDPE | N1 | 2023-05-11 | 332.9535
143 | PBS | N1 | 2023-05-11 | 414.7238
148 | PBS | N1 | 2023-05-11 | 410.9555
153 | PBS | N1 | 2023-05-11 | 441.0902
158 | PBS | N1 | 2023-05-11 | 440.2231
144 | PLA/PHA | N1 | 2023-05-11 | 1654.019
149 | PLA/PHA | N1 | 2023-05-11 | 1685.879
154 | PLA/PHA | N1 | 2023-05-11 | 1682.859
159 | PLA/PHA | N1 | 2023-05-11 | 1663.038
145 | PLA | N1 | 2023-05-11 | 346.8778
150 | PLA | N1 | 2023-05-11 | 328.2342
155 | PLA | N1 | 2023-05-11 | 350.7795
160 | PLA | N1 | 2023-05-11 | 336.5338
121 | NONE | N0 | 2023-05-12 | 461.7583
126 | NONE | N0 | 2023-05-12 | 437.9917
131 | NONE | N0 | 2023-05-12 | 437.1744
136 | NONE | N0 | 2023-05-12 | 472.0187
122 | LDPE | N0 | 2023-05-12 | 461.5546
127 | LDPE | N0 | 2023-05-12 | 442.2952
132 | LDPE | N0 | 2023-05-12 | 454.8678
137 | LDPE | N0 | 2023-05-12 | 445.7843
123 | PBS | N0 | 2023-05-12 | 577.5861
128 | PBS | N0 | 2023-05-12 | 586.4541
133 | PBS | N0 | 2023-05-12 | 578.1464
138 | PBS | N0 | 2023-05-12 | 566.7889
124 | PLA/PHA | N0 | 2023-05-12 | 1660.334
129 | PLA/PHA | N0 | 2023-05-12 | 1701.631
134 | PLA/PHA | N0 | 2023-05-12 | 1687.637
139 | PLA/PHA | N0 | 2023-05-12 | 1695.225
125 | PLA | N0 | 2023-05-12 | 465.5297
130 | PLA | N0 | 2023-05-12 | 430.854
135 | PLA | N0 | 2023-05-12 | 441.1416
140 | PLA | N0 | 2023-05-12 | 469.6692
141 | NONE | N1 | 2023-05-12 | 335.5122
146 | NONE | N1 | 2023-05-12 | 325.8609
151 | NONE | N1 | 2023-05-12 | 312.4419
156 | NONE | N1 | 2023-05-12 | 322.5819
142 | LDPE | N1 | 2023-05-12 | 332.5804
147 | LDPE | N1 | 2023-05-12 | 321.9271
152 | LDPE | N1 | 2023-05-12 | 330.7872
157 | LDPE | N1 | 2023-05-12 | 335.7473
143 | PBS | N1 | 2023-05-12 | 418.4728
148 | PBS | N1 | 2023-05-12 | 414.5307
153 | PBS | N1 | 2023-05-12 | 444.797
158 | PBS | N1 | 2023-05-12 | 444.1085
144 | PLA/PHA | N1 | 2023-05-12 | 1668.637
149 | PLA/PHA | N1 | 2023-05-12 | 1700.189
154 | PLA/PHA | N1 | 2023-05-12 | 1697.169
159 | PLA/PHA | N1 | 2023-05-12 | 1677.398
145 | PLA | N1 | 2023-05-12 | 350.785
150 | PLA | N1 | 2023-05-12 | 331.3615
155 | PLA | N1 | 2023-05-12 | 354.1532
160 | PLA | N1 | 2023-05-12 | 339.9288
121 | NONE | N0 | 2023-05-13 | 467.2561
126 | NONE | N0 | 2023-05-13 | 443.0907
131 | NONE | N0 | 2023-05-13 | 442.4357
136 | NONE | N0 | 2023-05-13 | 477.5157
122 | LDPE | N0 | 2023-05-13 | 467.0408
127 | LDPE | N0 | 2023-05-13 | 447.692
132 | LDPE | N0 | 2023-05-13 | 459.9322
137 | LDPE | N0 | 2023-05-13 | 451.3297
123 | PBS | N0 | 2023-05-13 | 583.5805
128 | PBS | N0 | 2023-05-13 | 592.4748
133 | PBS | N0 | 2023-05-13 | 584.0203
138 | PBS | N0 | 2023-05-13 | 572.5177
124 | PLA/PHA | N0 | 2023-05-13 | 1678.286
129 | PLA/PHA | N0 | 2023-05-13 | 1719.22
134 | PLA/PHA | N0 | 2023-05-13 | 1704.795
139 | PLA/PHA | N0 | 2023-05-13 | 1711.571
125 | PLA | N0 | 2023-05-13 | 470.5409
130 | PLA | N0 | 2023-05-13 | 435.5653
135 | PLA | N0 | 2023-05-13 | 446.1117
140 | PLA | N0 | 2023-05-13 | 474.7583
141 | NONE | N1 | 2023-05-13 | 338.6983
146 | NONE | N1 | 2023-05-13 | 329.0757
151 | NONE | N1 | 2023-05-13 | 315.633
156 | NONE | N1 | 2023-05-13 | 325.8372
142 | LDPE | N1 | 2023-05-13 | 335.9517
147 | LDPE | N1 | 2023-05-13 | 325.4697
152 | LDPE | N1 | 2023-05-13 | 334.2289
157 | LDPE | N1 | 2023-05-13 | 338.5745
143 | PBS | N1 | 2023-05-13 | 422.2168
148 | PBS | N1 | 2023-05-13 | 418.1056
153 | PBS | N1 | 2023-05-13 | 448.4874
158 | PBS | N1 | 2023-05-13 | 447.9768
144 | PLA/PHA | N1 | 2023-05-13 | 1683.126
149 | PLA/PHA | N1 | 2023-05-13 | 1714.369
154 | PLA/PHA | N1 | 2023-05-13 | 1711.349
159 | PLA/PHA | N1 | 2023-05-13 | 1691.637
145 | PLA | N1 | 2023-05-13 | 354.6803
150 | PLA | N1 | 2023-05-13 | 334.4754
155 | PLA | N1 | 2023-05-13 | 357.4969
160 | PLA | N1 | 2023-05-13 | 343.3103
121 | NONE | N0 | 2023-05-14 | 472.7152
126 | NONE | N0 | 2023-05-14 | 448.1491
131 | NONE | N0 | 2023-05-14 | 447.6598
136 | NONE | N0 | 2023-05-14 | 482.9462
122 | LDPE | N0 | 2023-05-14 | 472.4755
127 | LDPE | N0 | 2023-05-14 | 453.0507
132 | LDPE | N0 | 2023-05-14 | 464.9524
137 | LDPE | N0 | 2023-05-14 | 456.8027
123 | PBS | N0 | 2023-05-14 | 589.5213
128 | PBS | N0 | 2023-05-14 | 598.4134
133 | PBS | N0 | 2023-05-14 | 589.8347
138 | PBS | N0 | 2023-05-14 | 578.182
124 | PLA/PHA | N0 | 2023-05-14 | 1696.158
129 | PLA/PHA | N0 | 2023-05-14 | 1736.583
134 | PLA/PHA | N0 | 2023-05-14 | 1721.919
139 | PLA/PHA | N0 | 2023-05-14 | 1727.908
125 | PLA | N0 | 2023-05-14 | 475.5093
130 | PLA | N0 | 2023-05-14 | 440.2648
135 | PLA | N0 | 2023-05-14 | 451.0341
140 | PLA | N0 | 2023-05-14 | 479.8307
141 | NONE | N1 | 2023-05-14 | 341.8663
146 | NONE | N1 | 2023-05-14 | 332.2906
151 | NONE | N1 | 2023-05-14 | 318.8166
156 | NONE | N1 | 2023-05-14 | 329.0878
142 | LDPE | N1 | 2023-05-14 | 339.3219
147 | LDPE | N1 | 2023-05-14 | 328.9892
152 | LDPE | N1 | 2023-05-14 | 337.6574
157 | LDPE | N1 | 2023-05-14 | 341.4351
143 | PBS | N1 | 2023-05-14 | 425.9558
148 | PBS | N1 | 2023-05-14 | 421.6802
153 | PBS | N1 | 2023-05-14 | 452.1612
158 | PBS | N1 | 2023-05-14 | 451.8279
144 | PLA/PHA | N1 | 2023-05-14 | 1697.487
149 | PLA/PHA | N1 | 2023-05-14 | 1728.419
154 | PLA/PHA | N1 | 2023-05-14 | 1725.399
159 | PLA/PHA | N1 | 2023-05-14 | 1705.755
145 | PLA | N1 | 2023-05-14 | 358.5637
150 | PLA | N1 | 2023-05-14 | 337.5758
155 | PLA | N1 | 2023-05-14 | 360.8105
160 | PLA | N1 | 2023-05-14 | 346.6784
121 | NONE | N0 | 2023-05-15 | 478.1357
126 | NONE | N0 | 2023-05-15 | 453.1669
131 | NONE | N0 | 2023-05-15 | 452.8467
136 | NONE | N0 | 2023-05-15 | 488.3102
122 | LDPE | N0 | 2023-05-15 | 477.8586
127 | LDPE | N0 | 2023-05-15 | 458.3715
132 | LDPE | N0 | 2023-05-15 | 469.9283
137 | LDPE | N0 | 2023-05-15 | 462.2034
123 | PBS | N0 | 2023-05-15 | 595.4085
128 | PBS | N0 | 2023-05-15 | 604.2699
133 | PBS | N0 | 2023-05-15 | 595.5898
138 | PBS | N0 | 2023-05-15 | 583.782
124 | PLA/PHA | N0 | 2023-05-15 | 1713.949
129 | PLA/PHA | N0 | 2023-05-15 | 1753.72
134 | PLA/PHA | N0 | 2023-05-15 | 1739.012
139 | PLA/PHA | N0 | 2023-05-15 | 1744.237
125 | PLA | N0 | 2023-05-15 | 480.435
130 | PLA | N0 | 2023-05-15 | 444.9524
135 | PLA | N0 | 2023-05-15 | 455.9088
140 | PLA | N0 | 2023-05-15 | 484.8864
141 | NONE | N1 | 2023-05-15 | 345.0159
146 | NONE | N1 | 2023-05-15 | 335.5057
151 | NONE | N1 | 2023-05-15 | 321.9927
156 | NONE | N1 | 2023-05-15 | 332.3338
142 | LDPE | N1 | 2023-05-15 | 342.6911
147 | LDPE | N1 | 2023-05-15 | 332.4857
152 | LDPE | N1 | 2023-05-15 | 341.0727
157 | LDPE | N1 | 2023-05-15 | 344.3292
143 | PBS | N1 | 2023-05-15 | 429.6897
148 | PBS | N1 | 2023-05-15 | 425.2546
153 | PBS | N1 | 2023-05-15 | 455.8186
158 | PBS | N1 | 2023-05-15 | 455.6618
144 | PLA/PHA | N1 | 2023-05-15 | 1711.719
149 | PLA/PHA | N1 | 2023-05-15 | 1742.34
154 | PLA/PHA | N1 | 2023-05-15 | 1739.32
159 | PLA/PHA | N1 | 2023-05-15 | 1719.751
145 | PLA | N1 | 2023-05-15 | 362.4354
150 | PLA | N1 | 2023-05-15 | 340.6629
155 | PLA | N1 | 2023-05-15 | 364.0941
160 | PLA | N1 | 2023-05-15 | 350.0329
121 | NONE | N0 | 2023-05-16 | 483.5174
126 | NONE | N0 | 2023-05-16 | 458.1441
131 | NONE | N0 | 2023-05-16 | 457.9962
136 | NONE | N0 | 2023-05-16 | 493.6077
122 | LDPE | N0 | 2023-05-16 | 483.1901
127 | LDPE | N0 | 2023-05-16 | 463.6542
132 | LDPE | N0 | 2023-05-16 | 474.8599
137 | LDPE | N0 | 2023-05-16 | 467.5318
123 | PBS | N0 | 2023-05-16 | 601.2422
128 | PBS | N0 | 2023-05-16 | 610.0442
133 | PBS | N0 | 2023-05-16 | 601.2854
138 | PBS | N0 | 2023-05-16 | 589.3176
124 | PLA/PHA | N0 | 2023-05-16 | 1731.658
129 | PLA/PHA | N0 | 2023-05-16 | 1770.631
134 | PLA/PHA | N0 | 2023-05-16 | 1756.073
139 | PLA/PHA | N0 | 2023-05-16 | 1760.556
125 | PLA | N0 | 2023-05-16 | 485.318
130 | PLA | N0 | 2023-05-16 | 449.6283
135 | PLA | N0 | 2023-05-16 | 460.7356
140 | PLA | N0 | 2023-05-16 | 489.9254
141 | NONE | N1 | 2023-05-16 | 348.1473
146 | NONE | N1 | 2023-05-16 | 338.7211
151 | NONE | N1 | 2023-05-16 | 325.1614
156 | NONE | N1 | 2023-05-16 | 335.5752
142 | LDPE | N1 | 2023-05-16 | 346.0592
147 | LDPE | N1 | 2023-05-16 | 335.9591
152 | LDPE | N1 | 2023-05-16 | 344.4747
157 | LDPE | N1 | 2023-05-16 | 347.2567
143 | PBS | N1 | 2023-05-16 | 433.4186
148 | PBS | N1 | 2023-05-16 | 428.8287
153 | PBS | N1 | 2023-05-16 | 459.4596
158 | PBS | N1 | 2023-05-16 | 459.4785
144 | PLA/PHA | N1 | 2023-05-16 | 1725.823
149 | PLA/PHA | N1 | 2023-05-16 | 1756.131
154 | PLA/PHA | N1 | 2023-05-16 | 1753.111
159 | PLA/PHA | N1 | 2023-05-16 | 1733.626
145 | PLA | N1 | 2023-05-16 | 366.2951
150 | PLA | N1 | 2023-05-16 | 343.7365
155 | PLA | N1 | 2023-05-16 | 367.3477
160 | PLA | N1 | 2023-05-16 | 353.3739
121 | NONE | N0 | 2023-05-17 | 488.8605
126 | NONE | N0 | 2023-05-17 | 463.0807
131 | NONE | N0 | 2023-05-17 | 463.1086
136 | NONE | N0 | 2023-05-17 | 498.8387
122 | LDPE | N0 | 2023-05-17 | 488.47
127 | LDPE | N0 | 2023-05-17 | 468.899
132 | LDPE | N0 | 2023-05-17 | 479.7473
137 | LDPE | N0 | 2023-05-17 | 472.7878
123 | PBS | N0 | 2023-05-17 | 607.0223
128 | PBS | N0 | 2023-05-17 | 615.7365
133 | PBS | N0 | 2023-05-17 | 606.9215
138 | PBS | N0 | 2023-05-17 | 594.7888
124 | PLA/PHA | N0 | 2023-05-17 | 1749.287
129 | PLA/PHA | N0 | 2023-05-17 | 1787.316
134 | PLA/PHA | N0 | 2023-05-17 | 1773.101
139 | PLA/PHA | N0 | 2023-05-17 | 1776.867
125 | PLA | N0 | 2023-05-17 | 490.1583
130 | PLA | N0 | 2023-05-17 | 454.2923
135 | PLA | N0 | 2023-05-17 | 465.5148
140 | PLA | N0 | 2023-05-17 | 494.9477
141 | NONE | N1 | 2023-05-17 | 351.2604
146 | NONE | N1 | 2023-05-17 | 341.9366
151 | NONE | N1 | 2023-05-17 | 328.3225
156 | NONE | N1 | 2023-05-17 | 338.812
142 | LDPE | N1 | 2023-05-17 | 349.4263
147 | LDPE | N1 | 2023-05-17 | 339.4094
152 | LDPE | N1 | 2023-05-17 | 347.8634
157 | LDPE | N1 | 2023-05-17 | 350.2176
143 | PBS | N1 | 2023-05-17 | 437.1425
148 | PBS | N1 | 2023-05-17 | 432.4025
153 | PBS | N1 | 2023-05-17 | 463.0841
158 | PBS | N1 | 2023-05-17 | 463.278
144 | PLA/PHA | N1 | 2023-05-17 | 1739.798
149 | PLA/PHA | N1 | 2023-05-17 | 1769.792
154 | PLA/PHA | N1 | 2023-05-17 | 1766.772
159 | PLA/PHA | N1 | 2023-05-17 | 1747.38
145 | PLA | N1 | 2023-05-17 | 370.1431
150 | PLA | N1 | 2023-05-17 | 346.7967
155 | PLA | N1 | 2023-05-17 | 370.5712
160 | PLA | N1 | 2023-05-17 | 356.7014
121 | NONE | N0 | 2023-05-18 | 494.165
126 | NONE | N0 | 2023-05-18 | 467.9768
131 | NONE | N0 | 2023-05-18 | 468.1836
136 | NONE | N0 | 2023-05-18 | 504.0032
122 | LDPE | N0 | 2023-05-18 | 493.6984
127 | LDPE | N0 | 2023-05-18 | 474.1057
132 | LDPE | N0 | 2023-05-18 | 484.5904
137 | LDPE | N0 | 2023-05-18 | 477.9716
123 | PBS | N0 | 2023-05-18 | 612.7488
128 | PBS | N0 | 2023-05-18 | 621.3465
133 | PBS | N0 | 2023-05-18 | 612.4983
138 | PBS | N0 | 2023-05-18 | 600.1956
124 | PLA/PHA | N0 | 2023-05-18 | 1766.835
129 | PLA/PHA | N0 | 2023-05-18 | 1803.776
134 | PLA/PHA | N0 | 2023-05-18 | 1790.097
139 | PLA/PHA | N0 | 2023-05-18 | 1793.169
125 | PLA | N0 | 2023-05-18 | 494.9558
130 | PLA | N0 | 2023-05-18 | 458.9446
135 | PLA | N0 | 2023-05-18 | 470.2462
140 | PLA | N0 | 2023-05-18 | 499.9532
141 | NONE | N1 | 2023-05-18 | 354.3553
146 | NONE | N1 | 2023-05-18 | 345.1523
151 | NONE | N1 | 2023-05-18 | 331.4763
156 | NONE | N1 | 2023-05-18 | 342.0442
142 | LDPE | N1 | 2023-05-18 | 352.7923
147 | LDPE | N1 | 2023-05-18 | 342.8367
152 | LDPE | N1 | 2023-05-18 | 351.2389
157 | LDPE | N1 | 2023-05-18 | 353.212
143 | PBS | N1 | 2023-05-18 | 440.8613
148 | PBS | N1 | 2023-05-18 | 435.976
153 | PBS | N1 | 2023-05-18 | 466.6921
158 | PBS | N1 | 2023-05-18 | 467.0603
144 | PLA/PHA | N1 | 2023-05-18 | 1753.645
149 | PLA/PHA | N1 | 2023-05-18 | 1783.324
154 | PLA/PHA | N1 | 2023-05-18 | 1780.304
159 | PLA/PHA | N1 | 2023-05-18 | 1761.012
145 | PLA | N1 | 2023-05-18 | 373.9791
150 | PLA | N1 | 2023-05-18 | 349.8435
155 | PLA | N1 | 2023-05-18 | 373.7647
160 | PLA | N1 | 2023-05-18 | 360.0155
121 | NONE | N0 | 2023-05-19 | 499.4307
126 | NONE | N0 | 2023-05-19 | 472.8322
131 | NONE | N0 | 2023-05-19 | 473.2214
136 | NONE | N0 | 2023-05-19 | 509.1012
122 | LDPE | N0 | 2023-05-19 | 498.8753
127 | LDPE | N0 | 2023-05-19 | 479.2745
132 | LDPE | N0 | 2023-05-19 | 489.3892
137 | LDPE | N0 | 2023-05-19 | 483.083
123 | PBS | N0 | 2023-05-19 | 618.4218
128 | PBS | N0 | 2023-05-19 | 626.8745
133 | PBS | N0 | 2023-05-19 | 618.0156
138 | PBS | N0 | 2023-05-19 | 605.5381
124 | PLA/PHA | N0 | 2023-05-19 | 1784.302
129 | PLA/PHA | N0 | 2023-05-19 | 1820.009
134 | PLA/PHA | N0 | 2023-05-19 | 1807.061
139 | PLA/PHA | N0 | 2023-05-19 | 1809.462
125 | PLA | N0 | 2023-05-19 | 499.7106
130 | PLA | N0 | 2023-05-19 | 463.585
135 | PLA | N0 | 2023-05-19 | 474.9298
140 | PLA | N0 | 2023-05-19 | 504.9421
141 | NONE | N1 | 2023-05-19 | 357.4319
146 | NONE | N1 | 2023-05-19 | 348.3683
151 | NONE | N1 | 2023-05-19 | 334.6225
156 | NONE | N1 | 2023-05-19 | 345.2718
142 | LDPE | N1 | 2023-05-19 | 356.1573
147 | LDPE | N1 | 2023-05-19 | 346.2409
152 | LDPE | N1 | 2023-05-19 | 354.6011
157 | LDPE | N1 | 2023-05-19 | 356.2397
143 | PBS | N1 | 2023-05-19 | 444.575
148 | PBS | N1 | 2023-05-19 | 439.5493
153 | PBS | N1 | 2023-05-19 | 470.2836
158 | PBS | N1 | 2023-05-19 | 470.8255
144 | PLA/PHA | N1 | 2023-05-19 | 1767.363
149 | PLA/PHA | N1 | 2023-05-19 | 1796.726
154 | PLA/PHA | N1 | 2023-05-19 | 1793.705
159 | PLA/PHA | N1 | 2023-05-19 | 1774.523
145 | PLA | N1 | 2023-05-19 | 377.8034
150 | PLA | N1 | 2023-05-19 | 352.8768
155 | PLA | N1 | 2023-05-19 | 376.9281
160 | PLA | N1 | 2023-05-19 | 363.316
121 | NONE | N0 | 2023-05-20 | 504.6578
126 | NONE | N0 | 2023-05-20 | 477.647
131 | NONE | N0 | 2023-05-20 | 478.222
136 | NONE | N0 | 2023-05-20 | 514.1327
122 | LDPE | N0 | 2023-05-20 | 504.0005
127 | LDPE | N0 | 2023-05-20 | 484.4053
132 | LDPE | N0 | 2023-05-20 | 494.1438
137 | LDPE | N0 | 2023-05-20 | 488.1221
123 | PBS | N0 | 2023-05-20 | 624.0411
128 | PBS | N0 | 2023-05-20 | 632.3203
133 | PBS | N0 | 2023-05-20 | 623.4735
138 | PBS | N0 | 2023-05-20 | 610.8161
124 | PLA/PHA | N0 | 2023-05-20 | 1801.688
129 | PLA/PHA | N0 | 2023-05-20 | 1836.016
134 | PLA/PHA | N0 | 2023-05-20 | 1823.992
139 | PLA/PHA | N0 | 2023-05-20 | 1825.746
125 | PLA | N0 | 2023-05-20 | 504.4226
130 | PLA | N0 | 2023-05-20 | 468.2137
135 | PLA | N0 | 2023-05-20 | 479.5656
140 | PLA | N0 | 2023-05-20 | 509.9142
141 | NONE | N1 | 2023-05-20 | 360.4903
146 | NONE | N1 | 2023-05-20 | 351.5844
151 | NONE | N1 | 2023-05-20 | 337.7613
156 | NONE | N1 | 2023-05-20 | 348.4948
142 | LDPE | N1 | 2023-05-20 | 359.5212
147 | LDPE | N1 | 2023-05-20 | 349.6221
152 | LDPE | N1 | 2023-05-20 | 357.9501
157 | LDPE | N1 | 2023-05-20 | 359.301
143 | PBS | N1 | 2023-05-20 | 448.2837
148 | PBS | N1 | 2023-05-20 | 443.1223
153 | PBS | N1 | 2023-05-20 | 473.8587
158 | PBS | N1 | 2023-05-20 | 474.5734
144 | PLA/PHA | N1 | 2023-05-20 | 1780.952
149 | PLA/PHA | N1 | 2023-05-20 | 1809.998
154 | PLA/PHA | N1 | 2023-05-20 | 1806.978
159 | PLA/PHA | N1 | 2023-05-20 | 1787.913
145 | PLA | N1 | 2023-05-20 | 381.6158
150 | PLA | N1 | 2023-05-20 | 355.8967
155 | PLA | N1 | 2023-05-20 | 380.0615
160 | PLA | N1 | 2023-05-20 | 366.603
121 | NONE | N0 | 2023-05-21 | 509.8462
126 | NONE | N0 | 2023-05-21 | 482.4213
131 | NONE | N0 | 2023-05-21 | 483.1853
136 | NONE | N0 | 2023-05-21 | 519.0977
122 | LDPE | N0 | 2023-05-21 | 509.0742
127 | LDPE | N0 | 2023-05-21 | 489.498
132 | LDPE | N0 | 2023-05-21 | 498.8541
137 | LDPE | N0 | 2023-05-21 | 493.0889
123 | PBS | N0 | 2023-05-21 | 629.6069
128 | PBS | N0 | 2023-05-21 | 637.684
133 | PBS | N0 | 2023-05-21 | 628.872
138 | PBS | N0 | 2023-05-21 | 616.0298
124 | PLA/PHA | N0 | 2023-05-21 | 1818.994
129 | PLA/PHA | N0 | 2023-05-21 | 1851.798
134 | PLA/PHA | N0 | 2023-05-21 | 1840.892
139 | PLA/PHA | N0 | 2023-05-21 | 1842.022
125 | PLA | N0 | 2023-05-21 | 509.0919
130 | PLA | N0 | 2023-05-21 | 472.8305
135 | PLA | N0 | 2023-05-21 | 484.1538
140 | PLA | N0 | 2023-05-21 | 514.8696
141 | NONE | N1 | 2023-05-21 | 363.5304
146 | NONE | N1 | 2023-05-21 | 354.8007
151 | NONE | N1 | 2023-05-21 | 340.8926
156 | NONE | N1 | 2023-05-21 | 351.7132
142 | LDPE | N1 | 2023-05-21 | 362.8841
147 | LDPE | N1 | 2023-05-21 | 352.9802
152 | LDPE | N1 | 2023-05-21 | 361.2858
157 | LDPE | N1 | 2023-05-21 | 362.3956
143 | PBS | N1 | 2023-05-21 | 451.9874
148 | PBS | N1 | 2023-05-21 | 446.6951
153 | PBS | N1 | 2023-05-21 | 477.4173
158 | PBS | N1 | 2023-05-21 | 478.3042
144 | PLA/PHA | N1 | 2023-05-21 | 1794.413
149 | PLA/PHA | N1 | 2023-05-21 | 1823.14
154 | PLA/PHA | N1 | 2023-05-21 | 1820.12
159 | PLA/PHA | N1 | 2023-05-21 | 1801.182
145 | PLA | N1 | 2023-05-21 | 385.4163
150 | PLA | N1 | 2023-05-21 | 358.9032
155 | PLA | N1 | 2023-05-21 | 383.1649
160 | PLA | N1 | 2023-05-21 | 369.8766
121 | NONE | N0 | 2023-05-22 | 514.9959
126 | NONE | N0 | 2023-05-22 | 487.155
131 | NONE | N0 | 2023-05-22 | 488.1113
136 | NONE | N0 | 2023-05-22 | 523.9962
122 | LDPE | N0 | 2023-05-22 | 514.0964
127 | LDPE | N0 | 2023-05-22 | 494.5528
132 | LDPE | N0 | 2023-05-22 | 503.5201
137 | LDPE | N0 | 2023-05-22 | 497.9833
123 | PBS | N0 | 2023-05-22 | 635.1192
128 | PBS | N0 | 2023-05-22 | 642.9655
133 | PBS | N0 | 2023-05-22 | 634.211
138 | PBS | N0 | 2023-05-22 | 621.179
124 | PLA/PHA | N0 | 2023-05-22 | 1836.218
129 | PLA/PHA | N0 | 2023-05-22 | 1867.354
134 | PLA/PHA | N0 | 2023-05-22 | 1857.759
139 | PLA/PHA | N0 | 2023-05-22 | 1858.289
125 | PLA | N0 | 2023-05-22 | 513.7185
130 | PLA | N0 | 2023-05-22 | 477.4356
135 | PLA | N0 | 2023-05-22 | 488.6941
140 | PLA | N0 | 2023-05-22 | 519.8083
141 | NONE | N1 | 2023-05-22 | 366.5522
146 | NONE | N1 | 2023-05-22 | 358.0173
151 | NONE | N1 | 2023-05-22 | 344.0165
156 | NONE | N1 | 2023-05-22 | 354.927
142 | LDPE | N1 | 2023-05-22 | 366.2459
147 | LDPE | N1 | 2023-05-22 | 356.3153
152 | LDPE | N1 | 2023-05-22 | 364.6082
157 | LDPE | N1 | 2023-05-22 | 365.5237
143 | PBS | N1 | 2023-05-22 | 455.6861
148 | PBS | N1 | 2023-05-22 | 450.2676
153 | PBS | N1 | 2023-05-22 | 480.9595
158 | PBS | N1 | 2023-05-22 | 482.0178
144 | PLA/PHA | N1 | 2023-05-22 | 1807.745
149 | PLA/PHA | N1 | 2023-05-22 | 1836.153
154 | PLA/PHA | N1 | 2023-05-22 | 1833.133
159 | PLA/PHA | N1 | 2023-05-22 | 1814.329
145 | PLA | N1 | 2023-05-22 | 389.205
150 | PLA | N1 | 2023-05-22 | 361.8962
155 | PLA | N1 | 2023-05-22 | 386.2382
160 | PLA | N1 | 2023-05-22 | 373.1366
121 | NONE | N0 | 2023-05-23 | 520.107
126 | NONE | N0 | 2023-05-23 | 491.848
131 | NONE | N0 | 2023-05-23 | 493.0001
136 | NONE | N0 | 2023-05-23 | 528.8282
122 | LDPE | N0 | 2023-05-23 | 519.0669
127 | LDPE | N0 | 2023-05-23 | 499.5696
132 | LDPE | N0 | 2023-05-23 | 508.1419
137 | LDPE | N0 | 2023-05-23 | 502.8054
123 | PBS | N0 | 2023-05-23 | 640.5779
128 | PBS | N0 | 2023-05-23 | 648.165
133 | PBS | N0 | 2023-05-23 | 639.4906
138 | PBS | N0 | 2023-05-23 | 626.2639
124 | PLA/PHA | N0 | 2023-05-23 | 1853.361
129 | PLA/PHA | N0 | 2023-05-23 | 1882.683
134 | PLA/PHA | N0 | 2023-05-23 | 1874.594
139 | PLA/PHA | N0 | 2023-05-23 | 1874.546
125 | PLA | N0 | 2023-05-23 | 518.3023
130 | PLA | N0 | 2023-05-23 | 482.0288
135 | PLA | N0 | 2023-05-23 | 493.1867
140 | PLA | N0 | 2023-05-23 | 524.7303
141 | NONE | N1 | 2023-05-23 | 369.5558
146 | NONE | N1 | 2023-05-23 | 361.234
151 | NONE | N1 | 2023-05-23 | 347.1328
156 | NONE | N1 | 2023-05-23 | 358.1362
142 | LDPE | N1 | 2023-05-23 | 369.6067
147 | LDPE | N1 | 2023-05-23 | 359.6273
152 | LDPE | N1 | 2023-05-23 | 367.9174
157 | LDPE | N1 | 2023-05-23 | 368.6852
143 | PBS | N1 | 2023-05-23 | 459.3797
148 | PBS | N1 | 2023-05-23 | 453.8398
153 | PBS | N1 | 2023-05-23 | 484.4852
158 | PBS | N1 | 2023-05-23 | 485.7142
144 | PLA/PHA | N1 | 2023-05-23 | 1820.949
149 | PLA/PHA | N1 | 2023-05-23 | 1849.036
154 | PLA/PHA | N1 | 2023-05-23 | 1846.016
159 | PLA/PHA | N1 | 2023-05-23 | 1827.355
145 | PLA | N1 | 2023-05-23 | 392.9819
150 | PLA | N1 | 2023-05-23 | 364.8759
155 | PLA | N1 | 2023-05-23 | 389.2815
160 | PLA | N1 | 2023-05-23 | 376.3831
121 | NONE | N0 | 2023-05-24 | 525.1794
126 | NONE | N0 | 2023-05-24 | 496.5005
131 | NONE | N0 | 2023-05-24 | 497.8516
136 | NONE | N0 | 2023-05-24 | 533.5937
122 | LDPE | N0 | 2023-05-24 | 523.986
127 | LDPE | N0 | 2023-05-24 | 504.5484
132 | LDPE | N0 | 2023-05-24 | 512.7194
137 | LDPE | N0 | 2023-05-24 | 507.5552
123 | PBS | N0 | 2023-05-24 | 645.983
128 | PBS | N0 | 2023-05-24 | 653.2823
133 | PBS | N0 | 2023-05-24 | 644.7108
138 | PBS | N0 | 2023-05-24 | 631.2844
124 | PLA/PHA | N0 | 2023-05-24 | 1870.424
129 | PLA/PHA | N0 | 2023-05-24 | 1897.787
134 | PLA/PHA | N0 | 2023-05-24 | 1891.396
139 | PLA/PHA | N0 | 2023-05-24 | 1890.795
125 | PLA | N0 | 2023-05-24 | 522.8435
130 | PLA | N0 | 2023-05-24 | 486.6102
135 | PLA | N0 | 2023-05-24 | 497.6316
140 | PLA | N0 | 2023-05-24 | 529.6355
141 | NONE | N1 | 2023-05-24 | 372.5411
146 | NONE | N1 | 2023-05-24 | 364.4509
151 | NONE | N1 | 2023-05-24 | 350.2417
156 | NONE | N1 | 2023-05-24 | 361.3408
142 | LDPE | N1 | 2023-05-24 | 372.9664
147 | LDPE | N1 | 2023-05-24 | 362.9162
152 | LDPE | N1 | 2023-05-24 | 371.2134
157 | LDPE | N1 | 2023-05-24 | 371.8801
143 | PBS | N1 | 2023-05-24 | 463.0682
148 | PBS | N1 | 2023-05-24 | 457.4118
153 | PBS | N1 | 2023-05-24 | 487.9944
158 | PBS | N1 | 2023-05-24 | 489.3934
144 | PLA/PHA | N1 | 2023-05-24 | 1834.024
149 | PLA/PHA | N1 | 2023-05-24 | 1861.79
154 | PLA/PHA | N1 | 2023-05-24 | 1858.77
159 | PLA/PHA | N1 | 2023-05-24 | 1840.26
145 | PLA | N1 | 2023-05-24 | 396.7469
150 | PLA | N1 | 2023-05-24 | 367.8421
155 | PLA | N1 | 2023-05-24 | 392.2948
160 | PLA | N1 | 2023-05-24 | 379.6162
121 | NONE | N0 | 2023-05-25 | 530.2131
126 | NONE | N0 | 2023-05-25 | 501.1124
131 | NONE | N0 | 2023-05-25 | 502.6658
136 | NONE | N0 | 2023-05-25 | 538.2927
122 | LDPE | N0 | 2023-05-25 | 528.8534
127 | LDPE | N0 | 2023-05-25 | 509.4891
132 | LDPE | N0 | 2023-05-25 | 517.2526
137 | LDPE | N0 | 2023-05-25 | 512.2327
123 | PBS | N0 | 2023-05-25 | 651.3345
128 | PBS | N0 | 2023-05-25 | 658.3174
133 | PBS | N0 | 2023-05-25 | 649.8715
138 | PBS | N0 | 2023-05-25 | 636.2405
124 | PLA/PHA | N0 | 2023-05-25 | 1887.406
129 | PLA/PHA | N0 | 2023-05-25 | 1912.665
134 | PLA/PHA | N0 | 2023-05-25 | 1908.167
139 | PLA/PHA | N0 | 2023-05-25 | 1907.036
125 | PLA | N0 | 2023-05-25 | 527.3418
130 | PLA | N0 | 2023-05-25 | 491.1799
135 | PLA | N0 | 2023-05-25 | 502.0287
140 | PLA | N0 | 2023-05-25 | 534.5241
141 | NONE | N1 | 2023-05-25 | 375.5081
146 | NONE | N1 | 2023-05-25 | 367.6681
151 | NONE | N1 | 2023-05-25 | 353.3432
156 | NONE | N1 | 2023-05-25 | 364.5408
142 | LDPE | N1 | 2023-05-25 | 376.3251
147 | LDPE | N1 | 2023-05-25 | 366.1821
152 | LDPE | N1 | 2023-05-25 | 374.4961
157 | LDPE | N1 | 2023-05-25 | 375.1085
143 | PBS | N1 | 2023-05-25 | 466.7518
148 | PBS | N1 | 2023-05-25 | 460.9834
153 | PBS | N1 | 2023-05-25 | 491.4871
158 | PBS | N1 | 2023-05-25 | 493.0554
144 | PLA/PHA | N1 | 2023-05-25 | 1846.971
149 | PLA/PHA | N1 | 2023-05-25 | 1874.414
154 | PLA/PHA | N1 | 2023-05-25 | 1871.393
159 | PLA/PHA | N1 | 2023-05-25 | 1853.043
145 | PLA | N1 | 2023-05-25 | 400.5001
150 | PLA | N1 | 2023-05-25 | 370.7949
155 | PLA | N1 | 2023-05-25 | 395.278
160 | PLA | N1 | 2023-05-25 | 382.8357
121 | NONE | N0 | 2023-05-26 | 535.1375
126 | NONE | N0 | 2023-05-26 | 505.6522
131 | NONE | N0 | 2023-05-26 | 507.4606
136 | NONE | N0 | 2023-05-26 | 542.9378
122 | LDPE | N0 | 2023-05-26 | 533.6444
127 | LDPE | N0 | 2023-05-26 | 514.3237
132 | LDPE | N0 | 2023-05-26 | 521.7177
137 | LDPE | N0 | 2023-05-26 | 516.8374
123 | PBS | N0 | 2023-05-26 | 656.5918
128 | PBS | N0 | 2023-05-26 | 663.263
133 | PBS | N0 | 2023-05-26 | 654.9682
138 | PBS | N0 | 2023-05-26 | 641.1171
124 | PLA/PHA | N0 | 2023-05-26 | 1904.519
129 | PLA/PHA | N0 | 2023-05-26 | 1927.82
134 | PLA/PHA | N0 | 2023-05-26 | 1925.088
139 | PLA/PHA | N0 | 2023-05-26 | 1923.265
125 | PLA | N0 | 2023-05-26 | 531.7806
130 | PLA | N0 | 2023-05-26 | 495.7027
135 | PLA | N0 | 2023-05-26 | 506.3773
140 | PLA | N0 | 2023-05-26 | 539.3354
141 | NONE | N1 | 2023-05-26 | 378.4272
146 | NONE | N1 | 2023-05-26 | 370.8237
151 | NONE | N1 | 2023-05-26 | 356.3908
156 | NONE | N1 | 2023-05-26 | 367.6883
142 | LDPE | N1 | 2023-05-26 | 379.6277
147 | LDPE | N1 | 2023-05-26 | 369.4534
152 | LDPE | N1 | 2023-05-26 | 377.8078
157 | LDPE | N1 | 2023-05-26 | 378.3355
143 | PBS | N1 | 2023-05-26 | 470.4032
148 | PBS | N1 | 2023-05-26 | 464.5398
153 | PBS | N1 | 2023-05-26 | 494.9299
158 | PBS | N1 | 2023-05-26 | 496.6696
144 | PLA/PHA | N1 | 2023-05-26 | 1859.772
149 | PLA/PHA | N1 | 2023-05-26 | 1886.756
154 | PLA/PHA | N1 | 2023-05-26 | 1883.735
159 | PLA/PHA | N1 | 2023-05-26 | 1865.585
145 | PLA | N1 | 2023-05-26 | 404.2031
150 | PLA | N1 | 2023-05-26 | 373.7306
155 | PLA | N1 | 2023-05-26 | 398.2298
160 | PLA | N1 | 2023-05-26 | 386.0525
121 | NONE | N0 | 2023-05-27 | 539.9526
126 | NONE | N0 | 2023-05-27 | 510.12
131 | NONE | N0 | 2023-05-27 | 512.2358
136 | NONE | N0 | 2023-05-27 | 547.5291
122 | LDPE | N0 | 2023-05-27 | 538.3588
127 | LDPE | N0 | 2023-05-27 | 519.052
132 | LDPE | N0 | 2023-05-27 | 526.1145
137 | LDPE | N0 | 2023-05-27 | 521.3695
123 | PBS | N0 | 2023-05-27 | 661.7548
128 | PBS | N0 | 2023-05-27 | 668.119
133 | PBS | N0 | 2023-05-27 | 660.001
138 | PBS | N0 | 2023-05-27 | 645.9143
124 | PLA/PHA | N0 | 2023-05-27 | 1921.763
129 | PLA/PHA | N0 | 2023-05-27 | 1943.252
134 | PLA/PHA | N0 | 2023-05-27 | 1942.16
139 | PLA/PHA | N0 | 2023-05-27 | 1939.485
125 | PLA | N0 | 2023-05-27 | 536.1599
130 | PLA | N0 | 2023-05-27 | 500.1787
135 | PLA | N0 | 2023-05-27 | 510.6774
140 | PLA | N0 | 2023-05-27 | 544.0694
141 | NONE | N1 | 2023-05-27 | 381.2984
146 | NONE | N1 | 2023-05-27 | 373.918
151 | NONE | N1 | 2023-05-27 | 359.3845
156 | NONE | N1 | 2023-05-27 | 370.7835
142 | LDPE | N1 | 2023-05-27 | 382.8743
147 | LDPE | N1 | 2023-05-27 | 372.7303
152 | LDPE | N1 | 2023-05-27 | 381.1486
157 | LDPE | N1 | 2023-05-27 | 381.561
143 | PBS | N1 | 2023-05-27 | 474.0226
148 | PBS | N1 | 2023-05-27 | 468.0809
153 | PBS | N1 | 2023-05-27 | 498.3228
158 | PBS | N1 | 2023-05-27 | 500.2359
144 | PLA/PHA | N1 | 2023-05-27 | 1872.426
149 | PLA/PHA | N1 | 2023-05-27 | 1898.816
154 | PLA/PHA | N1 | 2023-05-27 | 1895.795
159 | PLA/PHA | N1 | 2023-05-27 | 1877.885
145 | PLA | N1 | 2023-05-27 | 407.8561
150 | PLA | N1 | 2023-05-27 | 376.6492
155 | PLA | N1 | 2023-05-27 | 401.15
160 | PLA | N1 | 2023-05-27 | 389.2665
121 | NONE | N0 | 2023-05-28 | 544.6584
126 | NONE | N0 | 2023-05-28 | 514.5158
131 | NONE | N0 | 2023-05-28 | 516.9915
136 | NONE | N0 | 2023-05-28 | 552.0664
122 | LDPE | N0 | 2023-05-28 | 542.9968
127 | LDPE | N0 | 2023-05-28 | 523.6742
132 | LDPE | N0 | 2023-05-28 | 530.4432
137 | LDPE | N0 | 2023-05-28 | 525.8287
123 | PBS | N0 | 2023-05-28 | 666.8235
128 | PBS | N0 | 2023-05-28 | 672.8855
133 | PBS | N0 | 2023-05-28 | 664.9697
138 | PBS | N0 | 2023-05-28 | 650.632
124 | PLA/PHA | N0 | 2023-05-28 | 1939.138
129 | PLA/PHA | N0 | 2023-05-28 | 1958.96
134 | PLA/PHA | N0 | 2023-05-28 | 1959.383
139 | PLA/PHA | N0 | 2023-05-28 | 1955.694
125 | PLA | N0 | 2023-05-28 | 540.4795
130 | PLA | N0 | 2023-05-28 | 504.6079
135 | PLA | N0 | 2023-05-28 | 514.9291
140 | PLA | N0 | 2023-05-28 | 548.7262
141 | NONE | N1 | 2023-05-28 | 384.1216
146 | NONE | N1 | 2023-05-28 | 376.9508
151 | NONE | N1 | 2023-05-28 | 362.3243
156 | NONE | N1 | 2023-05-28 | 373.8262
142 | LDPE | N1 | 2023-05-28 | 386.0648
147 | LDPE | N1 | 2023-05-28 | 376.0127
152 | LDPE | N1 | 2023-05-28 | 384.5183
157 | LDPE | N1 | 2023-05-28 | 384.7851
143 | PBS | N1 | 2023-05-28 | 477.6098
148 | PBS | N1 | 2023-05-28 | 471.6066
153 | PBS | N1 | 2023-05-28 | 501.6658
158 | PBS | N1 | 2023-05-28 | 503.7545
144 | PLA/PHA | N1 | 2023-05-28 | 1884.935
149 | PLA/PHA | N1 | 2023-05-28 | 1910.594
154 | PLA/PHA | N1 | 2023-05-28 | 1907.573
159 | PLA/PHA | N1 | 2023-05-28 | 1889.943
145 | PLA | N1 | 2023-05-28 | 411.4589
150 | PLA | N1 | 2023-05-28 | 379.5508
155 | PLA | N1 | 2023-05-28 | 404.0387
160 | PLA | N1 | 2023-05-28 | 392.4777
121 | NONE | N0 | 2023-05-29 | 549.2549
126 | NONE | N0 | 2023-05-29 | 518.8395
131 | NONE | N0 | 2023-05-29 | 521.7277
136 | NONE | N0 | 2023-05-29 | 556.5498
122 | LDPE | N0 | 2023-05-29 | 547.5582
127 | LDPE | N0 | 2023-05-29 | 528.1901
132 | LDPE | N0 | 2023-05-29 | 534.7037
137 | LDPE | N0 | 2023-05-29 | 530.2153
123 | PBS | N0 | 2023-05-29 | 671.798
128 | PBS | N0 | 2023-05-29 | 677.5623
133 | PBS | N0 | 2023-05-29 | 669.8744
138 | PBS | N0 | 2023-05-29 | 655.2702
124 | PLA/PHA | N0 | 2023-05-29 | 1956.645
129 | PLA/PHA | N0 | 2023-05-29 | 1974.946
134 | PLA/PHA | N0 | 2023-05-29 | 1976.756
139 | PLA/PHA | N0 | 2023-05-29 | 1971.893
125 | PLA | N0 | 2023-05-29 | 544.7395
130 | PLA | N0 | 2023-05-29 | 508.9903
135 | PLA | N0 | 2023-05-29 | 519.1323
140 | PLA | N0 | 2023-05-29 | 553.3058
141 | NONE | N1 | 2023-05-29 | 386.8968
146 | NONE | N1 | 2023-05-29 | 379.9222
151 | NONE | N1 | 2023-05-29 | 365.2103
156 | NONE | N1 | 2023-05-29 | 376.8165
142 | LDPE | N1 | 2023-05-29 | 389.1994
147 | LDPE | N1 | 2023-05-29 | 379.3005
152 | LDPE | N1 | 2023-05-29 | 387.9172
157 | LDPE | N1 | 2023-05-29 | 388.0078
143 | PBS | N1 | 2023-05-29 | 481.165
148 | PBS | N1 | 2023-05-29 | 475.117
153 | PBS | N1 | 2023-05-29 | 504.9588
158 | PBS | N1 | 2023-05-29 | 507.2252
144 | PLA/PHA | N1 | 2023-05-29 | 1897.298
149 | PLA/PHA | N1 | 2023-05-29 | 1922.09
154 | PLA/PHA | N1 | 2023-05-29 | 1919.07
159 | PLA/PHA | N1 | 2023-05-29 | 1901.759
145 | PLA | N1 | 2023-05-29 | 415.0115
150 | PLA | N1 | 2023-05-29 | 382.4353
155 | PLA | N1 | 2023-05-29 | 406.896
160 | PLA | N1 | 2023-05-29 | 395.6861
121 | NONE | N0 | 2023-05-30 | 553.742
126 | NONE | N0 | 2023-05-30 | 523.0912
131 | NONE | N0 | 2023-05-30 | 526.4445
136 | NONE | N0 | 2023-05-30 | 560.9794
122 | LDPE | N0 | 2023-05-30 | 552.0432
127 | LDPE | N0 | 2023-05-30 | 532.5998
132 | LDPE | N0 | 2023-05-30 | 538.8959
137 | LDPE | N0 | 2023-05-30 | 534.5292
123 | PBS | N0 | 2023-05-30 | 676.6782
128 | PBS | N0 | 2023-05-30 | 682.1496
133 | PBS | N0 | 2023-05-30 | 674.715
138 | PBS | N0 | 2023-05-30 | 659.8289
124 | PLA/PHA | N0 | 2023-05-30 | 1974.284
129 | PLA/PHA | N0 | 2023-05-30 | 1991.208
134 | PLA/PHA | N0 | 2023-05-30 | 1994.281
139 | PLA/PHA | N0 | 2023-05-30 | 1988.081
125 | PLA | N0 | 2023-05-30 | 548.94
130 | PLA | N0 | 2023-05-30 | 513.3259
135 | PLA | N0 | 2023-05-30 | 523.287
140 | PLA | N0 | 2023-05-30 | 557.808
141 | NONE | N1 | 2023-05-30 | 389.6241
146 | NONE | N1 | 2023-05-30 | 382.8321
151 | NONE | N1 | 2023-05-30 | 368.0424
156 | NONE | N1 | 2023-05-30 | 379.7544
142 | LDPE | N1 | 2023-05-30 | 392.2778
147 | LDPE | N1 | 2023-05-30 | 382.5939
152 | LDPE | N1 | 2023-05-30 | 391.345
157 | LDPE | N1 | 2023-05-30 | 391.229
143 | PBS | N1 | 2023-05-30 | 484.6881
148 | PBS | N1 | 2023-05-30 | 478.6121
153 | PBS | N1 | 2023-05-30 | 508.2019
158 | PBS | N1 | 2023-05-30 | 510.6481
144 | PLA/PHA | N1 | 2023-05-30 | 1909.515
149 | PLA/PHA | N1 | 2023-05-30 | 1933.304
154 | PLA/PHA | N1 | 2023-05-30 | 1930.284
159 | PLA/PHA | N1 | 2023-05-30 | 1913.333
145 | PLA | N1 | 2023-05-30 | 418.5141
150 | PLA | N1 | 2023-05-30 | 385.3027
155 | PLA | N1 | 2023-05-30 | 409.7217
160 | PLA | N1 | 2023-05-30 | 398.8918
121 | NONE | N0 | 2023-05-31 | 558.1199
126 | NONE | N0 | 2023-05-31 | 527.2708
131 | NONE | N0 | 2023-05-31 | 531.1417
136 | NONE | N0 | 2023-05-31 | 565.3551
122 | LDPE | N0 | 2023-05-31 | 556.4517
127 | LDPE | N0 | 2023-05-31 | 536.9033
132 | LDPE | N0 | 2023-05-31 | 543.02
137 | LDPE | N0 | 2023-05-31 | 538.7703
123 | PBS | N0 | 2023-05-31 | 681.4641
128 | PBS | N0 | 2023-05-31 | 686.6474
133 | PBS | N0 | 2023-05-31 | 679.4917
138 | PBS | N0 | 2023-05-31 | 664.3082
124 | PLA/PHA | N0 | 2023-05-31 | 1992.053
129 | PLA/PHA | N0 | 2023-05-31 | 2007.748
134 | PLA/PHA | N0 | 2023-05-31 | 2011.956
139 | PLA/PHA | N0 | 2023-05-31 | 2004.259
125 | PLA | N0 | 2023-05-31 | 553.0809
130 | PLA | N0 | 2023-05-31 | 517.6146
135 | PLA | N0 | 2023-05-31 | 527.3932
140 | PLA | N0 | 2023-05-31 | 562.2331
141 | NONE | N1 | 2023-05-31 | 392.3035
146 | NONE | N1 | 2023-05-31 | 385.6806
151 | NONE | N1 | 2023-05-31 | 370.8207
156 | NONE | N1 | 2023-05-31 | 382.6398
142 | LDPE | N1 | 2023-05-31 | 395.3003
147 | LDPE | N1 | 2023-05-31 | 385.8928
152 | LDPE | N1 | 2023-05-31 | 394.8019
157 | LDPE | N1 | 2023-05-31 | 394.4488
143 | PBS | N1 | 2023-05-31 | 488.1791
148 | PBS | N1 | 2023-05-31 | 482.0919
153 | PBS | N1 | 2023-05-31 | 511.3951
158 | PBS | N1 | 2023-05-31 | 514.0232
144 | PLA/PHA | N1 | 2023-05-31 | 1921.586
149 | PLA/PHA | N1 | 2023-05-31 | 1944.237
154 | PLA/PHA | N1 | 2023-05-31 | 1941.216
159 | PLA/PHA | N1 | 2023-05-31 | 1924.666
145 | PLA | N1 | 2023-05-31 | 421.9665
150 | PLA | N1 | 2023-05-31 | 388.153
155 | PLA | N1 | 2023-05-31 | 412.516
160 | PLA | N1 | 2023-05-31 | 402.0946
121 | NONE | N0 | 2023-06-01 | 562.3884
126 | NONE | N0 | 2023-06-01 | 531.3783
131 | NONE | N0 | 2023-06-01 | 535.8194
136 | NONE | N0 | 2023-06-01 | 569.6769
122 | LDPE | N0 | 2023-06-01 | 560.7836
127 | LDPE | N0 | 2023-06-01 | 541.1005
132 | LDPE | N0 | 2023-06-01 | 547.076
137 | LDPE | N0 | 2023-06-01 | 542.9387
123 | PBS | N0 | 2023-06-01 | 686.1558
128 | PBS | N0 | 2023-06-01 | 691.0555
133 | PBS | N0 | 2023-06-01 | 684.2043
138 | PBS | N0 | 2023-06-01 | 668.708
124 | PLA/PHA | N0 | 2023-06-01 | 2009.954
129 | PLA/PHA | N0 | 2023-06-01 | 2024.564
134 | PLA/PHA | N0 | 2023-06-01 | 2029.782
139 | PLA/PHA | N0 | 2023-06-01 | 2020.426
125 | PLA | N0 | 2023-06-01 | 557.1622
130 | PLA | N0 | 2023-06-01 | 521.8566
135 | PLA | N0 | 2023-06-01 | 531.451
140 | PLA | N0 | 2023-06-01 | 566.5809
141 | NONE | N1 | 2023-06-01 | 394.9349
146 | NONE | N1 | 2023-06-01 | 388.4677
151 | NONE | N1 | 2023-06-01 | 373.5451
156 | NONE | N1 | 2023-06-01 | 385.4729
142 | LDPE | N1 | 2023-06-01 | 398.2667
147 | LDPE | N1 | 2023-06-01 | 389.1972
152 | LDPE | N1 | 2023-06-01 | 398.2878
157 | LDPE | N1 | 2023-06-01 | 397.6672
143 | PBS | N1 | 2023-06-01 | 491.6381
148 | PBS | N1 | 2023-06-01 | 485.5564
153 | PBS | N1 | 2023-06-01 | 514.5383
158 | PBS | N1 | 2023-06-01 | 517.3505
144 | PLA/PHA | N1 | 2023-06-01 | 1933.51
149 | PLA/PHA | N1 | 2023-06-01 | 1954.887
154 | PLA/PHA | N1 | 2023-06-01 | 1951.867
159 | PLA/PHA | N1 | 2023-06-01 | 1935.756
145 | PLA | N1 | 2023-06-01 | 425.3688
150 | PLA | N1 | 2023-06-01 | 390.9863
155 | PLA | N1 | 2023-06-01 | 415.2788
160 | PLA | N1 | 2023-06-01 | 405.2947
121 | NONE | N0 | 2023-06-02 | 566.5477
126 | NONE | N0 | 2023-06-02 | 535.4138
131 | NONE | N0 | 2023-06-02 | 540.4776
136 | NONE | N0 | 2023-06-02 | 573.9448
122 | LDPE | N0 | 2023-06-02 | 565.0391
127 | LDPE | N0 | 2023-06-02 | 545.1916
132 | LDPE | N0 | 2023-06-02 | 551.0637
137 | LDPE | N0 | 2023-06-02 | 547.0344
123 | PBS | N0 | 2023-06-02 | 690.7532
128 | PBS | N0 | 2023-06-02 | 695.3741
133 | PBS | N0 | 2023-06-02 | 688.853
138 | PBS | N0 | 2023-06-02 | 673.0284
124 | PLA/PHA | N0 | 2023-06-02 | 2027.986
129 | PLA/PHA | N0 | 2023-06-02 | 2041.657
134 | PLA/PHA | N0 | 2023-06-02 | 2047.759
139 | PLA/PHA | N0 | 2023-06-02 | 2036.583
125 | PLA | N0 | 2023-06-02 | 561.1839
130 | PLA | N0 | 2023-06-02 | 526.0517
135 | PLA | N0 | 2023-06-02 | 535.4602
140 | PLA | N0 | 2023-06-02 | 570.8514
141 | NONE | N1 | 2023-06-02 | 397.5183
146 | NONE | N1 | 2023-06-02 | 391.1933
151 | NONE | N1 | 2023-06-02 | 376.2156
156 | NONE | N1 | 2023-06-02 | 388.2535
142 | LDPE | N1 | 2023-06-02 | 401.1771
147 | LDPE | N1 | 2023-06-02 | 392.5071
152 | LDPE | N1 | 2023-06-02 | 401.8028
157 | LDPE | N1 | 2023-06-02 | 400.8842
143 | PBS | N1 | 2023-06-02 | 495.0649
148 | PBS | N1 | 2023-06-02 | 489.0055
153 | PBS | N1 | 2023-06-02 | 517.6317
158 | PBS | N1 | 2023-06-02 | 520.6299
144 | PLA/PHA | N1 | 2023-06-02 | 1945.289
149 | PLA/PHA | N1 | 2023-06-02 | 1965.256
154 | PLA/PHA | N1 | 2023-06-02 | 1962.235
159 | PLA/PHA | N1 | 2023-06-02 | 1946.605
145 | PLA | N1 | 2023-06-02 | 428.7209
150 | PLA | N1 | 2023-06-02 | 393.8025
155 | PLA | N1 | 2023-06-02 | 418.01
160 | PLA | N1 | 2023-06-02 | 408.492
121 | NONE | N0 | 2023-06-03 | 570.5976
126 | NONE | N0 | 2023-06-03 | 539.3773
131 | NONE | N0 | 2023-06-03 | 545.1163
136 | NONE | N0 | 2023-06-03 | 578.1588
122 | LDPE | N0 | 2023-06-03 | 569.2181
127 | LDPE | N0 | 2023-06-03 | 549.1764
132 | LDPE | N0 | 2023-06-03 | 554.9832
137 | LDPE | N0 | 2023-06-03 | 551.0573
123 | PBS | N0 | 2023-06-03 | 695.2564
128 | PBS | N0 | 2023-06-03 | 699.6031
133 | PBS | N0 | 2023-06-03 | 693.4376
138 | PBS | N0 | 2023-06-03 | 677.2692
124 | PLA/PHA | N0 | 2023-06-03 | 2046.15
129 | PLA/PHA | N0 | 2023-06-03 | 2059.027
134 | PLA/PHA | N0 | 2023-06-03 | 2065.886
139 | PLA/PHA | N0 | 2023-06-03 | 2052.73
125 | PLA | N0 | 2023-06-03 | 565.1461
130 | PLA | N0 | 2023-06-03 | 530.2001
135 | PLA | N0 | 2023-06-03 | 539.421
140 | PLA | N0 | 2023-06-03 | 575.0447
141 | NONE | N1 | 2023-06-03 | 400.0538
146 | NONE | N1 | 2023-06-03 | 393.8575
151 | NONE | N1 | 2023-06-03 | 378.8323
156 | NONE | N1 | 2023-06-03 | 390.9817
142 | LDPE | N1 | 2023-06-03 | 404.0314
147 | LDPE | N1 | 2023-06-03 | 395.8224
152 | LDPE | N1 | 2023-06-03 | 405.3468
157 | LDPE | N1 | 2023-06-03 | 404.0998
143 | PBS | N1 | 2023-06-03 | 498.4597
148 | PBS | N1 | 2023-06-03 | 492.4394
153 | PBS | N1 | 2023-06-03 | 520.675
158 | PBS | N1 | 2023-06-03 | 523.8615
144 | PLA/PHA | N1 | 2023-06-03 | 1956.922
149 | PLA/PHA | N1 | 2023-06-03 | 1975.342
154 | PLA/PHA | N1 | 2023-06-03 | 1972.322
159 | PLA/PHA | N1 | 2023-06-03 | 1957.212
145 | PLA | N1 | 2023-06-03 | 432.023
150 | PLA | N1 | 2023-06-03 | 396.6017
155 | PLA | N1 | 2023-06-03 | 420.7098
160 | PLA | N1 | 2023-06-03 | 411.6866
121 | NONE | N0 | 2023-06-04 | 574.5382
126 | NONE | N0 | 2023-06-04 | 543.2687
131 | NONE | N0 | 2023-06-04 | 549.7354
136 | NONE | N0 | 2023-06-04 | 582.3189
122 | LDPE | N0 | 2023-06-04 | 573.3206
127 | LDPE | N0 | 2023-06-04 | 553.055
132 | LDPE | N0 | 2023-06-04 | 558.8346
137 | LDPE | N0 | 2023-06-04 | 555.0075
123 | PBS | N0 | 2023-06-04 | 699.6653
128 | PBS | N0 | 2023-06-04 | 703.7426
133 | PBS | N0 | 2023-06-04 | 697.9582
138 | PBS | N0 | 2023-06-04 | 681.4306
124 | PLA/PHA | N0 | 2023-06-04 | 2064.445
129 | PLA/PHA | N0 | 2023-06-04 | 2076.674
134 | PLA/PHA | N0 | 2023-06-04 | 2084.165
139 | PLA/PHA | N0 | 2023-06-04 | 2068.867
125 | PLA | N0 | 2023-06-04 | 569.0486
130 | PLA | N0 | 2023-06-04 | 534.3016
135 | PLA | N0 | 2023-06-04 | 543.3334
140 | PLA | N0 | 2023-06-04 | 579.1607
141 | NONE | N1 | 2023-06-04 | 402.5414
146 | NONE | N1 | 2023-06-04 | 396.4602
151 | NONE | N1 | 2023-06-04 | 381.395
156 | NONE | N1 | 2023-06-04 | 393.6574
142 | LDPE | N1 | 2023-06-04 | 406.8297
147 | LDPE | N1 | 2023-06-04 | 399.1433
152 | LDPE | N1 | 2023-06-04 | 408.9198
157 | LDPE | N1 | 2023-06-04 | 407.3139
143 | PBS | N1 | 2023-06-04 | 501.8224
148 | PBS | N1 | 2023-06-04 | 495.8579
153 | PBS | N1 | 2023-06-04 | 523.6685
158 | PBS | N1 | 2023-06-04 | 527.0453
144 | PLA/PHA | N1 | 2023-06-04 | 1968.409
149 | PLA/PHA | N1 | 2023-06-04 | 1985.147
154 | PLA/PHA | N1 | 2023-06-04 | 1982.127
159 | PLA/PHA | N1 | 2023-06-04 | 1967.578
145 | PLA | N1 | 2023-06-04 | 435.2749
150 | PLA | N1 | 2023-06-04 | 399.3837
155 | PLA | N1 | 2023-06-04 | 423.3781
160 | PLA | N1 | 2023-06-04 | 414.8783
121 | NONE | N0 | 2023-06-05 | 578.3695
126 | NONE | N0 | 2023-06-05 | 547.0881
131 | NONE | N0 | 2023-06-05 | 554.3351
136 | NONE | N0 | 2023-06-05 | 586.4251
122 | LDPE | N0 | 2023-06-05 | 577.3465
127 | LDPE | N0 | 2023-06-05 | 556.8275
132 | LDPE | N0 | 2023-06-05 | 562.6177
137 | LDPE | N0 | 2023-06-05 | 558.885
123 | PBS | N0 | 2023-06-05 | 703.9799
128 | PBS | N0 | 2023-06-05 | 707.7924
133 | PBS | N0 | 2023-06-05 | 702.4148
138 | PBS | N0 | 2023-06-05 | 685.5126
124 | PLA/PHA | N0 | 2023-06-05 | 2082.871
129 | PLA/PHA | N0 | 2023-06-05 | 2094.598
134 | PLA/PHA | N0 | 2023-06-05 | 2102.594
139 | PLA/PHA | N0 | 2023-06-05 | 2084.993
125 | PLA | N0 | 2023-06-05 | 572.8916
130 | PLA | N0 | 2023-06-05 | 538.3563
135 | PLA | N0 | 2023-06-05 | 547.1972
140 | PLA | N0 | 2023-06-05 | 583.1995
141 | NONE | N1 | 2023-06-05 | 404.9809
146 | NONE | N1 | 2023-06-05 | 399.0015
151 | NONE | N1 | 2023-06-05 | 383.904
156 | NONE | N1 | 2023-06-05 | 396.2807
142 | LDPE | N1 | 2023-06-05 | 409.572
147 | LDPE | N1 | 2023-06-05 | 402.4697
152 | LDPE | N1 | 2023-06-05 | 412.5219
157 | LDPE | N1 | 2023-06-05 | 410.5266
143 | PBS | N1 | 2023-06-05 | 505.153
148 | PBS | N1 | 2023-06-05 | 499.2611
153 | PBS | N1 | 2023-06-05 | 526.612
158 | PBS | N1 | 2023-06-05 | 530.1813
144 | PLA/PHA | N1 | 2023-06-05 | 1979.75
149 | PLA/PHA | N1 | 2023-06-05 | 1994.67
154 | PLA/PHA | N1 | 2023-06-05 | 1991.65
159 | PLA/PHA | N1 | 2023-06-05 | 1977.701
145 | PLA | N1 | 2023-06-05 | 438.4767
150 | PLA | N1 | 2023-06-05 | 402.1487
155 | PLA | N1 | 2023-06-05 | 426.0149
160 | PLA | N1 | 2023-06-05 | 418.0673
121 | NONE | N0 | 2023-06-06 | 582.0915
126 | NONE | N0 | 2023-06-06 | 550.8354
131 | NONE | N0 | 2023-06-06 | 558.9153
136 | NONE | N0 | 2023-06-06 | 590.4775
122 | LDPE | N0 | 2023-06-06 | 581.296
127 | LDPE | N0 | 2023-06-06 | 560.4936
132 | LDPE | N0 | 2023-06-06 | 566.3327
137 | LDPE | N0 | 2023-06-06 | 562.6898
123 | PBS | N0 | 2023-06-06 | 708.2003
128 | PBS | N0 | 2023-06-06 | 711.7527
133 | PBS | N0 | 2023-06-06 | 706.8073
138 | PBS | N0 | 2023-06-06 | 689.515
124 | PLA/PHA | N0 | 2023-06-06 | 2101.429
129 | PLA/PHA | N0 | 2023-06-06 | 2112.799
134 | PLA/PHA | N0 | 2023-06-06 | 2121.174
139 | PLA/PHA | N0 | 2023-06-06 | 2101.108
125 | PLA | N0 | 2023-06-06 | 576.675
130 | PLA | N0 | 2023-06-06 | 542.3642
135 | PLA | N0 | 2023-06-06 | 551.0125
140 | PLA | N0 | 2023-06-06 | 587.161
141 | NONE | N1 | 2023-06-06 | 407.3726
146 | NONE | N1 | 2023-06-06 | 401.4814
151 | NONE | N1 | 2023-06-06 | 386.3591
156 | NONE | N1 | 2023-06-06 | 398.8516
142 | LDPE | N1 | 2023-06-06 | 412.2582
147 | LDPE | N1 | 2023-06-06 | 405.8016
152 | LDPE | N1 | 2023-06-06 | 416.153
157 | LDPE | N1 | 2023-06-06 | 413.7379
143 | PBS | N1 | 2023-06-06 | 508.4515
148 | PBS | N1 | 2023-06-06 | 502.649
153 | PBS | N1 | 2023-06-06 | 529.5056
158 | PBS | N1 | 2023-06-06 | 533.2695
144 | PLA/PHA | N1 | 2023-06-06 | 1990.945
149 | PLA/PHA | N1 | 2023-06-06 | 2003.911
154 | PLA/PHA | N1 | 2023-06-06 | 2000.891
159 | PLA/PHA | N1 | 2023-06-06 | 1987.583
145 | PLA | N1 | 2023-06-06 | 441.6283
150 | PLA | N1 | 2023-06-06 | 404.8966
155 | PLA | N1 | 2023-06-06 | 428.6202
160 | PLA | N1 | 2023-06-06 | 421.2535
121 | NONE | N0 | 2023-06-07 | 585.7042
126 | NONE | N0 | 2023-06-07 | 554.5107
131 | NONE | N0 | 2023-06-07 | 563.4759
136 | NONE | N0 | 2023-06-07 | 594.4759
122 | LDPE | N0 | 2023-06-07 | 585.169
127 | LDPE | N0 | 2023-06-07 | 564.0536
132 | LDPE | N0 | 2023-06-07 | 569.9795
137 | LDPE | N0 | 2023-06-07 | 566.4219
123 | PBS | N0 | 2023-06-07 | 712.3264
128 | PBS | N0 | 2023-06-07 | 715.6234
133 | PBS | N0 | 2023-06-07 | 711.1359
138 | PBS | N0 | 2023-06-07 | 693.438
124 | PLA/PHA | N0 | 2023-06-07 | 2120.118
129 | PLA/PHA | N0 | 2023-06-07 | 2131.277
134 | PLA/PHA | N0 | 2023-06-07 | 2139.905
139 | PLA/PHA | N0 | 2023-06-07 | 2117.213
125 | PLA | N0 | 2023-06-07 | 580.3988
130 | PLA | N0 | 2023-06-07 | 546.3253
135 | PLA | N0 | 2023-06-07 | 554.7794
140 | PLA | N0 | 2023-06-07 | 591.0453
141 | NONE | N1 | 2023-06-07 | 409.7163
146 | NONE | N1 | 2023-06-07 | 403.8998
151 | NONE | N1 | 2023-06-07 | 388.7603
156 | NONE | N1 | 2023-06-07 | 401.3701
142 | LDPE | N1 | 2023-06-07 | 414.8884
147 | LDPE | N1 | 2023-06-07 | 409.139
152 | LDPE | N1 | 2023-06-07 | 419.8131
157 | LDPE | N1 | 2023-06-07 | 416.9478
143 | PBS | N1 | 2023-06-07 | 511.718
148 | PBS | N1 | 2023-06-07 | 506.0215
153 | PBS | N1 | 2023-06-07 | 532.3493
158 | PBS | N1 | 2023-06-07 | 536.3098
144 | PLA/PHA | N1 | 2023-06-07 | 2001.994
149 | PLA/PHA | N1 | 2023-06-07 | 2012.87
154 | PLA/PHA | N1 | 2023-06-07 | 2009.85
159 | PLA/PHA | N1 | 2023-06-07 | 1997.223
145 | PLA | N1 | 2023-06-07 | 444.7299
150 | PLA | N1 | 2023-06-07 | 407.6275
155 | PLA | N1 | 2023-06-07 | 431.194
160 | PLA | N1 | 2023-06-07 | 424.4369
121 | NONE | N0 | 2023-06-08 | 589.2076
126 | NONE | N0 | 2023-06-08 | 558.114
131 | NONE | N0 | 2023-06-08 | 568.0171
136 | NONE | N0 | 2023-06-08 | 598.4205
122 | LDPE | N0 | 2023-06-08 | 588.9655
127 | LDPE | N0 | 2023-06-08 | 567.5074
132 | LDPE | N0 | 2023-06-08 | 573.5581
137 | LDPE | N0 | 2023-06-08 | 570.0812
123 | PBS | N0 | 2023-06-08 | 716.3582
128 | PBS | N0 | 2023-06-08 | 719.4046
133 | PBS | N0 | 2023-06-08 | 715.4004
138 | PBS | N0 | 2023-06-08 | 697.2815
124 | PLA/PHA | N0 | 2023-06-08 | 2138.938
129 | PLA/PHA | N0 | 2023-06-08 | 2150.031
134 | PLA/PHA | N0 | 2023-06-08 | 2158.787
139 | PLA/PHA | N0 | 2023-06-08 | 2133.308
125 | PLA | N0 | 2023-06-08 | 584.063
130 | PLA | N0 | 2023-06-08 | 550.2396
135 | PLA | N0 | 2023-06-08 | 558.4978
140 | PLA | N0 | 2023-06-08 | 594.8523
141 | NONE | N1 | 2023-06-08 | 412.012
146 | NONE | N1 | 2023-06-08 | 406.2568
151 | NONE | N1 | 2023-06-08 | 391.1076
156 | NONE | N1 | 2023-06-08 | 403.8362
142 | LDPE | N1 | 2023-06-08 | 417.4625
147 | LDPE | N1 | 2023-06-08 | 412.4818
152 | LDPE | N1 | 2023-06-08 | 423.5023
157 | LDPE | N1 | 2023-06-08 | 420.1562
143 | PBS | N1 | 2023-06-08 | 514.9523
148 | PBS | N1 | 2023-06-08 | 509.3788
153 | PBS | N1 | 2023-06-08 | 535.143
158 | PBS | N1 | 2023-06-08 | 539.3023
144 | PLA/PHA | N1 | 2023-06-08 | 2012.897
149 | PLA/PHA | N1 | 2023-06-08 | 2021.548
154 | PLA/PHA | N1 | 2023-06-08 | 2018.527
159 | PLA/PHA | N1 | 2023-06-08 | 2006.621
145 | PLA | N1 | 2023-06-08 | 447.7813
150 | PLA | N1 | 2023-06-08 | 410.3412
155 | PLA | N1 | 2023-06-08 | 433.7363
160 | PLA | N1 | 2023-06-08 | 427.6175
121 | NONE | N0 | 2023-06-09 | 592.6017
126 | NONE | N0 | 2023-06-09 | 561.6451
131 | NONE | N0 | 2023-06-09 | 572.5387
136 | NONE | N0 | 2023-06-09 | 602.3112
122 | LDPE | N0 | 2023-06-09 | 592.6855
127 | LDPE | N0 | 2023-06-09 | 570.8549
132 | LDPE | N0 | 2023-06-09 | 577.0685
137 | LDPE | N0 | 2023-06-09 | 573.6678
123 | PBS | N0 | 2023-06-09 | 720.2958
128 | PBS | N0 | 2023-06-09 | 723.0962
133 | PBS | N0 | 2023-06-09 | 719.6009
138 | PBS | N0 | 2023-06-09 | 701.0456
124 | PLA/PHA | N0 | 2023-06-09 | 2157.889
129 | PLA/PHA | N0 | 2023-06-09 | 2169.063
134 | PLA/PHA | N0 | 2023-06-09 | 2177.82
139 | PLA/PHA | N0 | 2023-06-09 | 2149.393
125 | PLA | N0 | 2023-06-09 | 587.6677
130 | PLA | N0 | 2023-06-09 | 554.1071
135 | PLA | N0 | 2023-06-09 | 562.1677
140 | PLA | N0 | 2023-06-09 | 598.582
141 | NONE | N1 | 2023-06-09 | 414.2598
146 | NONE | N1 | 2023-06-09 | 408.5523
151 | NONE | N1 | 2023-06-09 | 393.4011
156 | NONE | N1 | 2023-06-09 | 406.2498
142 | LDPE | N1 | 2023-06-09 | 419.9806
147 | LDPE | N1 | 2023-06-09 | 415.8302
152 | LDPE | N1 | 2023-06-09 | 427.2205
157 | LDPE | N1 | 2023-06-09 | 423.3632
143 | PBS | N1 | 2023-06-09 | 518.1546
148 | PBS | N1 | 2023-06-09 | 512.7207
153 | PBS | N1 | 2023-06-09 | 537.8869
158 | PBS | N1 | 2023-06-09 | 542.247
144 | PLA/PHA | N1 | 2023-06-09 | 2023.655
149 | PLA/PHA | N1 | 2023-06-09 | 2029.943
154 | PLA/PHA | N1 | 2023-06-09 | 2026.923
159 | PLA/PHA | N1 | 2023-06-09 | 2015.777
145 | PLA | N1 | 2023-06-09 | 450.7825
150 | PLA | N1 | 2023-06-09 | 413.0379
155 | PLA | N1 | 2023-06-09 | 436.2471
160 | PLA | N1 | 2023-06-09 | 430.7954
121 | NONE | N0 | 2023-06-10 | 595.9384
126 | NONE | N0 | 2023-06-10 | 565.1083
131 | NONE | N0 | 2023-06-10 | 576.9737
136 | NONE | N0 | 2023-06-10 | 606.1446
122 | LDPE | N0 | 2023-06-10 | 596.3486
127 | LDPE | N0 | 2023-06-10 | 574.1996
132 | LDPE | N0 | 2023-06-10 | 580.5795
137 | LDPE | N0 | 2023-06-10 | 577.2325
123 | PBS | N0 | 2023-06-10 | 724.1948
128 | PBS | N0 | 2023-06-10 | 726.8257
133 | PBS | N0 | 2023-06-10 | 723.8162
138 | PBS | N0 | 2023-06-10 | 704.7928
124 | PLA/PHA | N0 | 2023-06-10 | 2176.172
129 | PLA/PHA | N0 | 2023-06-10 | 2187.369
134 | PLA/PHA | N0 | 2023-06-10 | 2196.175
139 | PLA/PHA | N0 | 2023-06-10 | 2165.047
125 | PLA | N0 | 2023-06-10 | 591.3116
130 | PLA | N0 | 2023-06-10 | 557.9647
135 | PLA | N0 | 2023-06-10 | 565.9362
140 | PLA | N0 | 2023-06-10 | 602.3808
141 | NONE | N1 | 2023-06-10 | 416.6715
146 | NONE | N1 | 2023-06-10 | 411.0006
151 | NONE | N1 | 2023-06-10 | 395.8229
156 | NONE | N1 | 2023-06-10 | 408.7215
142 | LDPE | N1 | 2023-06-10 | 422.5228
147 | LDPE | N1 | 2023-06-10 | 419.1428
152 | LDPE | N1 | 2023-06-10 | 430.8719
157 | LDPE | N1 | 2023-06-10 | 426.5498
143 | PBS | N1 | 2023-06-10 | 521.3767
148 | PBS | N1 | 2023-06-10 | 516.0457
153 | PBS | N1 | 2023-06-10 | 540.7624
158 | PBS | N1 | 2023-06-10 | 545.2948
144 | PLA/PHA | N1 | 2023-06-10 | 2034.233
149 | PLA/PHA | N1 | 2023-06-10 | 2038.323
154 | PLA/PHA | N1 | 2023-06-10 | 2035.303
159 | PLA/PHA | N1 | 2023-06-10 | 2024.904
145 | PLA | N1 | 2023-06-10 | 453.8433
150 | PLA | N1 | 2023-06-10 | 415.7176
155 | PLA | N1 | 2023-06-10 | 438.7806
160 | PLA | N1 | 2023-06-10 | 433.9831
121 | NONE | N0 | 2023-06-11 | 599.2179
126 | NONE | N0 | 2023-06-11 | 568.5034
131 | NONE | N0 | 2023-06-11 | 581.3221
136 | NONE | N0 | 2023-06-11 | 609.9208
122 | LDPE | N0 | 2023-06-11 | 599.9548
127 | LDPE | N0 | 2023-06-11 | 577.5413
132 | LDPE | N0 | 2023-06-11 | 584.0911
137 | LDPE | N0 | 2023-06-11 | 580.7752
123 | PBS | N0 | 2023-06-11 | 728.0553
128 | PBS | N0 | 2023-06-11 | 730.5932
133 | PBS | N0 | 2023-06-11 | 728.0462
138 | PBS | N0 | 2023-06-11 | 708.523
124 | PLA/PHA | N0 | 2023-06-11 | 2193.787
129 | PLA/PHA | N0 | 2023-06-11 | 2204.949
134 | PLA/PHA | N0 | 2023-06-11 | 2213.852
139 | PLA/PHA | N0 | 2023-06-11 | 2180.271
125 | PLA | N0 | 2023-06-11 | 594.9946
130 | PLA | N0 | 2023-06-11 | 561.8125
135 | PLA | N0 | 2023-06-11 | 569.8031
140 | PLA | N0 | 2023-06-11 | 606.2485
141 | NONE | N1 | 2023-06-11 | 419.2471
146 | NONE | N1 | 2023-06-11 | 413.6016
151 | NONE | N1 | 2023-06-11 | 398.3731
156 | NONE | N1 | 2023-06-11 | 411.2511
142 | LDPE | N1 | 2023-06-11 | 425.0891
147 | LDPE | N1 | 2023-06-11 | 422.4194
152 | LDPE | N1 | 2023-06-11 | 434.4565
157 | LDPE | N1 | 2023-06-11 | 429.7159
143 | PBS | N1 | 2023-06-11 | 524.6186
148 | PBS | N1 | 2023-06-11 | 519.3537
153 | PBS | N1 | 2023-06-11 | 543.7696
158 | PBS | N1 | 2023-06-11 | 548.4455
144 | PLA/PHA | N1 | 2023-06-11 | 2044.632
149 | PLA/PHA | N1 | 2023-06-11 | 2046.687
154 | PLA/PHA | N1 | 2023-06-11 | 2043.667
159 | PLA/PHA | N1 | 2023-06-11 | 2034.002
145 | PLA | N1 | 2023-06-11 | 456.9635
150 | PLA | N1 | 2023-06-11 | 418.3801
155 | PLA | N1 | 2023-06-11 | 441.3369
160 | PLA | N1 | 2023-06-11 | 437.1808
121 | NONE | N0 | 2023-06-12 | 602.4402
126 | NONE | N0 | 2023-06-12 | 571.8306
131 | NONE | N0 | 2023-06-12 | 585.5838
136 | NONE | N0 | 2023-06-12 | 613.6397
122 | LDPE | N0 | 2023-06-12 | 603.504
127 | LDPE | N0 | 2023-06-12 | 580.8801
132 | LDPE | N0 | 2023-06-12 | 587.6033
137 | LDPE | N0 | 2023-06-12 | 584.2961
123 | PBS | N0 | 2023-06-12 | 731.8773
128 | PBS | N0 | 2023-06-12 | 734.3987
133 | PBS | N0 | 2023-06-12 | 732.2909
138 | PBS | N0 | 2023-06-12 | 712.2364
124 | PLA/PHA | N0 | 2023-06-12 | 2210.733
129 | PLA/PHA | N0 | 2023-06-12 | 2221.803
134 | PLA/PHA | N0 | 2023-06-12 | 2230.851
139 | PLA/PHA | N0 | 2023-06-12 | 2195.064
125 | PLA | N0 | 2023-06-12 | 598.717
130 | PLA | N0 | 2023-06-12 | 565.6504
135 | PLA | N0 | 2023-06-12 | 573.7686
140 | PLA | N0 | 2023-06-12 | 610.1853
141 | NONE | N1 | 2023-06-12 | 421.9866
146 | NONE | N1 | 2023-06-12 | 416.3553
151 | NONE | N1 | 2023-06-12 | 401.0517
156 | NONE | N1 | 2023-06-12 | 413.8388
142 | LDPE | N1 | 2023-06-12 | 427.6794
147 | LDPE | N1 | 2023-06-12 | 425.6602
152 | LDPE | N1 | 2023-06-12 | 437.9744
157 | LDPE | N1 | 2023-06-12 | 432.8616
143 | PBS | N1 | 2023-06-12 | 527.8804
148 | PBS | N1 | 2023-06-12 | 522.6448
153 | PBS | N1 | 2023-06-12 | 546.9086
158 | PBS | N1 | 2023-06-12 | 551.6994
144 | PLA/PHA | N1 | 2023-06-12 | 2054.852
149 | PLA/PHA | N1 | 2023-06-12 | 2055.037
154 | PLA/PHA | N1 | 2023-06-12 | 2052.016
159 | PLA/PHA | N1 | 2023-06-12 | 2043.07
145 | PLA | N1 | 2023-06-12 | 460.1433
150 | PLA | N1 | 2023-06-12 | 421.0255
155 | PLA | N1 | 2023-06-12 | 443.9159
160 | PLA | N1 | 2023-06-12 | 440.3884
121 | NONE | N0 | 2023-06-13 | 605.6051
126 | NONE | N0 | 2023-06-13 | 575.0896
131 | NONE | N0 | 2023-06-13 | 589.7588
136 | NONE | N0 | 2023-06-13 | 617.3013
122 | LDPE | N0 | 2023-06-13 | 606.9964
127 | LDPE | N0 | 2023-06-13 | 584.2161
132 | LDPE | N0 | 2023-06-13 | 591.1161
137 | LDPE | N0 | 2023-06-13 | 587.795
123 | PBS | N0 | 2023-06-13 | 735.6607
128 | PBS | N0 | 2023-06-13 | 738.2421
133 | PBS | N0 | 2023-06-13 | 736.5504
138 | PBS | N0 | 2023-06-13 | 715.9328
124 | PLA/PHA | N0 | 2023-06-13 | 2227.011
129 | PLA/PHA | N0 | 2023-06-13 | 2237.931
134 | PLA/PHA | N0 | 2023-06-13 | 2247.173
139 | PLA/PHA | N0 | 2023-06-13 | 2209.427
125 | PLA | N0 | 2023-06-13 | 602.4785
130 | PLA | N0 | 2023-06-13 | 569.4785
135 | PLA | N0 | 2023-06-13 | 577.8326
140 | PLA | N0 | 2023-06-13 | 614.191
141 | NONE | N1 | 2023-06-13 | 424.89
146 | NONE | N1 | 2023-06-13 | 419.2616
151 | NONE | N1 | 2023-06-13 | 403.8587
156 | NONE | N1 | 2023-06-13 | 416.4845
142 | LDPE | N1 | 2023-06-13 | 430.2938
147 | LDPE | N1 | 2023-06-13 | 428.8652
152 | LDPE | N1 | 2023-06-13 | 441.4256
157 | LDPE | N1 | 2023-06-13 | 435.9869
143 | PBS | N1 | 2023-06-13 | 531.162
148 | PBS | N1 | 2023-06-13 | 525.9189
153 | PBS | N1 | 2023-06-13 | 550.1793
158 | PBS | N1 | 2023-06-13 | 555.0562
144 | PLA/PHA | N1 | 2023-06-13 | 2064.893
149 | PLA/PHA | N1 | 2023-06-13 | 2063.371
154 | PLA/PHA | N1 | 2023-06-13 | 2060.35
159 | PLA/PHA | N1 | 2023-06-13 | 2052.109
145 | PLA | N1 | 2023-06-13 | 463.3825
150 | PLA | N1 | 2023-06-13 | 423.6539
155 | PLA | N1 | 2023-06-13 | 446.5177
160 | PLA | N1 | 2023-06-13 | 443.6059
121 | NONE | N0 | 2023-06-14 | 608.7127
126 | NONE | N0 | 2023-06-14 | 578.2807
131 | NONE | N0 | 2023-06-14 | 593.8473
136 | NONE | N0 | 2023-06-14 | 620.9057
122 | LDPE | N0 | 2023-06-14 | 610.4318
127 | LDPE | N0 | 2023-06-14 | 587.5491
132 | LDPE | N0 | 2023-06-14 | 594.6294
137 | LDPE | N0 | 2023-06-14 | 591.272
123 | PBS | N0 | 2023-06-14 | 739.4055
128 | PBS | N0 | 2023-06-14 | 742.1235
133 | PBS | N0 | 2023-06-14 | 740.8245
138 | PBS | N0 | 2023-06-14 | 719.6124
124 | PLA/PHA | N0 | 2023-06-14 | 2242.62
129 | PLA/PHA | N0 | 2023-06-14 | 2253.334
134 | PLA/PHA | N0 | 2023-06-14 | 2262.817
139 | PLA/PHA | N0 | 2023-06-14 | 2223.359
125 | PLA | N0 | 2023-06-14 | 606.2792
130 | PLA | N0 | 2023-06-14 | 573.2967
135 | PLA | N0 | 2023-06-14 | 581.9951
140 | PLA | N0 | 2023-06-14 | 618.2657
141 | NONE | N1 | 2023-06-14 | 427.9572
146 | NONE | N1 | 2023-06-14 | 422.3207
151 | NONE | N1 | 2023-06-14 | 406.794
156 | NONE | N1 | 2023-06-14 | 419.1882
142 | LDPE | N1 | 2023-06-14 | 432.9324
147 | LDPE | N1 | 2023-06-14 | 432.0342
152 | LDPE | N1 | 2023-06-14 | 444.8099
157 | LDPE | N1 | 2023-06-14 | 439.0917
143 | PBS | N1 | 2023-06-14 | 534.4634
148 | PBS | N1 | 2023-06-14 | 529.1761
153 | PBS | N1 | 2023-06-14 | 553.5816
158 | PBS | N1 | 2023-06-14 | 558.5161
144 | PLA/PHA | N1 | 2023-06-14 | 2074.756
149 | PLA/PHA | N1 | 2023-06-14 | 2071.689
154 | PLA/PHA | N1 | 2023-06-14 | 2068.669
159 | PLA/PHA | N1 | 2023-06-14 | 2061.119
145 | PLA | N1 | 2023-06-14 | 466.6812
150 | PLA | N1 | 2023-06-14 | 426.2652
155 | PLA | N1 | 2023-06-14 | 449.1422
160 | PLA | N1 | 2023-06-14 | 446.8334
121 | NONE | N0 | 2023-06-15 | 611.7631
126 | NONE | N0 | 2023-06-15 | 581.4037
131 | NONE | N0 | 2023-06-15 | 597.849
136 | NONE | N0 | 2023-06-15 | 624.4529
122 | LDPE | N0 | 2023-06-15 | 613.8103
127 | LDPE | N0 | 2023-06-15 | 590.8792
132 | LDPE | N0 | 2023-06-15 | 598.1434
137 | LDPE | N0 | 2023-06-15 | 594.7271
123 | PBS | N0 | 2023-06-15 | 743.1118
128 | PBS | N0 | 2023-06-15 | 746.0429
133 | PBS | N0 | 2023-06-15 | 745.1135
138 | PBS | N0 | 2023-06-15 | 723.2751
124 | PLA/PHA | N0 | 2023-06-15 | 2257.561
129 | PLA/PHA | N0 | 2023-06-15 | 2268.01
134 | PLA/PHA | N0 | 2023-06-15 | 2277.783
139 | PLA/PHA | N0 | 2023-06-15 | 2236.862
125 | PLA | N0 | 2023-06-15 | 610.1192
130 | PLA | N0 | 2023-06-15 | 577.1051
135 | PLA | N0 | 2023-06-15 | 586.2562
140 | PLA | N0 | 2023-06-15 | 622.4094
141 | NONE | N1 | 2023-06-15 | 431.1884
146 | NONE | N1 | 2023-06-15 | 425.5326
151 | NONE | N1 | 2023-06-15 | 409.8577
156 | NONE | N1 | 2023-06-15 | 421.9499
142 | LDPE | N1 | 2023-06-15 | 435.5949
147 | LDPE | N1 | 2023-06-15 | 435.1674
152 | LDPE | N1 | 2023-06-15 | 448.1275
157 | LDPE | N1 | 2023-06-15 | 442.1761
143 | PBS | N1 | 2023-06-15 | 537.7847
148 | PBS | N1 | 2023-06-15 | 532.4164
153 | PBS | N1 | 2023-06-15 | 557.1157
158 | PBS | N1 | 2023-06-15 | 562.0791
144 | PLA/PHA | N1 | 2023-06-15 | 2084.439
149 | PLA/PHA | N1 | 2023-06-15 | 2079.992
154 | PLA/PHA | N1 | 2023-06-15 | 2076.972
159 | PLA/PHA | N1 | 2023-06-15 | 2070.1
145 | PLA | N1 | 2023-06-15 | 470.0394
150 | PLA | N1 | 2023-06-15 | 428.8593
155 | PLA | N1 | 2023-06-15 | 451.7894
160 | PLA | N1 | 2023-06-15 | 450.0707
121 | NONE | N0 | 2023-06-16 | 614.7562
126 | NONE | N0 | 2023-06-16 | 584.4588
131 | NONE | N0 | 2023-06-16 | 601.7642
136 | NONE | N0 | 2023-06-16 | 627.9427
122 | LDPE | N0 | 2023-06-16 | 617.1319
127 | LDPE | N0 | 2023-06-16 | 594.2064
132 | LDPE | N0 | 2023-06-16 | 601.6579
137 | LDPE | N0 | 2023-06-16 | 598.1603
123 | PBS | N0 | 2023-06-16 | 746.7796
128 | PBS | N0 | 2023-06-16 | 750.0002
133 | PBS | N0 | 2023-06-16 | 749.4171
138 | PBS | N0 | 2023-06-16 | 726.9209
124 | PLA/PHA | N0 | 2023-06-16 | 2271.833
129 | PLA/PHA | N0 | 2023-06-16 | 2281.961
134 | PLA/PHA | N0 | 2023-06-16 | 2292.072
139 | PLA/PHA | N0 | 2023-06-16 | 2249.933
125 | PLA | N0 | 2023-06-16 | 613.9984
130 | PLA | N0 | 2023-06-16 | 580.9036
135 | PLA | N0 | 2023-06-16 | 590.6158
140 | PLA | N0 | 2023-06-16 | 626.6222
141 | NONE | N1 | 2023-06-16 | 434.5835
146 | NONE | N1 | 2023-06-16 | 428.8971
151 | NONE | N1 | 2023-06-16 | 413.0497
156 | NONE | N1 | 2023-06-16 | 424.7696
142 | LDPE | N1 | 2023-06-16 | 438.2816
147 | LDPE | N1 | 2023-06-16 | 438.2648
152 | LDPE | N1 | 2023-06-16 | 451.3783
157 | LDPE | N1 | 2023-06-16 | 445.24
143 | PBS | N1 | 2023-06-16 | 541.1258
148 | PBS | N1 | 2023-06-16 | 535.6396
153 | PBS | N1 | 2023-06-16 | 560.7816
158 | PBS | N1 | 2023-06-16 | 565.7451
144 | PLA/PHA | N1 | 2023-06-16 | 2093.944
149 | PLA/PHA | N1 | 2023-06-16 | 2088.28
154 | PLA/PHA | N1 | 2023-06-16 | 2085.26
159 | PLA/PHA | N1 | 2023-06-16 | 2079.051
145 | PLA | N1 | 2023-06-16 | 473.4571
150 | PLA | N1 | 2023-06-16 | 431.4364
155 | PLA | N1 | 2023-06-16 | 454.4593
160 | PLA | N1 | 2023-06-16 | 453.318
121 | NONE | N0 | 2023-06-17 | 617.6919
126 | NONE | N0 | 2023-06-17 | 587.4457
131 | NONE | N0 | 2023-06-17 | 605.5927
136 | NONE | N0 | 2023-06-17 | 631.3754
122 | LDPE | N0 | 2023-06-17 | 620.3966
127 | LDPE | N0 | 2023-06-17 | 597.5307
132 | LDPE | N0 | 2023-06-17 | 605.1731
137 | LDPE | N0 | 2023-06-17 | 601.5716
123 | PBS | N0 | 2023-06-17 | 750.4088
128 | PBS | N0 | 2023-06-17 | 753.9955
133 | PBS | N0 | 2023-06-17 | 753.7355
138 | PBS | N0 | 2023-06-17 | 730.5498
124 | PLA/PHA | N0 | 2023-06-17 | 2285.437
129 | PLA/PHA | N0 | 2023-06-17 | 2295.186
134 | PLA/PHA | N0 | 2023-06-17 | 2305.683
139 | PLA/PHA | N0 | 2023-06-17 | 2262.575
125 | PLA | N0 | 2023-06-17 | 617.9168
130 | PLA | N0 | 2023-06-17 | 584.6923
135 | PLA | N0 | 2023-06-17 | 595.0738
140 | PLA | N0 | 2023-06-17 | 630.9038
141 | NONE | N1 | 2023-06-17 | 438.1424
146 | NONE | N1 | 2023-06-17 | 432.4143
151 | NONE | N1 | 2023-06-17 | 416.3702
156 | NONE | N1 | 2023-06-17 | 427.6473
142 | LDPE | N1 | 2023-06-17 | 440.9924
147 | LDPE | N1 | 2023-06-17 | 441.3263
152 | LDPE | N1 | 2023-06-17 | 454.5624
157 | LDPE | N1 | 2023-06-17 | 448.2835
143 | PBS | N1 | 2023-06-17 | 544.4867
148 | PBS | N1 | 2023-06-17 | 538.846
153 | PBS | N1 | 2023-06-17 | 564.5791
158 | PBS | N1 | 2023-06-17 | 569.5141
144 | PLA/PHA | N1 | 2023-06-17 | 2103.269
149 | PLA/PHA | N1 | 2023-06-17 | 2096.553
154 | PLA/PHA | N1 | 2023-06-17 | 2093.532
159 | PLA/PHA | N1 | 2023-06-17 | 2087.973
145 | PLA | N1 | 2023-06-17 | 476.9343
150 | PLA | N1 | 2023-06-17 | 433.9965
155 | PLA | N1 | 2023-06-17 | 457.152
160 | PLA | N1 | 2023-06-17 | 456.5752
121 | NONE | N0 | 2023-06-18 | 620.5704
126 | NONE | N0 | 2023-06-18 | 590.3647
131 | NONE | N0 | 2023-06-18 | 609.3345
136 | NONE | N0 | 2023-06-18 | 634.7507
122 | LDPE | N0 | 2023-06-18 | 623.6043
127 | LDPE | N0 | 2023-06-18 | 600.8521
132 | LDPE | N0 | 2023-06-18 | 608.6888
137 | LDPE | N0 | 2023-06-18 | 604.9609
123 | PBS | N0 | 2023-06-18 | 753.9995
128 | PBS | N0 | 2023-06-18 | 758.0288
133 | PBS | N0 | 2023-06-18 | 758.0686
138 | PBS | N0 | 2023-06-18 | 734.1617
124 | PLA/PHA | N0 | 2023-06-18 | 2298.372
129 | PLA/PHA | N0 | 2023-06-18 | 2307.685
134 | PLA/PHA | N0 | 2023-06-18 | 2318.616
139 | PLA/PHA | N0 | 2023-06-18 | 2274.786
125 | PLA | N0 | 2023-06-18 | 621.8745
130 | PLA | N0 | 2023-06-18 | 588.4711
135 | PLA | N0 | 2023-06-18 | 599.6304
140 | PLA | N0 | 2023-06-18 | 635.2545
141 | NONE | N1 | 2023-06-18 | 441.8653
146 | NONE | N1 | 2023-06-18 | 436.0842
151 | NONE | N1 | 2023-06-18 | 419.8189
156 | NONE | N1 | 2023-06-18 | 430.583
142 | LDPE | N1 | 2023-06-18 | 443.7272
147 | LDPE | N1 | 2023-06-18 | 444.3519
152 | LDPE | N1 | 2023-06-18 | 457.6797
157 | LDPE | N1 | 2023-06-18 | 451.3065
143 | PBS | N1 | 2023-06-18 | 547.8675
148 | PBS | N1 | 2023-06-18 | 542.0353
153 | PBS | N1 | 2023-06-18 | 568.5083
158 | PBS | N1 | 2023-06-18 | 573.3862
144 | PLA/PHA | N1 | 2023-06-18 | 2112.416
149 | PLA/PHA | N1 | 2023-06-18 | 2104.81
154 | PLA/PHA | N1 | 2023-06-18 | 2101.789
159 | PLA/PHA | N1 | 2023-06-18 | 2096.866
145 | PLA | N1 | 2023-06-18 | 480.471
150 | PLA | N1 | 2023-06-18 | 436.5394
155 | PLA | N1 | 2023-06-18 | 459.8675
160 | PLA | N1 | 2023-06-18 | 459.8423
121 | NONE | N0 | 2023-06-19 | 623.3917
126 | NONE | N0 | 2023-06-19 | 593.2156
131 | NONE | N0 | 2023-06-19 | 612.9897
136 | NONE | N0 | 2023-06-19 | 638.0688
122 | LDPE | N0 | 2023-06-19 | 626.7552
127 | LDPE | N0 | 2023-06-19 | 604.1706
132 | LDPE | N0 | 2023-06-19 | 612.2051
137 | LDPE | N0 | 2023-06-19 | 608.3283
123 | PBS | N0 | 2023-06-19 | 757.5516
128 | PBS | N0 | 2023-06-19 | 762.1
133 | PBS | N0 | 2023-06-19 | 762.4165
138 | PBS | N0 | 2023-06-19 | 737.7568
124 | PLA/PHA | N0 | 2023-06-19 | 2310.639
129 | PLA/PHA | N0 | 2023-06-19 | 2319.459
134 | PLA/PHA | N0 | 2023-06-19 | 2330.872
139 | PLA/PHA | N0 | 2023-06-19 | 2286.566
125 | PLA | N0 | 2023-06-19 | 625.8713
130 | PLA | N0 | 2023-06-19 | 592.24
135 | PLA | N0 | 2023-06-19 | 604.2856
140 | PLA | N0 | 2023-06-19 | 639.6742
141 | NONE | N1 | 2023-06-19 | 445.7521
146 | NONE | N1 | 2023-06-19 | 439.9069
151 | NONE | N1 | 2023-06-19 | 423.3961
156 | NONE | N1 | 2023-06-19 | 433.5768
142 | LDPE | N1 | 2023-06-19 | 446.4861
147 | LDPE | N1 | 2023-06-19 | 447.3417
152 | LDPE | N1 | 2023-06-19 | 460.7302
157 | LDPE | N1 | 2023-06-19 | 454.3091
143 | PBS | N1 | 2023-06-19 | 551.2681
148 | PBS | N1 | 2023-06-19 | 545.2078
153 | PBS | N1 | 2023-06-19 | 572.5693
158 | PBS | N1 | 2023-06-19 | 577.3613
144 | PLA/PHA | N1 | 2023-06-19 | 2121.383
149 | PLA/PHA | N1 | 2023-06-19 | 2113.051
154 | PLA/PHA | N1 | 2023-06-19 | 2110.031
159 | PLA/PHA | N1 | 2023-06-19 | 2105.73
145 | PLA | N1 | 2023-06-19 | 484.0672
150 | PLA | N1 | 2023-06-19 | 439.0652
155 | PLA | N1 | 2023-06-19 | 462.6056
160 | PLA | N1 | 2023-06-19 | 463.1193
121 | NONE | N0 | 2023-06-20 | 626.1556
126 | NONE | N0 | 2023-06-20 | 595.9985
131 | NONE | N0 | 2023-06-20 | 616.5583
136 | NONE | N0 | 2023-06-20 | 641.3297
122 | LDPE | N0 | 2023-06-20 | 629.8491
127 | LDPE | N0 | 2023-06-20 | 607.4862
132 | LDPE | N0 | 2023-06-20 | 615.722
137 | LDPE | N0 | 2023-06-20 | 611.6738
123 | PBS | N0 | 2023-06-20 | 761.0651
128 | PBS | N0 | 2023-06-20 | 766.2092
133 | PBS | N0 | 2023-06-20 | 766.7791
138 | PBS | N0 | 2023-06-20 | 741.335
124 | PLA/PHA | N0 | 2023-06-20 | 2322.237
129 | PLA/PHA | N0 | 2023-06-20 | 2330.506
134 | PLA/PHA | N0 | 2023-06-20 | 2342.45
139 | PLA/PHA | N0 | 2023-06-20 | 2297.916
125 | PLA | N0 | 2023-06-20 | 629.9074
130 | PLA | N0 | 2023-06-20 | 595.9991
135 | PLA | N0 | 2023-06-20 | 609.0392
140 | PLA | N0 | 2023-06-20 | 644.1629
141 | NONE | N1 | 2023-06-20 | 449.8027
146 | NONE | N1 | 2023-06-20 | 443.8822
151 | NONE | N1 | 2023-06-20 | 427.1016
156 | NONE | N1 | 2023-06-20 | 436.6285
142 | LDPE | N1 | 2023-06-20 | 449.2691
147 | LDPE | N1 | 2023-06-20 | 450.2956
152 | LDPE | N1 | 2023-06-20 | 463.714
157 | LDPE | N1 | 2023-06-20 | 457.2913
143 | PBS | N1 | 2023-06-20 | 554.6885
148 | PBS | N1 | 2023-06-20 | 548.3633
153 | PBS | N1 | 2023-06-20 | 576.762
158 | PBS | N1 | 2023-06-20 | 581.4394
144 | PLA/PHA | N1 | 2023-06-20 | 2130.172
149 | PLA/PHA | N1 | 2023-06-20 | 2121.278
154 | PLA/PHA | N1 | 2023-06-20 | 2118.257
159 | PLA/PHA | N1 | 2023-06-20 | 2114.564
145 | PLA | N1 | 2023-06-20 | 487.7228
150 | PLA | N1 | 2023-06-20 | 441.574
155 | PLA | N1 | 2023-06-20 | 465.3665
160 | PLA | N1 | 2023-06-20 | 466.4063
121 | NONE | N0 | 2023-06-21 | 628.8622
126 | NONE | N0 | 2023-06-21 | 598.7134
131 | NONE | N0 | 2023-06-21 | 620.0402
136 | NONE | N0 | 2023-06-21 | 644.5333
122 | LDPE | N0 | 2023-06-21 | 632.8861
127 | LDPE | N0 | 2023-06-21 | 610.7989
132 | LDPE | N0 | 2023-06-21 | 619.2395
137 | LDPE | N0 | 2023-06-21 | 614.9974
123 | PBS | N0 | 2023-06-21 | 764.5402
128 | PBS | N0 | 2023-06-21 | 770.3564
133 | PBS | N0 | 2023-06-21 | 771.1564
138 | PBS | N0 | 2023-06-21 | 744.8963
124 | PLA/PHA | N0 | 2023-06-21 | 2333.167
129 | PLA/PHA | N0 | 2023-06-21 | 2340.828
134 | PLA/PHA | N0 | 2023-06-21 | 2353.35
139 | PLA/PHA | N0 | 2023-06-21 | 2308.836
125 | PLA | N0 | 2023-06-21 | 633.9827
130 | PLA | N0 | 2023-06-21 | 599.7484
135 | PLA | N0 | 2023-06-21 | 613.8914
140 | PLA | N0 | 2023-06-21 | 648.7205
141 | NONE | N1 | 2023-06-21 | 454.0173
146 | NONE | N1 | 2023-06-21 | 448.0103
151 | NONE | N1 | 2023-06-21 | 430.9355
156 | NONE | N1 | 2023-06-21 | 439.7383
142 | LDPE | N1 | 2023-06-21 | 452.0762
147 | LDPE | N1 | 2023-06-21 | 453.2136
152 | LDPE | N1 | 2023-06-21 | 466.631
157 | LDPE | N1 | 2023-06-21 | 460.253
143 | PBS | N1 | 2023-06-21 | 558.1287
148 | PBS | N1 | 2023-06-21 | 551.5018
153 | PBS | N1 | 2023-06-21 | 581.0863
158 | PBS | N1 | 2023-06-21 | 585.6206
144 | PLA/PHA | N1 | 2023-06-21 | 2138.781
149 | PLA/PHA | N1 | 2023-06-21 | 2129.489
154 | PLA/PHA | N1 | 2023-06-21 | 2126.468
159 | PLA/PHA | N1 | 2023-06-21 | 2123.369
145 | PLA | N1 | 2023-06-21 | 491.4379
150 | PLA | N1 | 2023-06-21 | 444.0657
155 | PLA | N1 | 2023-06-21 | 468.1501
160 | PLA | N1 | 2023-06-21 | 469.7032
121 | NONE | N0 | 2023-06-22 | 631.5116
126 | NONE | N0 | 2023-06-22 | 601.3603
131 | NONE | N0 | 2023-06-22 | 623.4354
136 | NONE | N0 | 2023-06-22 | 647.6796
122 | LDPE | N0 | 2023-06-22 | 635.8662
127 | LDPE | N0 | 2023-06-22 | 614.1087
132 | LDPE | N0 | 2023-06-22 | 622.7576
137 | LDPE | N0 | 2023-06-22 | 618.2991
123 | PBS | N0 | 2023-06-22 | 767.9767
128 | PBS | N0 | 2023-06-22 | 774.5415
133 | PBS | N0 | 2023-06-22 | 775.5484
138 | PBS | N0 | 2023-06-22 | 748.4407
124 | PLA/PHA | N0 | 2023-06-22 | 2343.429
129 | PLA/PHA | N0 | 2023-06-22 | 2350.424
134 | PLA/PHA | N0 | 2023-06-22 | 2363.572
139 | PLA/PHA | N0 | 2023-06-22 | 2319.326
125 | PLA | N0 | 2023-06-22 | 638.0972
130 | PLA | N0 | 2023-06-22 | 603.4878
135 | PLA | N0 | 2023-06-22 | 618.842
140 | PLA | N0 | 2023-06-22 | 653.3472
141 | NONE | N1 | 2023-06-22 | 458.3957
146 | NONE | N1 | 2023-06-22 | 452.2911
151 | NONE | N1 | 2023-06-22 | 434.8978
156 | NONE | N1 | 2023-06-22 | 442.9061
142 | LDPE | N1 | 2023-06-22 | 454.9074
147 | LDPE | N1 | 2023-06-22 | 456.0958
152 | LDPE | N1 | 2023-06-22 | 469.4812
157 | LDPE | N1 | 2023-06-22 | 463.1943
143 | PBS | N1 | 2023-06-22 | 561.5888
148 | PBS | N1 | 2023-06-22 | 554.6234
153 | PBS | N1 | 2023-06-22 | 585.5424
158 | PBS | N1 | 2023-06-22 | 589.9049
144 | PLA/PHA | N1 | 2023-06-22 | 2147.212
149 | PLA/PHA | N1 | 2023-06-22 | 2137.684
154 | PLA/PHA | N1 | 2023-06-22 | 2134.664
159 | PLA/PHA | N1 | 2023-06-22 | 2132.144
145 | PLA | N1 | 2023-06-22 | 495.2126
150 | PLA | N1 | 2023-06-22 | 446.5403
155 | PLA | N1 | 2023-06-22 | 470.9565
160 | PLA | N1 | 2023-06-22 | 473.01
121 | NONE | N0 | 2023-06-23 | 634.1037
126 | NONE | N0 | 2023-06-23 | 603.9391
131 | NONE | N0 | 2023-06-23 | 626.7441
136 | NONE | N0 | 2023-06-23 | 650.7687
122 | LDPE | N0 | 2023-06-23 | 638.7894
127 | LDPE | N0 | 2023-06-23 | 617.4155
132 | LDPE | N0 | 2023-06-23 | 626.2763
137 | LDPE | N0 | 2023-06-23 | 621.5788
123 | PBS | N0 | 2023-06-23 | 771.3746
128 | PBS | N0 | 2023-06-23 | 778.7646
133 | PBS | N0 | 2023-06-23 | 779.9552
138 | PBS | N0 | 2023-06-23 | 751.9682
124 | PLA/PHA | N0 | 2023-06-23 | 2353.022
129 | PLA/PHA | N0 | 2023-06-23 | 2359.294
134 | PLA/PHA | N0 | 2023-06-23 | 2373.117
139 | PLA/PHA | N0 | 2023-06-23 | 2329.384
125 | PLA | N0 | 2023-06-23 | 642.251
130 | PLA | N0 | 2023-06-23 | 607.2174
135 | PLA | N0 | 2023-06-23 | 623.8912
140 | PLA | N0 | 2023-06-23 | 658.0428
141 | NONE | N1 | 2023-06-23 | 462.938
146 | NONE | N1 | 2023-06-23 | 456.7246
151 | NONE | N1 | 2023-06-23 | 438.9884
156 | NONE | N1 | 2023-06-23 | 446.1319
142 | LDPE | N1 | 2023-06-23 | 457.7626
147 | LDPE | N1 | 2023-06-23 | 458.9421
152 | LDPE | N1 | 2023-06-23 | 472.2647
157 | LDPE | N1 | 2023-06-23 | 466.1151
143 | PBS | N1 | 2023-06-23 | 565.0687
148 | PBS | N1 | 2023-06-23 | 557.728
153 | PBS | N1 | 2023-06-23 | 590.1303
158 | PBS | N1 | 2023-06-23 | 594.2922
144 | PLA/PHA | N1 | 2023-06-23 | 2155.464
149 | PLA/PHA | N1 | 2023-06-23 | 2145.864
154 | PLA/PHA | N1 | 2023-06-23 | 2142.844
159 | PLA/PHA | N1 | 2023-06-23 | 2140.891
145 | PLA | N1 | 2023-06-23 | 499.0467
150 | PLA | N1 | 2023-06-23 | 448.9978
155 | PLA | N1 | 2023-06-23 | 473.7856
160 | PLA | N1 | 2023-06-23 | 476.3267
121 | NONE | N0 | 2023-06-24 | 636.7629
126 | NONE | N0 | 2023-06-24 | 606.5916
131 | NONE | N0 | 2023-06-24 | 630.0998
136 | NONE | N0 | 2023-06-24 | 653.9326
122 | LDPE | N0 | 2023-06-24 | 641.777
127 | LDPE | N0 | 2023-06-24 | 620.7633
132 | LDPE | N0 | 2023-06-24 | 629.8314
137 | LDPE | N0 | 2023-06-24 | 624.8951
123 | PBS | N0 | 2023-06-24 | 774.7973
128 | PBS | N0 | 2023-06-24 | 782.9639
133 | PBS | N0 | 2023-06-24 | 784.3149
138 | PBS | N0 | 2023-06-24 | 755.4977
124 | PLA/PHA | N0 | 2023-06-24 | 2362.565
129 | PLA/PHA | N0 | 2023-06-24 | 2368.188
134 | PLA/PHA | N0 | 2023-06-24 | 2382.697
139 | PLA/PHA | N0 | 2023-06-24 | 2339.365
125 | PLA | N0 | 2023-06-24 | 646.3385
130 | PLA | N0 | 2023-06-24 | 610.9319
135 | PLA | N0 | 2023-06-24 | 628.8362
140 | PLA | N0 | 2023-06-24 | 662.6407
141 | NONE | N1 | 2023-06-24 | 467.3566
146 | NONE | N1 | 2023-06-24 | 461.0331
151 | NONE | N1 | 2023-06-24 | 442.9797
156 | NONE | N1 | 2023-06-24 | 449.3326
142 | LDPE | N1 | 2023-06-24 | 460.6542
147 | LDPE | N1 | 2023-06-24 | 461.8419
152 | LDPE | N1 | 2023-06-24 | 475.1013
157 | LDPE | N1 | 2023-06-24 | 469.0384
143 | PBS | N1 | 2023-06-24 | 568.528
148 | PBS | N1 | 2023-06-24 | 560.8456
153 | PBS | N1 | 2023-06-24 | 594.5969
158 | PBS | N1 | 2023-06-24 | 598.5785
144 | PLA/PHA | N1 | 2023-06-24 | 2163.689
149 | PLA/PHA | N1 | 2023-06-24 | 2154.002
154 | PLA/PHA | N1 | 2023-06-24 | 2150.982
159 | PLA/PHA | N1 | 2023-06-24 | 2149.576
145 | PLA | N1 | 2023-06-24 | 502.8045
150 | PLA | N1 | 2023-06-24 | 451.4746
155 | PLA | N1 | 2023-06-24 | 476.6069
160 | PLA | N1 | 2023-06-24 | 479.6001
121 | NONE | N0 | 2023-06-25 | 639.4894
126 | NONE | N0 | 2023-06-25 | 609.3178
131 | NONE | N0 | 2023-06-25 | 633.5027
136 | NONE | N0 | 2023-06-25 | 657.1715
122 | LDPE | N0 | 2023-06-25 | 644.829
127 | LDPE | N0 | 2023-06-25 | 624.152
132 | LDPE | N0 | 2023-06-25 | 633.423
137 | LDPE | N0 | 2023-06-25 | 628.2481
123 | PBS | N0 | 2023-06-25 | 778.2449
128 | PBS | N0 | 2023-06-25 | 787.1394
133 | PBS | N0 | 2023-06-25 | 788.6276
138 | PBS | N0 | 2023-06-25 | 759.0293
124 | PLA/PHA | N0 | 2023-06-25 | 2372.057
129 | PLA/PHA | N0 | 2023-06-25 | 2377.106
134 | PLA/PHA | N0 | 2023-06-25 | 2392.313
139 | PLA/PHA | N0 | 2023-06-25 | 2349.266
125 | PLA | N0 | 2023-06-25 | 650.3598
130 | PLA | N0 | 2023-06-25 | 614.6315
135 | PLA | N0 | 2023-06-25 | 633.6768
140 | PLA | N0 | 2023-06-25 | 667.1409
141 | NONE | N1 | 2023-06-25 | 471.6514
146 | NONE | N1 | 2023-06-25 | 465.2166
151 | NONE | N1 | 2023-06-25 | 446.8716
156 | NONE | N1 | 2023-06-25 | 452.5083
142 | LDPE | N1 | 2023-06-25 | 463.5822
147 | LDPE | N1 | 2023-06-25 | 464.7952
152 | LDPE | N1 | 2023-06-25 | 477.9911
157 | LDPE | N1 | 2023-06-25 | 471.9642
143 | PBS | N1 | 2023-06-25 | 571.9667
148 | PBS | N1 | 2023-06-25 | 563.9762
153 | PBS | N1 | 2023-06-25 | 598.9424
158 | PBS | N1 | 2023-06-25 | 602.7639
144 | PLA/PHA | N1 | 2023-06-25 | 2171.889
149 | PLA/PHA | N1 | 2023-06-25 | 2162.096
154 | PLA/PHA | N1 | 2023-06-25 | 2159.076
159 | PLA/PHA | N1 | 2023-06-25 | 2158.2
145 | PLA | N1 | 2023-06-25 | 506.486
150 | PLA | N1 | 2023-06-25 | 453.9708
155 | PLA | N1 | 2023-06-25 | 479.4203
160 | PLA | N1 | 2023-06-25 | 482.8304
121 | NONE | N0 | 2023-06-26 | 642.2831
126 | NONE | N0 | 2023-06-26 | 612.1176
131 | NONE | N0 | 2023-06-26 | 636.9528
136 | NONE | N0 | 2023-06-26 | 660.4853
122 | LDPE | N0 | 2023-06-26 | 647.9454
127 | LDPE | N0 | 2023-06-26 | 627.5816
132 | LDPE | N0 | 2023-06-26 | 637.0512
137 | LDPE | N0 | 2023-06-26 | 631.6376
123 | PBS | N0 | 2023-06-26 | 781.7172
128 | PBS | N0 | 2023-06-26 | 791.2911
133 | PBS | N0 | 2023-06-26 | 792.8932
138 | PBS | N0 | 2023-06-26 | 762.5629
124 | PLA/PHA | N0 | 2023-06-26 | 2381.5
129 | PLA/PHA | N0 | 2023-06-26 | 2386.049
134 | PLA/PHA | N0 | 2023-06-26 | 2401.963
139 | PLA/PHA | N0 | 2023-06-26 | 2359.089
125 | PLA | N0 | 2023-06-26 | 654.3148
130 | PLA | N0 | 2023-06-26 | 618.316
135 | PLA | N0 | 2023-06-26 | 638.4132
140 | PLA | N0 | 2023-06-26 | 671.5433
141 | NONE | N1 | 2023-06-26 | 475.8224
146 | NONE | N1 | 2023-06-26 | 469.2751
151 | NONE | N1 | 2023-06-26 | 450.6642
156 | NONE | N1 | 2023-06-26 | 455.6589
142 | LDPE | N1 | 2023-06-26 | 466.5466
147 | LDPE | N1 | 2023-06-26 | 467.802
152 | LDPE | N1 | 2023-06-26 | 480.9341
157 | LDPE | N1 | 2023-06-26 | 474.8925
143 | PBS | N1 | 2023-06-26 | 575.3847
148 | PBS | N1 | 2023-06-26 | 567.1197
153 | PBS | N1 | 2023-06-26 | 603.1667
158 | PBS | N1 | 2023-06-26 | 606.8484
144 | PLA/PHA | N1 | 2023-06-26 | 2180.062
149 | PLA/PHA | N1 | 2023-06-26 | 2170.148
154 | PLA/PHA | N1 | 2023-06-26 | 2167.128
159 | PLA/PHA | N1 | 2023-06-26 | 2166.762
145 | PLA | N1 | 2023-06-26 | 510.0911
150 | PLA | N1 | 2023-06-26 | 456.4863
155 | PLA | N1 | 2023-06-26 | 482.226
160 | PLA | N1 | 2023-06-26 | 486.0175
121 | NONE | N0 | 2023-06-27 | 645.1439
126 | NONE | N0 | 2023-06-27 | 614.9911
131 | NONE | N0 | 2023-06-27 | 640.4499
136 | NONE | N0 | 2023-06-27 | 663.8741
122 | LDPE | N0 | 2023-06-27 | 651.1262
127 | LDPE | N0 | 2023-06-27 | 631.0521
132 | LDPE | N0 | 2023-06-27 | 640.7158
137 | LDPE | N0 | 2023-06-27 | 635.0636
123 | PBS | N0 | 2023-06-27 | 785.2144
128 | PBS | N0 | 2023-06-27 | 795.419
133 | PBS | N0 | 2023-06-27 | 797.1117
138 | PBS | N0 | 2023-06-27 | 766.0985
124 | PLA/PHA | N0 | 2023-06-27 | 2390.893
129 | PLA/PHA | N0 | 2023-06-27 | 2395.016
134 | PLA/PHA | N0 | 2023-06-27 | 2411.649
139 | PLA/PHA | N0 | 2023-06-27 | 2368.832
125 | PLA | N0 | 2023-06-27 | 658.2036
130 | PLA | N0 | 2023-06-27 | 621.9856
135 | PLA | N0 | 2023-06-27 | 643.0452
140 | PLA | N0 | 2023-06-27 | 675.8479
141 | NONE | N1 | 2023-06-27 | 479.8697
146 | NONE | N1 | 2023-06-27 | 473.2086
151 | NONE | N1 | 2023-06-27 | 454.3574
156 | NONE | N1 | 2023-06-27 | 458.7845
142 | LDPE | N1 | 2023-06-27 | 469.5474
147 | LDPE | N1 | 2023-06-27 | 470.8622
152 | LDPE | N1 | 2023-06-27 | 483.9302
157 | LDPE | N1 | 2023-06-27 | 477.8232
143 | PBS | N1 | 2023-06-27 | 578.7821
148 | PBS | N1 | 2023-06-27 | 570.2763
153 | PBS | N1 | 2023-06-27 | 607.2699
158 | PBS | N1 | 2023-06-27 | 610.8319
144 | PLA/PHA | N1 | 2023-06-27 | 2188.21
149 | PLA/PHA | N1 | 2023-06-27 | 2178.157
154 | PLA/PHA | N1 | 2023-06-27 | 2175.136
159 | PLA/PHA | N1 | 2023-06-27 | 2175.264
145 | PLA | N1 | 2023-06-27 | 513.62
150 | PLA | N1 | 2023-06-27 | 459.0211
155 | PLA | N1 | 2023-06-27 | 485.0238
160 | PLA | N1 | 2023-06-27 | 489.1613
121 | NONE | N0 | 2023-06-28 | 648.072
126 | NONE | N0 | 2023-06-28 | 617.9382
131 | NONE | N0 | 2023-06-28 | 643.9942
136 | NONE | N0 | 2023-06-28 | 667.3377
122 | LDPE | N0 | 2023-06-28 | 654.3714
127 | LDPE | N0 | 2023-06-28 | 634.5635
132 | LDPE | N0 | 2023-06-28 | 644.4168
137 | LDPE | N0 | 2023-06-28 | 638.5263
123 | PBS | N0 | 2023-06-28 | 788.7364
128 | PBS | N0 | 2023-06-28 | 799.5231
133 | PBS | N0 | 2023-06-28 | 801.2831
138 | PBS | N0 | 2023-06-28 | 769.6362
124 | PLA/PHA | N0 | 2023-06-28 | 2400.235
129 | PLA/PHA | N0 | 2023-06-28 | 2404.006
134 | PLA/PHA | N0 | 2023-06-28 | 2421.371
139 | PLA/PHA | N0 | 2023-06-28 | 2378.497
125 | PLA | N0 | 2023-06-28 | 662.0262
130 | PLA | N0 | 2023-06-28 | 625.6401
135 | PLA | N0 | 2023-06-28 | 647.573
140 | PLA | N0 | 2023-06-28 | 680.0548
141 | NONE | N1 | 2023-06-28 | 483.7932
146 | NONE | N1 | 2023-06-28 | 477.0172
151 | NONE | N1 | 2023-06-28 | 457.9512
156 | NONE | N1 | 2023-06-28 | 461.885
142 | LDPE | N1 | 2023-06-28 | 472.5846
147 | LDPE | N1 | 2023-06-28 | 473.976
152 | LDPE | N1 | 2023-06-28 | 486.9795
157 | LDPE | N1 | 2023-06-28 | 480.7564
143 | PBS | N1 | 2023-06-28 | 582.1589
148 | PBS | N1 | 2023-06-28 | 573.4458
153 | PBS | N1 | 2023-06-28 | 611.2519
158 | PBS | N1 | 2023-06-28 | 614.7145
144 | PLA/PHA | N1 | 2023-06-28 | 2196.331
149 | PLA/PHA | N1 | 2023-06-28 | 2186.123
154 | PLA/PHA | N1 | 2023-06-28 | 2183.102
159 | PLA/PHA | N1 | 2023-06-28 | 2183.704
145 | PLA | N1 | 2023-06-28 | 517.0725
150 | PLA | N1 | 2023-06-28 | 461.5752
155 | PLA | N1 | 2023-06-28 | 487.8138
160 | PLA | N1 | 2023-06-28 | 492.2619
121 | NONE | N0 | 2023-06-29 | 651.0672
126 | NONE | N0 | 2023-06-29 | 620.959
131 | NONE | N0 | 2023-06-29 | 647.5857
136 | NONE | N0 | 2023-06-29 | 670.8762
122 | LDPE | N0 | 2023-06-29 | 657.681
127 | LDPE | N0 | 2023-06-29 | 638.1158
132 | LDPE | N0 | 2023-06-29 | 648.1544
137 | LDPE | N0 | 2023-06-29 | 642.0256
123 | PBS | N0 | 2023-06-29 | 792.2831
128 | PBS | N0 | 2023-06-29 | 803.6034
133 | PBS | N0 | 2023-06-29 | 805.4075
138 | PBS | N0 | 2023-06-29 | 773.1759
124 | PLA/PHA | N0 | 2023-06-29 | 2409.527
129 | PLA/PHA | N0 | 2023-06-29 | 2413.021
134 | PLA/PHA | N0 | 2023-06-29 | 2431.127
139 | PLA/PHA | N0 | 2023-06-29 | 2388.083
125 | PLA | N0 | 2023-06-29 | 665.7825
130 | PLA | N0 | 2023-06-29 | 629.2797
135 | PLA | N0 | 2023-06-29 | 651.9965
140 | PLA | N0 | 2023-06-29 | 684.164
141 | NONE | N1 | 2023-06-29 | 487.5929
146 | NONE | N1 | 2023-06-29 | 480.7007
151 | NONE | N1 | 2023-06-29 | 461.4457
156 | NONE | N1 | 2023-06-29 | 464.9605
142 | LDPE | N1 | 2023-06-29 | 475.6581
147 | LDPE | N1 | 2023-06-29 | 477.1432
152 | LDPE | N1 | 2023-06-29 | 490.082
157 | LDPE | N1 | 2023-06-29 | 483.692
143 | PBS | N1 | 2023-06-29 | 585.515
148 | PBS | N1 | 2023-06-29 | 576.6283
153 | PBS | N1 | 2023-06-29 | 615.1127
158 | PBS | N1 | 2023-06-29 | 618.4961
144 | PLA/PHA | N1 | 2023-06-29 | 2204.426
149 | PLA/PHA | N1 | 2023-06-29 | 2194.046
154 | PLA/PHA | N1 | 2023-06-29 | 2191.025
159 | PLA/PHA | N1 | 2023-06-29 | 2192.083
145 | PLA | N1 | 2023-06-29 | 520.4488
150 | PLA | N1 | 2023-06-29 | 464.1487
155 | PLA | N1 | 2023-06-29 | 490.596
160 | PLA | N1 | 2023-06-29 | 495.3193
121 | NONE | N0 | 2023-06-30 | 654.1297
126 | NONE | N0 | 2023-06-30 | 624.0535
131 | NONE | N0 | 2023-06-30 | 651.2243
136 | NONE | N0 | 2023-06-30 | 674.4897
122 | LDPE | N0 | 2023-06-30 | 661.0551
127 | LDPE | N0 | 2023-06-30 | 641.709
132 | LDPE | N0 | 2023-06-30 | 651.9284
137 | LDPE | N0 | 2023-06-30 | 645.5614
123 | PBS | N0 | 2023-06-30 | 795.8547
128 | PBS | N0 | 2023-06-30 | 807.66
133 | PBS | N0 | 2023-06-30 | 809.4848
138 | PBS | N0 | 2023-06-30 | 776.7176
124 | PLA/PHA | N0 | 2023-06-30 | 2418.769
129 | PLA/PHA | N0 | 2023-06-30 | 2422.061
134 | PLA/PHA | N0 | 2023-06-30 | 2440.919
139 | PLA/PHA | N0 | 2023-06-30 | 2397.59
125 | PLA | N0 | 2023-06-30 | 669.4726
130 | PLA | N0 | 2023-06-30 | 632.9042
135 | PLA | N0 | 2023-06-30 | 656.3158
140 | PLA | N0 | 2023-06-30 | 688.1754
141 | NONE | N1 | 2023-06-30 | 491.2688
146 | NONE | N1 | 2023-06-30 | 484.2593
151 | NONE | N1 | 2023-06-30 | 464.8408
156 | NONE | N1 | 2023-06-30 | 468.0109
142 | LDPE | N1 | 2023-06-30 | 478.768
147 | LDPE | N1 | 2023-06-30 | 480.364
152 | LDPE | N1 | 2023-06-30 | 493.2376
157 | LDPE | N1 | 2023-06-30 | 486.6302
143 | PBS | N1 | 2023-06-30 | 588.8506
148 | PBS | N1 | 2023-06-30 | 579.8238
153 | PBS | N1 | 2023-06-30 | 618.8523
158 | PBS | N1 | 2023-06-30 | 622.1768
144 | PLA/PHA | N1 | 2023-06-30 | 2212.496
149 | PLA/PHA | N1 | 2023-06-30 | 2201.926
154 | PLA/PHA | N1 | 2023-06-30 | 2198.905
159 | PLA/PHA | N1 | 2023-06-30 | 2200.4
145 | PLA | N1 | 2023-06-30 | 523.7487
150 | PLA | N1 | 2023-06-30 | 466.7415
155 | PLA | N1 | 2023-06-30 | 493.3704
160 | PLA | N1 | 2023-06-30 | 498.3335
121 | NONE | N0 | 2023-07-01 | 657.2593
126 | NONE | N0 | 2023-07-01 | 627.2217
131 | NONE | N0 | 2023-07-01 | 654.91
136 | NONE | N0 | 2023-07-01 | 678.178
122 | LDPE | N0 | 2023-07-01 | 664.4935
127 | LDPE | N0 | 2023-07-01 | 645.3431
132 | LDPE | N0 | 2023-07-01 | 655.739
137 | LDPE | N0 | 2023-07-01 | 649.1339
123 | PBS | N0 | 2023-07-01 | 799.4511
128 | PBS | N0 | 2023-07-01 | 811.6927
133 | PBS | N0 | 2023-07-01 | 813.515
138 | PBS | N0 | 2023-07-01 | 780.2614
124 | PLA/PHA | N0 | 2023-07-01 | 2427.961
129 | PLA/PHA | N0 | 2023-07-01 | 2431.124
134 | PLA/PHA | N0 | 2023-07-01 | 2450.746
139 | PLA/PHA | N0 | 2023-07-01 | 2407.019
125 | PLA | N0 | 2023-07-01 | 673.0964
130 | PLA | N0 | 2023-07-01 | 636.5138
135 | PLA | N0 | 2023-07-01 | 660.5307
140 | PLA | N0 | 2023-07-01 | 692.089
141 | NONE | N1 | 2023-07-01 | 494.821
146 | NONE | N1 | 2023-07-01 | 487.6929
151 | NONE | N1 | 2023-07-01 | 468.1365
156 | NONE | N1 | 2023-07-01 | 471.0362
142 | LDPE | N1 | 2023-07-01 | 481.9143
147 | LDPE | N1 | 2023-07-01 | 483.6382
152 | LDPE | N1 | 2023-07-01 | 496.4464
157 | LDPE | N1 | 2023-07-01 | 489.5708
143 | PBS | N1 | 2023-07-01 | 592.1655
148 | PBS | N1 | 2023-07-01 | 583.0323
153 | PBS | N1 | 2023-07-01 | 622.4708
158 | PBS | N1 | 2023-07-01 | 625.7565
144 | PLA/PHA | N1 | 2023-07-01 | 2220.539
149 | PLA/PHA | N1 | 2023-07-01 | 2209.763
154 | PLA/PHA | N1 | 2023-07-01 | 2206.743
159 | PLA/PHA | N1 | 2023-07-01 | 2208.657
145 | PLA | N1 | 2023-07-01 | 526.9723
150 | PLA | N1 | 2023-07-01 | 469.3536
155 | PLA | N1 | 2023-07-01 | 496.1369
160 | PLA | N1 | 2023-07-01 | 501.3045
121 | NONE | N0 | 2023-07-02 | 660.4562
126 | NONE | N0 | 2023-07-02 | 630.4634
131 | NONE | N0 | 2023-07-02 | 658.6428
136 | NONE | N0 | 2023-07-02 | 681.9413
122 | LDPE | N0 | 2023-07-02 | 667.9963
127 | LDPE | N0 | 2023-07-02 | 649.0181
132 | LDPE | N0 | 2023-07-02 | 659.586
137 | LDPE | N0 | 2023-07-02 | 652.7429
123 | PBS | N0 | 2023-07-02 | 803.0723
128 | PBS | N0 | 2023-07-02 | 815.7017
133 | PBS | N0 | 2023-07-02 | 817.4981
138 | PBS | N0 | 2023-07-02 | 783.8072
124 | PLA/PHA | N0 | 2023-07-02 | 2437.103
129 | PLA/PHA | N0 | 2023-07-02 | 2440.211
134 | PLA/PHA | N0 | 2023-07-02 | 2460.609
139 | PLA/PHA | N0 | 2023-07-02 | 2416.368
125 | PLA | N0 | 2023-07-02 | 676.6541
130 | PLA | N0 | 2023-07-02 | 640.1083
135 | PLA | N0 | 2023-07-02 | 664.6414
140 | PLA | N0 | 2023-07-02 | 695.905
141 | NONE | N1 | 2023-07-02 | 498.2494
146 | NONE | N1 | 2023-07-02 | 491.0015
151 | NONE | N1 | 2023-07-02 | 471.3329
156 | NONE | N1 | 2023-07-02 | 474.0365
142 | LDPE | N1 | 2023-07-02 | 485.097
147 | LDPE | N1 | 2023-07-02 | 486.9659
152 | LDPE | N1 | 2023-07-02 | 499.7084
157 | LDPE | N1 | 2023-07-02 | 492.5139
143 | PBS | N1 | 2023-07-02 | 595.4597
148 | PBS | N1 | 2023-07-02 | 586.2537
153 | PBS | N1 | 2023-07-02 | 625.9682
158 | PBS | N1 | 2023-07-02 | 629.2353
144 | PLA/PHA | N1 | 2023-07-02 | 2228.556
149 | PLA/PHA | N1 | 2023-07-02 | 2217.557
154 | PLA/PHA | N1 | 2023-07-02 | 2214.537
159 | PLA/PHA | N1 | 2023-07-02 | 2216.852
145 | PLA | N1 | 2023-07-02 | 530.1196
150 | PLA | N1 | 2023-07-02 | 471.9851
155 | PLA | N1 | 2023-07-02 | 498.8956
160 | PLA | N1 | 2023-07-02 | 504.2322
121 | NONE | N0 | 2023-07-03 | 663.7202
126 | NONE | N0 | 2023-07-03 | 633.7789
131 | NONE | N0 | 2023-07-03 | 662.4228
136 | NONE | N0 | 2023-07-03 | 685.7795
122 | LDPE | N0 | 2023-07-03 | 671.5635
127 | LDPE | N0 | 2023-07-03 | 652.734
132 | LDPE | N0 | 2023-07-03 | 663.4695
137 | LDPE | N0 | 2023-07-03 | 656.3885
123 | PBS | N0 | 2023-07-03 | 806.7183
128 | PBS | N0 | 2023-07-03 | 819.6868
133 | PBS | N0 | 2023-07-03 | 821.4342
138 | PBS | N0 | 2023-07-03 | 787.355
124 | PLA/PHA | N0 | 2023-07-03 | 2446.195
129 | PLA/PHA | N0 | 2023-07-03 | 2449.323
134 | PLA/PHA | N0 | 2023-07-03 | 2470.507
139 | PLA/PHA | N0 | 2023-07-03 | 2425.639
125 | PLA | N0 | 2023-07-03 | 680.1455
130 | PLA | N0 | 2023-07-03 | 643.6879
135 | PLA | N0 | 2023-07-03 | 668.6478
140 | PLA | N0 | 2023-07-03 | 699.6231
141 | NONE | N1 | 2023-07-03 | 501.554
146 | NONE | N1 | 2023-07-03 | 494.185
151 | NONE | N1 | 2023-07-03 | 474.4299
156 | NONE | N1 | 2023-07-03 | 477.0118
142 | LDPE | N1 | 2023-07-03 | 488.3161
147 | LDPE | N1 | 2023-07-03 | 490.3471
152 | LDPE | N1 | 2023-07-03 | 503.0235
157 | LDPE | N1 | 2023-07-03 | 495.4594
143 | PBS | N1 | 2023-07-03 | 598.7334
148 | PBS | N1 | 2023-07-03 | 589.4881
153 | PBS | N1 | 2023-07-03 | 629.3443
158 | PBS | N1 | 2023-07-03 | 632.6132
144 | PLA/PHA | N1 | 2023-07-03 | 2236.547
149 | PLA/PHA | N1 | 2023-07-03 | 2225.309
154 | PLA/PHA | N1 | 2023-07-03 | 2222.289
159 | PLA/PHA | N1 | 2023-07-03 | 2224.986
145 | PLA | N1 | 2023-07-03 | 533.1906
150 | PLA | N1 | 2023-07-03 | 474.6359
155 | PLA | N1 | 2023-07-03 | 501.6465
160 | PLA | N1 | 2023-07-03 | 507.1168
121 | NONE | N0 | 2023-07-04 | 667.0514
126 | NONE | N0 | 2023-07-04 | 637.168
131 | NONE | N0 | 2023-07-04 | 666.25
136 | NONE | N0 | 2023-07-04 | 689.6926
122 | LDPE | N0 | 2023-07-04 | 675.1952
127 | LDPE | N0 | 2023-07-04 | 656.4908
132 | LDPE | N0 | 2023-07-04 | 667.3894
137 | LDPE | N0 | 2023-07-04 | 660.0707
123 | PBS | N0 | 2023-07-04 | 810.3891
128 | PBS | N0 | 2023-07-04 | 823.6482
133 | PBS | N0 | 2023-07-04 | 825.3232
138 | PBS | N0 | 2023-07-04 | 790.9048
124 | PLA/PHA | N0 | 2023-07-04 | 2455.236
129 | PLA/PHA | N0 | 2023-07-04 | 2458.459
134 | PLA/PHA | N0 | 2023-07-04 | 2480.44
139 | PLA/PHA | N0 | 2023-07-04 | 2434.831
125 | PLA | N0 | 2023-07-04 | 683.5706
130 | PLA | N0 | 2023-07-04 | 647.2524
135 | PLA | N0 | 2023-07-04 | 672.5499
140 | PLA | N0 | 2023-07-04 | 703.2435
141 | NONE | N1 | 2023-07-04 | 504.7348
146 | NONE | N1 | 2023-07-04 | 497.2437
151 | NONE | N1 | 2023-07-04 | 477.4276
156 | NONE | N1 | 2023-07-04 | 479.962
142 | LDPE | N1 | 2023-07-04 | 491.5715
147 | LDPE | N1 | 2023-07-04 | 493.7818
152 | LDPE | N1 | 2023-07-04 | 506.3919
157 | LDPE | N1 | 2023-07-04 | 498.4074
143 | PBS | N1 | 2023-07-04 | 601.9864
148 | PBS | N1 | 2023-07-04 | 592.7355
153 | PBS | N1 | 2023-07-04 | 632.5993
158 | PBS | N1 | 2023-07-04 | 635.8901
144 | PLA/PHA | N1 | 2023-07-04 | 2244.512
149 | PLA/PHA | N1 | 2023-07-04 | 2233.018
154 | PLA/PHA | N1 | 2023-07-04 | 2229.997
159 | PLA/PHA | N1 | 2023-07-04 | 2233.058
145 | PLA | N1 | 2023-07-04 | 536.1852
150 | PLA | N1 | 2023-07-04 | 477.306
155 | PLA | N1 | 2023-07-04 | 504.3896
160 | PLA | N1 | 2023-07-04 | 509.9581
121 | NONE | N0 | 2023-07-05 | 670.4499
126 | NONE | N0 | 2023-07-05 | 640.6308
131 | NONE | N0 | 2023-07-05 | 670.1242
136 | NONE | N0 | 2023-07-05 | 693.6806
122 | LDPE | N0 | 2023-07-05 | 678.8912
127 | LDPE | N0 | 2023-07-05 | 660.2885
132 | LDPE | N0 | 2023-07-05 | 671.3459
137 | LDPE | N0 | 2023-07-05 | 663.7894
123 | PBS | N0 | 2023-07-05 | 814.0847
128 | PBS | N0 | 2023-07-05 | 827.5857
133 | PBS | N0 | 2023-07-05 | 829.1651
138 | PBS | N0 | 2023-07-05 | 794.4567
124 | PLA/PHA | N0 | 2023-07-05 | 2464.228
129 | PLA/PHA | N0 | 2023-07-05 | 2467.619
134 | PLA/PHA | N0 | 2023-07-05 | 2490.409
139 | PLA/PHA | N0 | 2023-07-05 | 2443.944
125 | PLA | N0 | 2023-07-05 | 686.9295
130 | PLA | N0 | 2023-07-05 | 650.802
135 | PLA | N0 | 2023-07-05 | 676.3477
140 | PLA | N0 | 2023-07-05 | 706.7662
141 | NONE | N1 | 2023-07-05 | 507.7919
146 | NONE | N1 | 2023-07-05 | 500.1773
151 | NONE | N1 | 2023-07-05 | 480.3259
156 | NONE | N1 | 2023-07-05 | 482.8871
142 | LDPE | N1 | 2023-07-05 | 494.8633
147 | LDPE | N1 | 2023-07-05 | 497.27
152 | LDPE | N1 | 2023-07-05 | 509.8133
157 | LDPE | N1 | 2023-07-05 | 501.3579
143 | PBS | N1 | 2023-07-05 | 605.2187
148 | PBS | N1 | 2023-07-05 | 595.9959
153 | PBS | N1 | 2023-07-05 | 635.7332
158 | PBS | N1 | 2023-07-05 | 639.0661
144 | PLA/PHA | N1 | 2023-07-05 | 2252.451
149 | PLA/PHA | N1 | 2023-07-05 | 2240.683
154 | PLA/PHA | N1 | 2023-07-05 | 2237.663
159 | PLA/PHA | N1 | 2023-07-05 | 2241.069
145 | PLA | N1 | 2023-07-05 | 539.1036
150 | PLA | N1 | 2023-07-05 | 479.9955
155 | PLA | N1 | 2023-07-05 | 507.1249
160 | PLA | N1 | 2023-07-05 | 512.7562
121 | NONE | N0 | 2023-07-06 | 673.9155
126 | NONE | N0 | 2023-07-06 | 644.1673
131 | NONE | N0 | 2023-07-06 | 674.0456
136 | NONE | N0 | 2023-07-06 | 697.7435
122 | LDPE | N0 | 2023-07-06 | 682.6517
127 | LDPE | N0 | 2023-07-06 | 664.1271
132 | LDPE | N0 | 2023-07-06 | 675.3388
137 | LDPE | N0 | 2023-07-06 | 667.5448
123 | PBS | N0 | 2023-07-06 | 817.8051
128 | PBS | N0 | 2023-07-06 | 831.4995
133 | PBS | N0 | 2023-07-06 | 832.96
138 | PBS | N0 | 2023-07-06 | 798.0106
124 | PLA/PHA | N0 | 2023-07-06 | 2473.169
129 | PLA/PHA | N0 | 2023-07-06 | 2476.803
134 | PLA/PHA | N0 | 2023-07-06 | 2500.412
139 | PLA/PHA | N0 | 2023-07-06 | 2452.979
125 | PLA | N0 | 2023-07-06 | 690.2222
130 | PLA | N0 | 2023-07-06 | 654.3365
135 | PLA | N0 | 2023-07-06 | 680.0412
140 | PLA | N0 | 2023-07-06 | 710.1911
141 | NONE | N1 | 2023-07-06 | 510.7252
146 | NONE | N1 | 2023-07-06 | 502.9859
151 | NONE | N1 | 2023-07-06 | 483.1248
156 | NONE | N1 | 2023-07-06 | 485.7872
142 | LDPE | N1 | 2023-07-06 | 498.1916
147 | LDPE | N1 | 2023-07-06 | 500.8117
152 | LDPE | N1 | 2023-07-06 | 513.288
157 | LDPE | N1 | 2023-07-06 | 504.3108
143 | PBS | N1 | 2023-07-06 | 608.4305
148 | PBS | N1 | 2023-07-06 | 599.2692
153 | PBS | N1 | 2023-07-06 | 638.7458
158 | PBS | N1 | 2023-07-06 | 642.1411
144 | PLA/PHA | N1 | 2023-07-06 | 2260.363
149 | PLA/PHA | N1 | 2023-07-06 | 2248.306
154 | PLA/PHA | N1 | 2023-07-06 | 2245.286
159 | PLA/PHA | N1 | 2023-07-06 | 2249.019
145 | PLA | N1 | 2023-07-06 | 541.9456
150 | PLA | N1 | 2023-07-06 | 482.7043
155 | PLA | N1 | 2023-07-06 | 509.8524
160 | PLA | N1 | 2023-07-06 | 515.5111
121 | NONE | N0 | 2023-07-07 | 677.333
126 | NONE | N0 | 2023-07-07 | 647.5608
131 | NONE | N0 | 2023-07-07 | 677.9482
136 | NONE | N0 | 2023-07-07 | 701.793
122 | LDPE | N0 | 2023-07-07 | 686.3884
127 | LDPE | N0 | 2023-07-07 | 667.8141
132 | LDPE | N0 | 2023-07-07 | 679.2833
137 | LDPE | N0 | 2023-07-07 | 671.2747
123 | PBS | N0 | 2023-07-07 | 821.4757
128 | PBS | N0 | 2023-07-07 | 835.3648
133 | PBS | N0 | 2023-07-07 | 836.7292
138 | PBS | N0 | 2023-07-07 | 801.5314
124 | PLA/PHA | N0 | 2023-07-07 | 2482.052
129 | PLA/PHA | N0 | 2023-07-07 | 2485.892
134 | PLA/PHA | N0 | 2023-07-07 | 2510.255
139 | PLA/PHA | N0 | 2023-07-07 | 2461.95
125 | PLA | N0 | 2023-07-07 | 693.5262
130 | PLA | N0 | 2023-07-07 | 657.8318
135 | PLA | N0 | 2023-07-07 | 683.7128
140 | PLA | N0 | 2023-07-07 | 713.598
141 | NONE | N1 | 2023-07-07 | 513.6447
146 | NONE | N1 | 2023-07-07 | 505.7938
151 | NONE | N1 | 2023-07-07 | 485.9282
156 | NONE | N1 | 2023-07-07 | 488.6765
142 | LDPE | N1 | 2023-07-07 | 501.4388
147 | LDPE | N1 | 2023-07-07 | 504.261
152 | LDPE | N1 | 2023-07-07 | 516.6669
157 | LDPE | N1 | 2023-07-07 | 507.2451
143 | PBS | N1 | 2023-07-07 | 611.612
148 | PBS | N1 | 2023-07-07 | 602.4983
153 | PBS | N1 | 2023-07-07 | 641.8328
158 | PBS | N1 | 2023-07-07 | 645.3086
144 | PLA/PHA | N1 | 2023-07-07 | 2268.228
149 | PLA/PHA | N1 | 2023-07-07 | 2255.913
154 | PLA/PHA | N1 | 2023-07-07 | 2252.892
159 | PLA/PHA | N1 | 2023-07-07 | 2256.963
145 | PLA | N1 | 2023-07-07 | 544.7633
150 | PLA | N1 | 2023-07-07 | 485.3916
155 | PLA | N1 | 2023-07-07 | 512.5632
160 | PLA | N1 | 2023-07-07 | 518.2451
121 | NONE | N0 | 2023-07-08 | 680.7025
126 | NONE | N0 | 2023-07-08 | 650.8115
131 | NONE | N0 | 2023-07-08 | 681.832
136 | NONE | N0 | 2023-07-08 | 705.829
122 | LDPE | N0 | 2023-07-08 | 690.1015
127 | LDPE | N0 | 2023-07-08 | 671.3495
132 | LDPE | N0 | 2023-07-08 | 683.1793
137 | LDPE | N0 | 2023-07-08 | 674.9792
123 | PBS | N0 | 2023-07-08 | 825.0966
128 | PBS | N0 | 2023-07-08 | 839.1818
133 | PBS | N0 | 2023-07-08 | 840.4729
138 | PBS | N0 | 2023-07-08 | 805.0189
124 | PLA/PHA | N0 | 2023-07-08 | 2490.876
129 | PLA/PHA | N0 | 2023-07-08 | 2494.887
134 | PLA/PHA | N0 | 2023-07-08 | 2519.938
139 | PLA/PHA | N0 | 2023-07-08 | 2470.86
125 | PLA | N0 | 2023-07-08 | 696.8416
130 | PLA | N0 | 2023-07-08 | 661.2877
135 | PLA | N0 | 2023-07-08 | 687.3623
140 | PLA | N0 | 2023-07-08 | 716.9868
141 | NONE | N1 | 2023-07-08 | 516.5504
146 | NONE | N1 | 2023-07-08 | 508.6009
151 | NONE | N1 | 2023-07-08 | 488.7359
156 | NONE | N1 | 2023-07-08 | 491.555
142 | LDPE | N1 | 2023-07-08 | 504.605
147 | LDPE | N1 | 2023-07-08 | 507.618
152 | LDPE | N1 | 2023-07-08 | 519.9501
157 | LDPE | N1 | 2023-07-08 | 510.1606
143 | PBS | N1 | 2023-07-08 | 614.7632
148 | PBS | N1 | 2023-07-08 | 605.6831
153 | PBS | N1 | 2023-07-08 | 644.994
158 | PBS | N1 | 2023-07-08 | 648.5684
144 | PLA/PHA | N1 | 2023-07-08 | 2276.043
149 | PLA/PHA | N1 | 2023-07-08 | 2263.503
154 | PLA/PHA | N1 | 2023-07-08 | 2260.483
159 | PLA/PHA | N1 | 2023-07-08 | 2264.9
145 | PLA | N1 | 2023-07-08 | 547.5566
150 | PLA | N1 | 2023-07-08 | 488.0575
155 | PLA | N1 | 2023-07-08 | 515.2573
160 | PLA | N1 | 2023-07-08 | 520.9583
121 | NONE | N0 | 2023-07-09 | 684.024
126 | NONE | N0 | 2023-07-09 | 653.9193
131 | NONE | N0 | 2023-07-09 | 685.6969
136 | NONE | N0 | 2023-07-09 | 709.8516
122 | LDPE | N0 | 2023-07-09 | 693.791
127 | LDPE | N0 | 2023-07-09 | 674.7332
132 | LDPE | N0 | 2023-07-09 | 687.0269
137 | LDPE | N0 | 2023-07-09 | 678.6583
123 | PBS | N0 | 2023-07-09 | 828.6677
128 | PBS | N0 | 2023-07-09 | 842.9503
133 | PBS | N0 | 2023-07-09 | 844.1909
138 | PBS | N0 | 2023-07-09 | 808.4732
124 | PLA/PHA | N0 | 2023-07-09 | 2499.641
129 | PLA/PHA | N0 | 2023-07-09 | 2503.786
134 | PLA/PHA | N0 | 2023-07-09 | 2529.46
139 | PLA/PHA | N0 | 2023-07-09 | 2479.706
125 | PLA | N0 | 2023-07-09 | 700.1683
130 | PLA | N0 | 2023-07-09 | 664.7043
135 | PLA | N0 | 2023-07-09 | 690.9899
140 | PLA | N0 | 2023-07-09 | 720.3576
141 | NONE | N1 | 2023-07-09 | 519.4424
146 | NONE | N1 | 2023-07-09 | 511.4073
151 | NONE | N1 | 2023-07-09 | 491.548
156 | NONE | N1 | 2023-07-09 | 494.4227
142 | LDPE | N1 | 2023-07-09 | 507.6902
147 | LDPE | N1 | 2023-07-09 | 510.8826
152 | LDPE | N1 | 2023-07-09 | 523.1375
157 | LDPE | N1 | 2023-07-09 | 513.0575
143 | PBS | N1 | 2023-07-09 | 617.8841
148 | PBS | N1 | 2023-07-09 | 608.8236
153 | PBS | N1 | 2023-07-09 | 648.2294
158 | PBS | N1 | 2023-07-09 | 651.9206
144 | PLA/PHA | N1 | 2023-07-09 | 2283.81
149 | PLA/PHA | N1 | 2023-07-09 | 2271.077
154 | PLA/PHA | N1 | 2023-07-09 | 2268.057
159 | PLA/PHA | N1 | 2023-07-09 | 2272.83
145 | PLA | N1 | 2023-07-09 | 550.3255
150 | PLA | N1 | 2023-07-09 | 490.7019
155 | PLA | N1 | 2023-07-09 | 517.9347
160 | PLA | N1 | 2023-07-09 | 523.6507
121 | NONE | N0 | 2023-07-10 | 687.2973
126 | NONE | N0 | 2023-07-10 | 656.8842
131 | NONE | N0 | 2023-07-10 | 689.543
136 | NONE | N0 | 2023-07-10 | 713.8608
122 | LDPE | N0 | 2023-07-10 | 697.4568
127 | LDPE | N0 | 2023-07-10 | 677.9654
132 | LDPE | N0 | 2023-07-10 | 690.826
137 | LDPE | N0 | 2023-07-10 | 682.3119
123 | PBS | N0 | 2023-07-10 | 832.1889
128 | PBS | N0 | 2023-07-10 | 846.6704
133 | PBS | N0 | 2023-07-10 | 847.8833
138 | PBS | N0 | 2023-07-10 | 811.8944
124 | PLA/PHA | N0 | 2023-07-10 | 2508.348
129 | PLA/PHA | N0 | 2023-07-10 | 2512.591
134 | PLA/PHA | N0 | 2023-07-10 | 2538.82
139 | PLA/PHA | N0 | 2023-07-10 | 2488.49
125 | PLA | N0 | 2023-07-10 | 703.5064
130 | PLA | N0 | 2023-07-10 | 668.0816
135 | PLA | N0 | 2023-07-10 | 694.5954
140 | PLA | N0 | 2023-07-10 | 723.7104
141 | NONE | N1 | 2023-07-10 | 522.3206
146 | NONE | N1 | 2023-07-10 | 514.213
151 | NONE | N1 | 2023-07-10 | 494.3645
156 | NONE | N1 | 2023-07-10 | 497.2797
142 | LDPE | N1 | 2023-07-10 | 510.6944
147 | LDPE | N1 | 2023-07-10 | 514.0548
152 | LDPE | N1 | 2023-07-10 | 526.2291
157 | LDPE | N1 | 2023-07-10 | 515.9356
143 | PBS | N1 | 2023-07-10 | 620.9748
148 | PBS | N1 | 2023-07-10 | 611.9198
153 | PBS | N1 | 2023-07-10 | 651.5392
158 | PBS | N1 | 2023-07-10 | 655.3653
144 | PLA/PHA | N1 | 2023-07-10 | 2291.528
149 | PLA/PHA | N1 | 2023-07-10 | 2278.634
154 | PLA/PHA | N1 | 2023-07-10 | 2275.614
159 | PLA/PHA | N1 | 2023-07-10 | 2280.754
145 | PLA | N1 | 2023-07-10 | 553.07
150 | PLA | N1 | 2023-07-10 | 493.3249
155 | PLA | N1 | 2023-07-10 | 520.5955
160 | PLA | N1 | 2023-07-10 | 526.3223
121 | NONE | N0 | 2023-07-11 | 690.5227
126 | NONE | N0 | 2023-07-11 | 659.7062
131 | NONE | N0 | 2023-07-11 | 693.3702
136 | NONE | N0 | 2023-07-11 | 717.8565
122 | LDPE | N0 | 2023-07-11 | 701.0989
127 | LDPE | N0 | 2023-07-11 | 681.0459
132 | LDPE | N0 | 2023-07-11 | 694.5767
137 | LDPE | N0 | 2023-07-11 | 685.9401
123 | PBS | N0 | 2023-07-11 | 835.6605
128 | PBS | N0 | 2023-07-11 | 850.3422
133 | PBS | N0 | 2023-07-11 | 851.5501
138 | PBS | N0 | 2023-07-11 | 815.2824
124 | PLA/PHA | N0 | 2023-07-11 | 2516.997
129 | PLA/PHA | N0 | 2023-07-11 | 2521.301
134 | PLA/PHA | N0 | 2023-07-11 | 2548.021
139 | PLA/PHA | N0 | 2023-07-11 | 2497.211
125 | PLA | N0 | 2023-07-11 | 706.8559
130 | PLA | N0 | 2023-07-11 | 671.4196
135 | PLA | N0 | 2023-07-11 | 698.179
140 | PLA | N0 | 2023-07-11 | 727.0452
141 | NONE | N1 | 2023-07-11 | 525.185
146 | NONE | N1 | 2023-07-11 | 517.0179
151 | NONE | N1 | 2023-07-11 | 497.1854
156 | NONE | N1 | 2023-07-11 | 500.1259
142 | LDPE | N1 | 2023-07-11 | 513.6176
147 | LDPE | N1 | 2023-07-11 | 517.1346
152 | LDPE | N1 | 2023-07-11 | 529.2251
157 | LDPE | N1 | 2023-07-11 | 518.7951
143 | PBS | N1 | 2023-07-11 | 624.0352
148 | PBS | N1 | 2023-07-11 | 614.9718
153 | PBS | N1 | 2023-07-11 | 654.9232
158 | PBS | N1 | 2023-07-11 | 658.9023
144 | PLA/PHA | N1 | 2023-07-11 | 2299.198
149 | PLA/PHA | N1 | 2023-07-11 | 2286.176
154 | PLA/PHA | N1 | 2023-07-11 | 2283.155
159 | PLA/PHA | N1 | 2023-07-11 | 2288.672
145 | PLA | N1 | 2023-07-11 | 555.7901
150 | PLA | N1 | 2023-07-11 | 495.9264
155 | PLA | N1 | 2023-07-11 | 523.2396
160 | PLA | N1 | 2023-07-11 | 528.973
121 | NONE | N0 | 2023-07-12 | 693.6999
126 | NONE | N0 | 2023-07-12 | 662.3854
131 | NONE | N0 | 2023-07-12 | 697.1786
136 | NONE | N0 | 2023-07-12 | 721.8388
122 | LDPE | N0 | 2023-07-12 | 704.7174
127 | LDPE | N0 | 2023-07-12 | 683.9748
132 | LDPE | N0 | 2023-07-12 | 698.2789
137 | LDPE | N0 | 2023-07-12 | 689.5428
123 | PBS | N0 | 2023-07-12 | 839.0822
128 | PBS | N0 | 2023-07-12 | 853.9655
133 | PBS | N0 | 2023-07-12 | 855.1912
138 | PBS | N0 | 2023-07-12 | 818.6372
124 | PLA/PHA | N0 | 2023-07-12 | 2525.587
129 | PLA/PHA | N0 | 2023-07-12 | 2529.917
134 | PLA/PHA | N0 | 2023-07-12 | 2557.06
139 | PLA/PHA | N0 | 2023-07-12 | 2505.869
125 | PLA | N0 | 2023-07-12 | 710.2167
130 | PLA | N0 | 2023-07-12 | 674.7183
135 | PLA | N0 | 2023-07-12 | 701.7405
140 | PLA | N0 | 2023-07-12 | 730.3619
141 | NONE | N1 | 2023-07-12 | 528.0356
146 | NONE | N1 | 2023-07-12 | 519.8221
151 | NONE | N1 | 2023-07-12 | 500.0107
156 | NONE | N1 | 2023-07-12 | 502.9612
142 | LDPE | N1 | 2023-07-12 | 516.4597
147 | LDPE | N1 | 2023-07-12 | 520.1221
152 | LDPE | N1 | 2023-07-12 | 532.1253
157 | LDPE | N1 | 2023-07-12 | 521.6358
143 | PBS | N1 | 2023-07-12 | 627.0653
148 | PBS | N1 | 2023-07-12 | 617.9795
153 | PBS | N1 | 2023-07-12 | 658.3814
158 | PBS | N1 | 2023-07-12 | 662.5318
144 | PLA/PHA | N1 | 2023-07-12 | 2306.819
149 | PLA/PHA | N1 | 2023-07-12 | 2293.7
154 | PLA/PHA | N1 | 2023-07-12 | 2290.68
159 | PLA/PHA | N1 | 2023-07-12 | 2296.583
145 | PLA | N1 | 2023-07-12 | 558.4859
150 | PLA | N1 | 2023-07-12 | 498.5065
155 | PLA | N1 | 2023-07-12 | 525.8671
160 | PLA | N1 | 2023-07-12 | 531.6029
121 | NONE | N0 | 2023-07-13 | 696.8291
126 | NONE | N0 | 2023-07-13 | 664.9216
131 | NONE | N0 | 2023-07-13 | 700.9682
136 | NONE | N0 | 2023-07-13 | 725.8077
122 | LDPE | N0 | 2023-07-13 | 708.3122
127 | LDPE | N0 | 2023-07-13 | 686.7521
132 | LDPE | N0 | 2023-07-13 | 701.9327
137 | LDPE | N0 | 2023-07-13 | 693.1201
123 | PBS | N0 | 2023-07-13 | 842.4542
128 | PBS | N0 | 2023-07-13 | 857.5404
133 | PBS | N0 | 2023-07-13 | 858.8068
138 | PBS | N0 | 2023-07-13 | 821.9588
124 | PLA/PHA | N0 | 2023-07-13 | 2534.118
129 | PLA/PHA | N0 | 2023-07-13 | 2538.437
134 | PLA/PHA | N0 | 2023-07-13 | 2565.939
139 | PLA/PHA | N0 | 2023-07-13 | 2514.465
125 | PLA | N0 | 2023-07-13 | 713.5888
130 | PLA | N0 | 2023-07-13 | 677.9777
135 | PLA | N0 | 2023-07-13 | 705.2801
140 | PLA | N0 | 2023-07-13 | 733.6606
141 | NONE | N1 | 2023-07-13 | 530.8725
146 | NONE | N1 | 2023-07-13 | 522.6255
151 | NONE | N1 | 2023-07-13 | 502.8405
156 | NONE | N1 | 2023-07-13 | 505.7858
142 | LDPE | N1 | 2023-07-13 | 519.2209
147 | LDPE | N1 | 2023-07-13 | 523.0172
152 | LDPE | N1 | 2023-07-13 | 534.9297
157 | LDPE | N1 | 2023-07-13 | 524.4579
143 | PBS | N1 | 2023-07-13 | 630.0652
148 | PBS | N1 | 2023-07-13 | 620.9429
153 | PBS | N1 | 2023-07-13 | 661.914
158 | PBS | N1 | 2023-07-13 | 666.2536
144 | PLA/PHA | N1 | 2023-07-13 | 2314.391
149 | PLA/PHA | N1 | 2023-07-13 | 2301.209
154 | PLA/PHA | N1 | 2023-07-13 | 2298.188
159 | PLA/PHA | N1 | 2023-07-13 | 2304.487
145 | PLA | N1 | 2023-07-13 | 561.1573
150 | PLA | N1 | 2023-07-13 | 501.0651
155 | PLA | N1 | 2023-07-13 | 528.4778
160 | PLA | N1 | 2023-07-13 | 534.212
121 | NONE | N0 | 2023-07-14 | 699.9102
126 | NONE | N0 | 2023-07-14 | 667.315
131 | NONE | N0 | 2023-07-14 | 704.739
136 | NONE | N0 | 2023-07-14 | 729.7631
122 | LDPE | N0 | 2023-07-14 | 711.8833
127 | LDPE | N0 | 2023-07-14 | 689.3778
132 | LDPE | N0 | 2023-07-14 | 705.538
137 | LDPE | N0 | 2023-07-14 | 696.672
123 | PBS | N0 | 2023-07-14 | 845.7763
128 | PBS | N0 | 2023-07-14 | 861.0668
133 | PBS | N0 | 2023-07-14 | 862.3967
138 | PBS | N0 | 2023-07-14 | 825.2472
124 | PLA/PHA | N0 | 2023-07-14 | 2542.59
129 | PLA/PHA | N0 | 2023-07-14 | 2546.863
134 | PLA/PHA | N0 | 2023-07-14 | 2574.657
139 | PLA/PHA | N0 | 2023-07-14 | 2522.998
125 | PLA | N0 | 2023-07-14 | 716.9723
130 | PLA | N0 | 2023-07-14 | 681.1977
135 | PLA | N0 | 2023-07-14 | 708.7977
140 | PLA | N0 | 2023-07-14 | 736.9412
141 | NONE | N1 | 2023-07-14 | 533.6955
146 | NONE | N1 | 2023-07-14 | 525.4282
151 | NONE | N1 | 2023-07-14 | 505.6746
156 | NONE | N1 | 2023-07-14 | 508.5996
142 | LDPE | N1 | 2023-07-14 | 521.9011
147 | LDPE | N1 | 2023-07-14 | 525.8199
152 | LDPE | N1 | 2023-07-14 | 537.6384
157 | LDPE | N1 | 2023-07-14 | 527.2612
143 | PBS | N1 | 2023-07-14 | 633.0348
148 | PBS | N1 | 2023-07-14 | 623.862
153 | PBS | N1 | 2023-07-14 | 665.5208
158 | PBS | N1 | 2023-07-14 | 670.0679
144 | PLA/PHA | N1 | 2023-07-14 | 2321.915
149 | PLA/PHA | N1 | 2023-07-14 | 2308.701
154 | PLA/PHA | N1 | 2023-07-14 | 2305.681
159 | PLA/PHA | N1 | 2023-07-14 | 2312.385
145 | PLA | N1 | 2023-07-14 | 563.8043
150 | PLA | N1 | 2023-07-14 | 503.6023
155 | PLA | N1 | 2023-07-14 | 531.0719
160 | PLA | N1 | 2023-07-14 | 536.8002
121 | NONE | N0 | 2023-07-15 | 702.9432
126 | NONE | N0 | 2023-07-15 | 669.5655
131 | NONE | N0 | 2023-07-15 | 708.4909
136 | NONE | N0 | 2023-07-15 | 733.7051
122 | LDPE | N0 | 2023-07-15 | 715.4308
127 | LDPE | N0 | 2023-07-15 | 691.8519
132 | LDPE | N0 | 2023-07-15 | 709.0949
137 | LDPE | N0 | 2023-07-15 | 700.1984
123 | PBS | N0 | 2023-07-15 | 849.0487
128 | PBS | N0 | 2023-07-15 | 864.5449
133 | PBS | N0 | 2023-07-15 | 865.961
138 | PBS | N0 | 2023-07-15 | 828.5024
124 | PLA/PHA | N0 | 2023-07-15 | 2551.004
129 | PLA/PHA | N0 | 2023-07-15 | 2555.193
134 | PLA/PHA | N0 | 2023-07-15 | 2583.214
139 | PLA/PHA | N0 | 2023-07-15 | 2531.469
125 | PLA | N0 | 2023-07-15 | 720.3672
130 | PLA | N0 | 2023-07-15 | 684.3785
135 | PLA | N0 | 2023-07-15 | 712.2932
140 | PLA | N0 | 2023-07-15 | 740.2039
141 | NONE | N1 | 2023-07-15 | 536.5048
146 | NONE | N1 | 2023-07-15 | 528.2301
151 | NONE | N1 | 2023-07-15 | 508.513
156 | NONE | N1 | 2023-07-15 | 511.4026
142 | LDPE | N1 | 2023-07-15 | 524.5003
147 | LDPE | N1 | 2023-07-15 | 528.5302
152 | LDPE | N1 | 2023-07-15 | 540.2514
157 | LDPE | N1 | 2023-07-15 | 530.0458
143 | PBS | N1 | 2023-07-15 | 635.9741
148 | PBS | N1 | 2023-07-15 | 626.7368
153 | PBS | N1 | 2023-07-15 | 669.2018
158 | PBS | N1 | 2023-07-15 | 673.9745
144 | PLA/PHA | N1 | 2023-07-15 | 2329.39
149 | PLA/PHA | N1 | 2023-07-15 | 2316.177
154 | PLA/PHA | N1 | 2023-07-15 | 2313.156
159 | PLA/PHA | N1 | 2023-07-15 | 2320.276
145 | PLA | N1 | 2023-07-15 | 566.4269
150 | PLA | N1 | 2023-07-15 | 506.118
155 | PLA | N1 | 2023-07-15 | 533.6494
160 | PLA | N1 | 2023-07-15 | 539.3677
121 | NONE | N0 | 2023-07-16 | 705.9282
126 | NONE | N0 | 2023-07-16 | 671.6731
131 | NONE | N0 | 2023-07-16 | 712.224
136 | NONE | N0 | 2023-07-16 | 737.6337
122 | LDPE | N0 | 2023-07-16 | 718.9546
127 | LDPE | N0 | 2023-07-16 | 694.1744
132 | LDPE | N0 | 2023-07-16 | 712.6033
137 | LDPE | N0 | 2023-07-16 | 703.6994
123 | PBS | N0 | 2023-07-16 | 852.2714
128 | PBS | N0 | 2023-07-16 | 867.9746
133 | PBS | N0 | 2023-07-16 | 869.4997
138 | PBS | N0 | 2023-07-16 | 831.7244
124 | PLA/PHA | N0 | 2023-07-16 | 2559.36
129 | PLA/PHA | N0 | 2023-07-16 | 2563.429
134 | PLA/PHA | N0 | 2023-07-16 | 2591.611
139 | PLA/PHA | N0 | 2023-07-16 | 2539.877
125 | PLA | N0 | 2023-07-16 | 723.7734
130 | PLA | N0 | 2023-07-16 | 687.5199
135 | PLA | N0 | 2023-07-16 | 715.7668
140 | PLA | N0 | 2023-07-16 | 743.4485
141 | NONE | N1 | 2023-07-16 | 539.3003
146 | NONE | N1 | 2023-07-16 | 531.0313
151 | NONE | N1 | 2023-07-16 | 511.3559
156 | NONE | N1 | 2023-07-16 | 514.1949
142 | LDPE | N1 | 2023-07-16 | 527.0184
147 | LDPE | N1 | 2023-07-16 | 531.1482
152 | LDPE | N1 | 2023-07-16 | 542.7686
157 | LDPE | N1 | 2023-07-16 | 532.8118
143 | PBS | N1 | 2023-07-16 | 638.8832
148 | PBS | N1 | 2023-07-16 | 629.5673
153 | PBS | N1 | 2023-07-16 | 672.9572
158 | PBS | N1 | 2023-07-16 | 677.9736
144 | PLA/PHA | N1 | 2023-07-16 | 2336.817
149 | PLA/PHA | N1 | 2023-07-16 | 2323.636
154 | PLA/PHA | N1 | 2023-07-16 | 2320.616
159 | PLA/PHA | N1 | 2023-07-16 | 2328.161
145 | PLA | N1 | 2023-07-16 | 569.0251
150 | PLA | N1 | 2023-07-16 | 508.6123
155 | PLA | N1 | 2023-07-16 | 536.2101
160 | PLA | N1 | 2023-07-16 | 541.9142
121 | NONE | N0 | 2023-07-17 | 708.8651
126 | NONE | N0 | 2023-07-17 | 673.6379
131 | NONE | N0 | 2023-07-17 | 715.9383
136 | NONE | N0 | 2023-07-17 | 741.5488
122 | LDPE | N0 | 2023-07-17 | 722.4547
127 | LDPE | N0 | 2023-07-17 | 696.3452
132 | LDPE | N0 | 2023-07-17 | 716.0633
137 | LDPE | N0 | 2023-07-17 | 707.175
123 | PBS | N0 | 2023-07-17 | 855.4442
128 | PBS | N0 | 2023-07-17 | 871.3558
133 | PBS | N0 | 2023-07-17 | 873.0128
138 | PBS | N0 | 2023-07-17 | 834.9133
124 | PLA/PHA | N0 | 2023-07-17 | 2567.656
129 | PLA/PHA | N0 | 2023-07-17 | 2571.57
134 | PLA/PHA | N0 | 2023-07-17 | 2599.847
139 | PLA/PHA | N0 | 2023-07-17 | 2548.222
125 | PLA | N0 | 2023-07-17 | 727.191
130 | PLA | N0 | 2023-07-17 | 690.622
135 | PLA | N0 | 2023-07-17 | 719.2184
140 | PLA | N0 | 2023-07-17 | 746.675
141 | NONE | N1 | 2023-07-17 | 542.0821
146 | NONE | N1 | 2023-07-17 | 533.8318
151 | NONE | N1 | 2023-07-17 | 514.2032
156 | NONE | N1 | 2023-07-17 | 516.9763
142 | LDPE | N1 | 2023-07-17 | 529.4556
147 | LDPE | N1 | 2023-07-17 | 533.6739
152 | LDPE | N1 | 2023-07-17 | 545.1901
157 | LDPE | N1 | 2023-07-17 | 535.559
143 | PBS | N1 | 2023-07-17 | 641.762
148 | PBS | N1 | 2023-07-17 | 632.3536
153 | PBS | N1 | 2023-07-17 | 676.7868
158 | PBS | N1 | 2023-07-17 | 682.065
144 | PLA/PHA | N1 | 2023-07-17 | 2344.195
149 | PLA/PHA | N1 | 2023-07-17 | 2331.079
154 | PLA/PHA | N1 | 2023-07-17 | 2328.059
159 | PLA/PHA | N1 | 2023-07-17 | 2336.04
145 | PLA | N1 | 2023-07-17 | 571.599
150 | PLA | N1 | 2023-07-17 | 511.0851
155 | PLA | N1 | 2023-07-17 | 538.7542
160 | PLA | N1 | 2023-07-17 | 544.44
121 | NONE | N0 | 2023-07-18 | 711.754
126 | NONE | N0 | 2023-07-18 | 675.4597
131 | NONE | N0 | 2023-07-18 | 719.6337
136 | NONE | N0 | 2023-07-18 | 745.4505
122 | LDPE | N0 | 2023-07-18 | 725.9312
127 | LDPE | N0 | 2023-07-18 | 698.3644
132 | LDPE | N0 | 2023-07-18 | 719.4748
137 | LDPE | N0 | 2023-07-18 | 710.6251
123 | PBS | N0 | 2023-07-18 | 858.5673
128 | PBS | N0 | 2023-07-18 | 874.6887
133 | PBS | N0 | 2023-07-18 | 876.5002
138 | PBS | N0 | 2023-07-18 | 838.0689
124 | PLA/PHA | N0 | 2023-07-18 | 2575.895
129 | PLA/PHA | N0 | 2023-07-18 | 2579.616
134 | PLA/PHA | N0 | 2023-07-18 | 2607.922
139 | PLA/PHA | N0 | 2023-07-18 | 2556.505
125 | PLA | N0 | 2023-07-18 | 730.6199
130 | PLA | N0 | 2023-07-18 | 693.6848
135 | PLA | N0 | 2023-07-18 | 722.648
140 | PLA | N0 | 2023-07-18 | 749.8836
141 | NONE | N1 | 2023-07-18 | 544.85
146 | NONE | N1 | 2023-07-18 | 536.6315
151 | NONE | N1 | 2023-07-18 | 517.0549
156 | NONE | N1 | 2023-07-18 | 519.747
142 | LDPE | N1 | 2023-07-18 | 531.8118
147 | LDPE | N1 | 2023-07-18 | 536.1071
152 | LDPE | N1 | 2023-07-18 | 547.5158
157 | LDPE | N1 | 2023-07-18 | 538.2875
143 | PBS | N1 | 2023-07-18 | 644.6105
148 | PBS | N1 | 2023-07-18 | 635.0956
153 | PBS | N1 | 2023-07-18 | 680.6906
158 | PBS | N1 | 2023-07-18 | 686.2489
144 | PLA/PHA | N1 | 2023-07-18 | 2351.524
149 | PLA/PHA | N1 | 2023-07-18 | 2338.506
154 | PLA/PHA | N1 | 2023-07-18 | 2335.486
159 | PLA/PHA | N1 | 2023-07-18 | 2343.912
145 | PLA | N1 | 2023-07-18 | 574.1485
150 | PLA | N1 | 2023-07-18 | 513.5364
155 | PLA | N1 | 2023-07-18 | 541.2816
160 | PLA | N1 | 2023-07-18 | 546.9449
121 | NONE | N0 | 2023-07-19 | 714.5948
126 | NONE | N0 | 2023-07-19 | 677.1387
131 | NONE | N0 | 2023-07-19 | 723.3103
136 | NONE | N0 | 2023-07-19 | 749.3387
122 | LDPE | N0 | 2023-07-19 | 729.384
127 | LDPE | N0 | 2023-07-19 | 700.232
132 | LDPE | N0 | 2023-07-19 | 722.8379
137 | LDPE | N0 | 2023-07-19 | 714.0498
123 | PBS | N0 | 2023-07-19 | 861.6405
128 | PBS | N0 | 2023-07-19 | 877.9731
133 | PBS | N0 | 2023-07-19 | 879.9621
138 | PBS | N0 | 2023-07-19 | 841.1914
124 | PLA/PHA | N0 | 2023-07-19 | 2584.074
129 | PLA/PHA | N0 | 2023-07-19 | 2587.568
134 | PLA/PHA | N0 | 2023-07-19 | 2615.837
139 | PLA/PHA | N0 | 2023-07-19 | 2564.725
125 | PLA | N0 | 2023-07-19 | 734.0601
130 | PLA | N0 | 2023-07-19 | 696.7083
135 | PLA | N0 | 2023-07-19 | 726.0555
140 | PLA | N0 | 2023-07-19 | 753.0741
141 | NONE | N1 | 2023-07-19 | 547.6042
146 | NONE | N1 | 2023-07-19 | 539.4305
151 | NONE | N1 | 2023-07-19 | 519.911
156 | NONE | N1 | 2023-07-19 | 522.5069
142 | LDPE | N1 | 2023-07-19 | 534.0869
147 | LDPE | N1 | 2023-07-19 | 538.448
152 | LDPE | N1 | 2023-07-19 | 549.7458
157 | LDPE | N1 | 2023-07-19 | 540.9973
143 | PBS | N1 | 2023-07-19 | 647.4287
148 | PBS | N1 | 2023-07-19 | 637.7933
153 | PBS | N1 | 2023-07-19 | 684.6688
158 | PBS | N1 | 2023-07-19 | 690.5252
144 | PLA/PHA | N1 | 2023-07-19 | 2358.804
149 | PLA/PHA | N1 | 2023-07-19 | 2345.916
154 | PLA/PHA | N1 | 2023-07-19 | 2342.896
159 | PLA/PHA | N1 | 2023-07-19 | 2351.777
145 | PLA | N1 | 2023-07-19 | 576.6736
150 | PLA | N1 | 2023-07-19 | 515.9664
155 | PLA | N1 | 2023-07-19 | 543.7924
160 | PLA | N1 | 2023-07-19 | 549.429
121 | NONE | N0 | 2023-07-20 | 717.3875
126 | NONE | N0 | 2023-07-20 | 678.6747
131 | NONE | N0 | 2023-07-20 | 726.9681
136 | NONE | N0 | 2023-07-20 | 753.2136
122 | LDPE | N0 | 2023-07-20 | 732.8132
127 | LDPE | N0 | 2023-07-20 | 701.948
132 | LDPE | N0 | 2023-07-20 | 726.1525
137 | LDPE | N0 | 2023-07-20 | 717.449
123 | PBS | N0 | 2023-07-20 | 864.664
128 | PBS | N0 | 2023-07-20 | 881.2092
133 | PBS | N0 | 2023-07-20 | 883.3983
138 | PBS | N0 | 2023-07-20 | 844.2807
124 | PLA/PHA | N0 | 2023-07-20 | 2592.195
129 | PLA/PHA | N0 | 2023-07-20 | 2595.424
134 | PLA/PHA | N0 | 2023-07-20 | 2623.591
139 | PLA/PHA | N0 | 2023-07-20 | 2572.882
125 | PLA | N0 | 2023-07-20 | 737.5118
130 | PLA | N0 | 2023-07-20 | 699.6925
135 | PLA | N0 | 2023-07-20 | 729.4411
140 | PLA | N0 | 2023-07-20 | 756.2466
141 | NONE | N1 | 2023-07-20 | 550.3446
146 | NONE | N1 | 2023-07-20 | 542.2287
151 | NONE | N1 | 2023-07-20 | 522.7714
156 | NONE | N1 | 2023-07-20 | 525.256
142 | LDPE | N1 | 2023-07-20 | 536.2811
147 | LDPE | N1 | 2023-07-20 | 540.6965
152 | LDPE | N1 | 2023-07-20 | 551.88
157 | LDPE | N1 | 2023-07-20 | 543.6885
143 | PBS | N1 | 2023-07-20 | 650.2167
148 | PBS | N1 | 2023-07-20 | 640.4467
153 | PBS | N1 | 2023-07-20 | 688.7212
158 | PBS | N1 | 2023-07-20 | 694.8938
144 | PLA/PHA | N1 | 2023-07-20 | 2366.036
149 | PLA/PHA | N1 | 2023-07-20 | 2353.31
154 | PLA/PHA | N1 | 2023-07-20 | 2350.29
159 | PLA/PHA | N1 | 2023-07-20 | 2359.636
145 | PLA | N1 | 2023-07-20 | 579.1743
150 | PLA | N1 | 2023-07-20 | 518.3748
155 | PLA | N1 | 2023-07-20 | 546.2864
160 | PLA | N1 | 2023-07-20 | 551.8923
121 | NONE | N0 | 2023-07-21 | 720.1672
126 | NONE | N0 | 2023-07-21 | 680.2909
131 | NONE | N0 | 2023-07-21 | 730.5507
136 | NONE | N0 | 2023-07-21 | 757.0422
122 | LDPE | N0 | 2023-07-21 | 736.2144
127 | LDPE | N0 | 2023-07-21 | 703.6642
132 | LDPE | N0 | 2023-07-21 | 729.4446
137 | LDPE | N0 | 2023-07-21 | 720.8107
123 | PBS | N0 | 2023-07-21 | 867.7003
128 | PBS | N0 | 2023-07-21 | 884.4216
133 | PBS | N0 | 2023-07-21 | 886.8117
138 | PBS | N0 | 2023-07-21 | 847.3651
124 | PLA/PHA | N0 | 2023-07-21 | 2600.276
129 | PLA/PHA | N0 | 2023-07-21 | 2603.215
134 | PLA/PHA | N0 | 2023-07-21 | 2631.309
139 | PLA/PHA | N0 | 2023-07-21 | 2580.968
125 | PLA | N0 | 2023-07-21 | 740.9284
130 | PLA | N0 | 2023-07-21 | 702.6818
135 | PLA | N0 | 2023-07-21 | 732.8261
140 | PLA | N0 | 2023-07-21 | 759.4024
141 | NONE | N1 | 2023-07-21 | 553.0915
146 | NONE | N1 | 2023-07-21 | 545.012
151 | NONE | N1 | 2023-07-21 | 525.6183
156 | NONE | N1 | 2023-07-21 | 527.9951
142 | LDPE | N1 | 2023-07-21 | 538.4787
147 | LDPE | N1 | 2023-07-21 | 542.9663
152 | LDPE | N1 | 2023-07-21 | 554.0562
157 | LDPE | N1 | 2023-07-21 | 546.3802
143 | PBS | N1 | 2023-07-21 | 653.0102
148 | PBS | N1 | 2023-07-21 | 643.1175
153 | PBS | N1 | 2023-07-21 | 692.6956
158 | PBS | N1 | 2023-07-21 | 699.1645
144 | PLA/PHA | N1 | 2023-07-21 | 2373.22
149 | PLA/PHA | N1 | 2023-07-21 | 2360.645
154 | PLA/PHA | N1 | 2023-07-21 | 2357.625
159 | PLA/PHA | N1 | 2023-07-21 | 2367.401
145 | PLA | N1 | 2023-07-21 | 581.7257
150 | PLA | N1 | 2023-07-21 | 520.8283
155 | PLA | N1 | 2023-07-21 | 548.7984
160 | PLA | N1 | 2023-07-21 | 554.4224
121 | NONE | N0 | 2023-07-22 | 722.9338
126 | NONE | N0 | 2023-07-22 | 681.987
131 | NONE | N0 | 2023-07-22 | 734.0582
136 | NONE | N0 | 2023-07-22 | 760.8248
122 | LDPE | N0 | 2023-07-22 | 739.5876
127 | LDPE | N0 | 2023-07-22 | 705.3804
132 | LDPE | N0 | 2023-07-22 | 732.7141
137 | LDPE | N0 | 2023-07-22 | 724.1347
123 | PBS | N0 | 2023-07-22 | 870.7493
128 | PBS | N0 | 2023-07-22 | 887.6106
133 | PBS | N0 | 2023-07-22 | 890.2024
138 | PBS | N0 | 2023-07-22 | 850.4445
124 | PLA/PHA | N0 | 2023-07-22 | 2608.316
129 | PLA/PHA | N0 | 2023-07-22 | 2610.941
134 | PLA/PHA | N0 | 2023-07-22 | 2638.991
139 | PLA/PHA | N0 | 2023-07-22 | 2588.982
125 | PLA | N0 | 2023-07-22 | 744.3099
130 | PLA | N0 | 2023-07-22 | 705.6761
135 | PLA | N0 | 2023-07-22 | 736.2106
140 | PLA | N0 | 2023-07-22 | 762.5414
141 | NONE | N1 | 2023-07-22 | 555.8448
146 | NONE | N1 | 2023-07-22 | 547.7804
151 | NONE | N1 | 2023-07-22 | 528.4516
156 | NONE | N1 | 2023-07-22 | 530.7242
142 | LDPE | N1 | 2023-07-22 | 540.6799
147 | LDPE | N1 | 2023-07-22 | 545.2572
152 | LDPE | N1 | 2023-07-22 | 556.2744
157 | LDPE | N1 | 2023-07-22 | 549.0726
143 | PBS | N1 | 2023-07-22 | 655.8091
148 | PBS | N1 | 2023-07-22 | 645.8055
153 | PBS | N1 | 2023-07-22 | 696.592
158 | PBS | N1 | 2023-07-22 | 703.3372
144 | PLA/PHA | N1 | 2023-07-22 | 2380.354
149 | PLA/PHA | N1 | 2023-07-22 | 2367.922
154 | PLA/PHA | N1 | 2023-07-22 | 2364.901
159 | PLA/PHA | N1 | 2023-07-22 | 2375.072
145 | PLA | N1 | 2023-07-22 | 584.3278
150 | PLA | N1 | 2023-07-22 | 523.3268
155 | PLA | N1 | 2023-07-22 | 551.3283
160 | PLA | N1 | 2023-07-22 | 557.0192
121 | NONE | N0 | 2023-07-23 | 725.6873
126 | NONE | N0 | 2023-07-23 | 683.7633
131 | NONE | N0 | 2023-07-23 | 737.4906
136 | NONE | N0 | 2023-07-23 | 764.5612
122 | LDPE | N0 | 2023-07-23 | 742.9329
127 | LDPE | N0 | 2023-07-23 | 707.0969
132 | LDPE | N0 | 2023-07-23 | 735.961
137 | LDPE | N0 | 2023-07-23 | 727.4211
123 | PBS | N0 | 2023-07-23 | 873.8111
128 | PBS | N0 | 2023-07-23 | 890.776
133 | PBS | N0 | 2023-07-23 | 893.5702
138 | PBS | N0 | 2023-07-23 | 853.519
124 | PLA/PHA | N0 | 2023-07-23 | 2616.316
129 | PLA/PHA | N0 | 2023-07-23 | 2618.6
134 | PLA/PHA | N0 | 2023-07-23 | 2646.638
139 | PLA/PHA | N0 | 2023-07-23 | 2596.925
125 | PLA | N0 | 2023-07-23 | 747.6564
130 | PLA | N0 | 2023-07-23 | 708.6755
135 | PLA | N0 | 2023-07-23 | 739.5945
140 | PLA | N0 | 2023-07-23 | 765.6638
141 | NONE | N1 | 2023-07-23 | 558.6046
146 | NONE | N1 | 2023-07-23 | 550.5339
151 | NONE | N1 | 2023-07-23 | 531.2713
156 | NONE | N1 | 2023-07-23 | 533.4434
142 | LDPE | N1 | 2023-07-23 | 542.8846
147 | LDPE | N1 | 2023-07-23 | 547.5694
152 | LDPE | N1 | 2023-07-23 | 558.5346
157 | LDPE | N1 | 2023-07-23 | 551.7655
143 | PBS | N1 | 2023-07-23 | 658.6136
148 | PBS | N1 | 2023-07-23 | 648.5109
153 | PBS | N1 | 2023-07-23 | 700.4104
158 | PBS | N1 | 2023-07-23 | 707.4119
144 | PLA/PHA | N1 | 2023-07-23 | 2387.44
149 | PLA/PHA | N1 | 2023-07-23 | 2375.139
154 | PLA/PHA | N1 | 2023-07-23 | 2372.119
159 | PLA/PHA | N1 | 2023-07-23 | 2382.649
145 | PLA | N1 | 2023-07-23 | 586.9806
150 | PLA | N1 | 2023-07-23 | 525.8703
155 | PLA | N1 | 2023-07-23 | 553.8761
160 | PLA | N1 | 2023-07-23 | 559.6828
121 | NONE | N0 | 2023-07-24 | 728.4279
126 | NONE | N0 | 2023-07-24 | 685.6196
131 | NONE | N0 | 2023-07-24 | 740.8478
136 | NONE | N0 | 2023-07-24 | 768.2515
122 | LDPE | N0 | 2023-07-24 | 746.2503
127 | LDPE | N0 | 2023-07-24 | 708.8135
132 | LDPE | N0 | 2023-07-24 | 739.1855
137 | LDPE | N0 | 2023-07-24 | 730.67
123 | PBS | N0 | 2023-07-24 | 876.8856
128 | PBS | N0 | 2023-07-24 | 893.9178
133 | PBS | N0 | 2023-07-24 | 896.9152
138 | PBS | N0 | 2023-07-24 | 856.5885
124 | PLA/PHA | N0 | 2023-07-24 | 2624.276
129 | PLA/PHA | N0 | 2023-07-24 | 2626.194
134 | PLA/PHA | N0 | 2023-07-24 | 2654.248
139 | PLA/PHA | N0 | 2023-07-24 | 2604.795
125 | PLA | N0 | 2023-07-24 | 750.9679
130 | PLA | N0 | 2023-07-24 | 711.6799
135 | PLA | N0 | 2023-07-24 | 742.9779
140 | PLA | N0 | 2023-07-24 | 768.7694
141 | NONE | N1 | 2023-07-24 | 561.3709
146 | NONE | N1 | 2023-07-24 | 553.2724
151 | NONE | N1 | 2023-07-24 | 534.0775
156 | NONE | N1 | 2023-07-24 | 536.1525
142 | LDPE | N1 | 2023-07-24 | 545.0927
147 | LDPE | N1 | 2023-07-24 | 549.9029
152 | LDPE | N1 | 2023-07-24 | 560.8367
157 | LDPE | N1 | 2023-07-24 | 554.4591
143 | PBS | N1 | 2023-07-24 | 661.4235
148 | PBS | N1 | 2023-07-24 | 651.2336
153 | PBS | N1 | 2023-07-24 | 704.1509
158 | PBS | N1 | 2023-07-24 | 711.3887
144 | PLA/PHA | N1 | 2023-07-24 | 2394.477
149 | PLA/PHA | N1 | 2023-07-24 | 2382.298
154 | PLA/PHA | N1 | 2023-07-24 | 2379.277
159 | PLA/PHA | N1 | 2023-07-24 | 2390.133
145 | PLA | N1 | 2023-07-24 | 589.684
150 | PLA | N1 | 2023-07-24 | 528.4589
155 | PLA | N1 | 2023-07-24 | 556.4418
160 | PLA | N1 | 2023-07-24 | 562.4132
121 | NONE | N0 | 2023-07-25 | 731.1553
126 | NONE | N0 | 2023-07-25 | 687.5559
131 | NONE | N0 | 2023-07-25 | 744.1298
136 | NONE | N0 | 2023-07-25 | 771.8956
122 | LDPE | N0 | 2023-07-25 | 749.5397
127 | LDPE | N0 | 2023-07-25 | 710.5302
132 | LDPE | N0 | 2023-07-25 | 742.3873
137 | LDPE | N0 | 2023-07-25 | 733.8811
123 | PBS | N0 | 2023-07-25 | 879.9729
128 | PBS | N0 | 2023-07-25 | 897.0361
133 | PBS | N0 | 2023-07-25 | 900.2374
138 | PBS | N0 | 2023-07-25 | 859.6532
124 | PLA/PHA | N0 | 2023-07-25 | 2632.195
129 | PLA/PHA | N0 | 2023-07-25 | 2633.722
134 | PLA/PHA | N0 | 2023-07-25 | 2661.824
139 | PLA/PHA | N0 | 2023-07-25 | 2612.595
125 | PLA | N0 | 2023-07-25 | 754.2444
130 | PLA | N0 | 2023-07-25 | 714.6894
135 | PLA | N0 | 2023-07-25 | 746.3607
140 | PLA | N0 | 2023-07-25 | 771.8583
141 | NONE | N1 | 2023-07-25 | 564.1436
146 | NONE | N1 | 2023-07-25 | 555.996
151 | NONE | N1 | 2023-07-25 | 536.87
156 | NONE | N1 | 2023-07-25 | 538.8517
142 | LDPE | N1 | 2023-07-25 | 547.3044
147 | LDPE | N1 | 2023-07-25 | 552.2575
152 | LDPE | N1 | 2023-07-25 | 563.1808
157 | LDPE | N1 | 2023-07-25 | 557.1534
143 | PBS | N1 | 2023-07-25 | 664.239
148 | PBS | N1 | 2023-07-25 | 653.9737
153 | PBS | N1 | 2023-07-25 | 707.8133
158 | PBS | N1 | 2023-07-25 | 715.2674
144 | PLA/PHA | N1 | 2023-07-25 | 2401.466
149 | PLA/PHA | N1 | 2023-07-25 | 2389.397
154 | PLA/PHA | N1 | 2023-07-25 | 2386.377
159 | PLA/PHA | N1 | 2023-07-25 | 2397.522
145 | PLA | N1 | 2023-07-25 | 592.4381
150 | PLA | N1 | 2023-07-25 | 531.0924
155 | PLA | N1 | 2023-07-25 | 559.0254
160 | PLA | N1 | 2023-07-25 | 565.2104
121 | NONE | N0 | 2023-07-26 | 733.8697
126 | NONE | N0 | 2023-07-26 | 689.5723
131 | NONE | N0 | 2023-07-26 | 747.3368
136 | NONE | N0 | 2023-07-26 | 775.4937
122 | LDPE | N0 | 2023-07-26 | 752.8011
127 | LDPE | N0 | 2023-07-26 | 712.247
132 | LDPE | N0 | 2023-07-26 | 745.5667
137 | LDPE | N0 | 2023-07-26 | 737.0547
123 | PBS | N0 | 2023-07-26 | 883.073
128 | PBS | N0 | 2023-07-26 | 900.1308
133 | PBS | N0 | 2023-07-26 | 903.5368
138 | PBS | N0 | 2023-07-26 | 862.7129
124 | PLA/PHA | N0 | 2023-07-26 | 2640.074
129 | PLA/PHA | N0 | 2023-07-26 | 2641.185
134 | PLA/PHA | N0 | 2023-07-26 | 2669.363
139 | PLA/PHA | N0 | 2023-07-26 | 2620.322
125 | PLA | N0 | 2023-07-26 | 757.4858
130 | PLA | N0 | 2023-07-26 | 717.7039
135 | PLA | N0 | 2023-07-26 | 749.7429
140 | PLA | N0 | 2023-07-26 | 774.9306
141 | NONE | N1 | 2023-07-26 | 566.9229
146 | NONE | N1 | 2023-07-26 | 558.7046
151 | NONE | N1 | 2023-07-26 | 539.649
156 | NONE | N1 | 2023-07-26 | 541.5409
142 | LDPE | N1 | 2023-07-26 | 549.5195
147 | LDPE | N1 | 2023-07-26 | 554.6334
152 | LDPE | N1 | 2023-07-26 | 565.5669
157 | LDPE | N1 | 2023-07-26 | 559.8482
143 | PBS | N1 | 2023-07-26 | 667.0599
148 | PBS | N1 | 2023-07-26 | 656.731
153 | PBS | N1 | 2023-07-26 | 711.3978
158 | PBS | N1 | 2023-07-26 | 719.0482
144 | PLA/PHA | N1 | 2023-07-26 | 2408.405
149 | PLA/PHA | N1 | 2023-07-26 | 2396.438
154 | PLA/PHA | N1 | 2023-07-26 | 2393.418
159 | PLA/PHA | N1 | 2023-07-26 | 2404.818
145 | PLA | N1 | 2023-07-26 | 595.2429
150 | PLA | N1 | 2023-07-26 | 533.771
155 | PLA | N1 | 2023-07-26 | 561.627
160 | PLA | N1 | 2023-07-26 | 568.0744
121 | NONE | N0 | 2023-07-27 | 736.5711
126 | NONE | N0 | 2023-07-27 | 691.6688
131 | NONE | N0 | 2023-07-27 | 750.4685
136 | NONE | N0 | 2023-07-27 | 779.0455
122 | LDPE | N0 | 2023-07-27 | 756.0346
127 | LDPE | N0 | 2023-07-27 | 713.9641
132 | LDPE | N0 | 2023-07-27 | 748.7234
137 | LDPE | N0 | 2023-07-27 | 740.1907
123 | PBS | N0 | 2023-07-27 | 886.1858
128 | PBS | N0 | 2023-07-27 | 903.202
133 | PBS | N0 | 2023-07-27 | 906.8134
138 | PBS | N0 | 2023-07-27 | 865.7676
124 | PLA/PHA | N0 | 2023-07-27 | 2647.913
129 | PLA/PHA | N0 | 2023-07-27 | 2648.582
134 | PLA/PHA | N0 | 2023-07-27 | 2676.867
139 | PLA/PHA | N0 | 2023-07-27 | 2627.978
125 | PLA | N0 | 2023-07-27 | 760.6921
130 | PLA | N0 | 2023-07-27 | 720.7235
135 | PLA | N0 | 2023-07-27 | 753.1246
140 | PLA | N0 | 2023-07-27 | 777.9861
141 | NONE | N1 | 2023-07-27 | 569.7085
146 | NONE | N1 | 2023-07-27 | 561.3984
151 | NONE | N1 | 2023-07-27 | 542.4144
156 | NONE | N1 | 2023-07-27 | 544.2201
142 | LDPE | N1 | 2023-07-27 | 551.7382
147 | LDPE | N1 | 2023-07-27 | 557.0305
152 | LDPE | N1 | 2023-07-27 | 567.9949
157 | LDPE | N1 | 2023-07-27 | 562.5437
143 | PBS | N1 | 2023-07-27 | 669.8863
148 | PBS | N1 | 2023-07-27 | 659.5057
153 | PBS | N1 | 2023-07-27 | 714.9043
158 | PBS | N1 | 2023-07-27 | 722.731
144 | PLA/PHA | N1 | 2023-07-27 | 2415.296
149 | PLA/PHA | N1 | 2023-07-27 | 2403.42
154 | PLA/PHA | N1 | 2023-07-27 | 2400.4
159 | PLA/PHA | N1 | 2023-07-27 | 2412.02
145 | PLA | N1 | 2023-07-27 | 598.0984
150 | PLA | N1 | 2023-07-27 | 536.4946
155 | PLA | N1 | 2023-07-27 | 564.2464
160 | PLA | N1 | 2023-07-27 | 571.0052
121 | NONE | N0 | 2023-07-28 | 739.2594
126 | NONE | N0 | 2023-07-28 | 693.8453
131 | NONE | N0 | 2023-07-28 | 753.5252
136 | NONE | N0 | 2023-07-28 | 782.5513
122 | LDPE | N0 | 2023-07-28 | 759.2401
127 | LDPE | N0 | 2023-07-28 | 715.6812
132 | LDPE | N0 | 2023-07-28 | 751.8577
137 | LDPE | N0 | 2023-07-28 | 743.2891
123 | PBS | N0 | 2023-07-28 | 889.3114
128 | PBS | N0 | 2023-07-28 | 906.2497
133 | PBS | N0 | 2023-07-28 | 910.0672
138 | PBS | N0 | 2023-07-28 | 868.8175
124 | PLA/PHA | N0 | 2023-07-28 | 2655.711
129 | PLA/PHA | N0 | 2023-07-28 | 2655.913
134 | PLA/PHA | N0 | 2023-07-28 | 2684.335
139 | PLA/PHA | N0 | 2023-07-28 | 2635.562
125 | PLA | N0 | 2023-07-28 | 763.8635
130 | PLA | N0 | 2023-07-28 | 723.7481
135 | PLA | N0 | 2023-07-28 | 756.5057
140 | PLA | N0 | 2023-07-28 | 781.0249
141 | NONE | N1 | 2023-07-28 | 572.5007
146 | NONE | N1 | 2023-07-28 | 564.0772
151 | NONE | N1 | 2023-07-28 | 545.1661
156 | NONE | N1 | 2023-07-28 | 546.8894
142 | LDPE | N1 | 2023-07-28 | 553.9604
147 | LDPE | N1 | 2023-07-28 | 559.4489
152 | LDPE | N1 | 2023-07-28 | 570.4649
157 | LDPE | N1 | 2023-07-28 | 565.2398
143 | PBS | N1 | 2023-07-28 | 672.7182
148 | PBS | N1 | 2023-07-28 | 662.2977
153 | PBS | N1 | 2023-07-28 | 718.3328
158 | PBS | N1 | 2023-07-28 | 726.3158
144 | PLA/PHA | N1 | 2023-07-28 | 2422.138
149 | PLA/PHA | N1 | 2023-07-28 | 2410.343
154 | PLA/PHA | N1 | 2023-07-28 | 2407.323
159 | PLA/PHA | N1 | 2023-07-28 | 2419.128
145 | PLA | N1 | 2023-07-28 | 601.0045
150 | PLA | N1 | 2023-07-28 | 539.2632
155 | PLA | N1 | 2023-07-28 | 566.8837
160 | PLA | N1 | 2023-07-28 | 574.0027
121 | NONE | N0 | 2023-07-29 | 741.9347
126 | NONE | N0 | 2023-07-29 | 696.1019
131 | NONE | N0 | 2023-07-29 | 756.5067
136 | NONE | N0 | 2023-07-29 | 786.0109
122 | LDPE | N0 | 2023-07-29 | 762.4177
127 | LDPE | N0 | 2023-07-29 | 717.3985
132 | LDPE | N0 | 2023-07-29 | 754.9693
137 | LDPE | N0 | 2023-07-29 | 746.3498
123 | PBS | N0 | 2023-07-29 | 892.4497
128 | PBS | N0 | 2023-07-29 | 909.2738
133 | PBS | N0 | 2023-07-29 | 913.2982
138 | PBS | N0 | 2023-07-29 | 871.8624
124 | PLA/PHA | N0 | 2023-07-29 | 2663.469
129 | PLA/PHA | N0 | 2023-07-29 | 2663.179
134 | PLA/PHA | N0 | 2023-07-29 | 2691.767
139 | PLA/PHA | N0 | 2023-07-29 | 2643.074
125 | PLA | N0 | 2023-07-29 | 766.9998
130 | PLA | N0 | 2023-07-29 | 726.7779
135 | PLA | N0 | 2023-07-29 | 759.8863
140 | PLA | N0 | 2023-07-29 | 784.047
141 | NONE | N1 | 2023-07-29 | 575.2993
146 | NONE | N1 | 2023-07-29 | 566.7411
151 | NONE | N1 | 2023-07-29 | 547.9043
156 | NONE | N1 | 2023-07-29 | 549.5486
142 | LDPE | N1 | 2023-07-29 | 556.1861
147 | LDPE | N1 | 2023-07-29 | 561.8884
152 | LDPE | N1 | 2023-07-29 | 572.9769
157 | LDPE | N1 | 2023-07-29 | 567.9365
143 | PBS | N1 | 2023-07-29 | 675.5556
148 | PBS | N1 | 2023-07-29 | 665.1071
153 | PBS | N1 | 2023-07-29 | 721.6833
158 | PBS | N1 | 2023-07-29 | 729.8026
144 | PLA/PHA | N1 | 2023-07-29 | 2428.932
149 | PLA/PHA | N1 | 2023-07-29 | 2417.207
154 | PLA/PHA | N1 | 2023-07-29 | 2414.187
159 | PLA/PHA | N1 | 2023-07-29 | 2426.143
145 | PLA | N1 | 2023-07-29 | 603.9613
150 | PLA | N1 | 2023-07-29 | 542.0769
155 | PLA | N1 | 2023-07-29 | 569.539
160 | PLA | N1 | 2023-07-29 | 577.067
121 | NONE | N0 | 2023-07-30 | 744.5969
126 | NONE | N0 | 2023-07-30 | 698.4385
131 | NONE | N0 | 2023-07-30 | 759.413
136 | NONE | N0 | 2023-07-30 | 789.4244
122 | LDPE | N0 | 2023-07-30 | 765.5673
127 | LDPE | N0 | 2023-07-30 | 719.116
132 | LDPE | N0 | 2023-07-30 | 758.0585
137 | LDPE | N0 | 2023-07-30 | 749.373
123 | PBS | N0 | 2023-07-30 | 895.6008
128 | PBS | N0 | 2023-07-30 | 912.2744
133 | PBS | N0 | 2023-07-30 | 916.5064
138 | PBS | N0 | 2023-07-30 | 874.9024
124 | PLA/PHA | N0 | 2023-07-30 | 2671.186
129 | PLA/PHA | N0 | 2023-07-30 | 2670.379
134 | PLA/PHA | N0 | 2023-07-30 | 2699.163
139 | PLA/PHA | N0 | 2023-07-30 | 2650.515
125 | PLA | N0 | 2023-07-30 | 770.101
130 | PLA | N0 | 2023-07-30 | 729.8126
135 | PLA | N0 | 2023-07-30 | 763.2663
140 | PLA | N0 | 2023-07-30 | 787.0524
141 | NONE | N1 | 2023-07-30 | 578.1044
146 | NONE | N1 | 2023-07-30 | 569.39
151 | NONE | N1 | 2023-07-30 | 550.629
156 | NONE | N1 | 2023-07-30 | 552.1979
142 | LDPE | N1 | 2023-07-30 | 558.4152
147 | LDPE | N1 | 2023-07-30 | 564.3492
152 | LDPE | N1 | 2023-07-30 | 575.5309
157 | LDPE | N1 | 2023-07-30 | 570.6338
143 | PBS | N1 | 2023-07-30 | 678.3985
148 | PBS | N1 | 2023-07-30 | 667.9337
153 | PBS | N1 | 2023-07-30 | 724.9559
158 | PBS | N1 | 2023-07-30 | 733.1914
144 | PLA/PHA | N1 | 2023-07-30 | 2435.677
149 | PLA/PHA | N1 | 2023-07-30 | 2424.012
154 | PLA/PHA | N1 | 2023-07-30 | 2420.992
159 | PLA/PHA | N1 | 2023-07-30 | 2433.063
145 | PLA | N1 | 2023-07-30 | 606.9688
150 | PLA | N1 | 2023-07-30 | 544.9355
155 | PLA | N1 | 2023-07-30 | 572.2121
160 | PLA | N1 | 2023-07-30 | 580.1982
121 | NONE | N0 | 2023-07-31 | 747.2461
126 | NONE | N0 | 2023-07-31 | 700.8552
131 | NONE | N0 | 2023-07-31 | 762.2443
136 | NONE | N0 | 2023-07-31 | 792.7917
122 | LDPE | N0 | 2023-07-31 | 768.6889
127 | LDPE | N0 | 2023-07-31 | 720.8336
132 | LDPE | N0 | 2023-07-31 | 761.125
137 | LDPE | N0 | 2023-07-31 | 752.3585
123 | PBS | N0 | 2023-07-31 | 898.7646
128 | PBS | N0 | 2023-07-31 | 915.2514
133 | PBS | N0 | 2023-07-31 | 919.6918
138 | PBS | N0 | 2023-07-31 | 877.9374
124 | PLA/PHA | N0 | 2023-07-31 | 2678.864
129 | PLA/PHA | N0 | 2023-07-31 | 2677.513
134 | PLA/PHA | N0 | 2023-07-31 | 2706.524
139 | PLA/PHA | N0 | 2023-07-31 | 2657.885
125 | PLA | N0 | 2023-07-31 | 773.1673
130 | PLA | N0 | 2023-07-31 | 732.8525
135 | PLA | N0 | 2023-07-31 | 766.6457
140 | PLA | N0 | 2023-07-31 | 790.041
141 | NONE | N1 | 2023-07-31 | 580.916
146 | NONE | N1 | 2023-07-31 | 572.024
151 | NONE | N1 | 2023-07-31 | 553.34
156 | NONE | N1 | 2023-07-31 | 554.8372
142 | LDPE | N1 | 2023-07-31 | 560.6479
147 | LDPE | N1 | 2023-07-31 | 566.8313
152 | LDPE | N1 | 2023-07-31 | 578.1268
157 | LDPE | N1 | 2023-07-31 | 573.3318
143 | PBS | N1 | 2023-07-31 | 681.2469
148 | PBS | N1 | 2023-07-31 | 670.7777
153 | PBS | N1 | 2023-07-31 | 728.1504
158 | PBS | N1 | 2023-07-31 | 736.4823
144 | PLA/PHA | N1 | 2023-07-31 | 2442.373
149 | PLA/PHA | N1 | 2023-07-31 | 2430.759
154 | PLA/PHA | N1 | 2023-07-31 | 2427.739
159 | PLA/PHA | N1 | 2023-07-31 | 2439.89
145 | PLA | N1 | 2023-07-31 | 610.027
150 | PLA | N1 | 2023-07-31 | 547.8392
155 | PLA | N1 | 2023-07-31 | 574.9032
160 | PLA | N1 | 2023-07-31 | 583.3961
121 | NONE | N0 | 2023-08-01 | 749.8822
126 | NONE | N0 | 2023-08-01 | 703.3519
131 | NONE | N0 | 2023-08-01 | 765.0003
136 | NONE | N0 | 2023-08-01 | 796.1129
122 | LDPE | N0 | 2023-08-01 | 771.7826
127 | LDPE | N0 | 2023-08-01 | 722.5513
132 | LDPE | N0 | 2023-08-01 | 764.1691
137 | LDPE | N0 | 2023-08-01 | 755.3064
123 | PBS | N0 | 2023-08-01 | 901.9413
128 | PBS | N0 | 2023-08-01 | 918.2048
133 | PBS | N0 | 2023-08-01 | 922.8544
138 | PBS | N0 | 2023-08-01 | 880.9676
124 | PLA/PHA | N0 | 2023-08-01 | 2686.501
129 | PLA/PHA | N0 | 2023-08-01 | 2684.581
134 | PLA/PHA | N0 | 2023-08-01 | 2713.849
139 | PLA/PHA | N0 | 2023-08-01 | 2665.182
125 | PLA | N0 | 2023-08-01 | 776.1984
130 | PLA | N0 | 2023-08-01 | 735.8973
135 | PLA | N0 | 2023-08-01 | 770.0246
140 | PLA | N0 | 2023-08-01 | 793.013
141 | NONE | N1 | 2023-08-01 | 583.734
146 | NONE | N1 | 2023-08-01 | 574.6431
151 | NONE | N1 | 2023-08-01 | 556.0375
156 | NONE | N1 | 2023-08-01 | 557.4665
142 | LDPE | N1 | 2023-08-01 | 562.8841
147 | LDPE | N1 | 2023-08-01 | 569.3345
152 | LDPE | N1 | 2023-08-01 | 580.7647
157 | LDPE | N1 | 2023-08-01 | 576.0304
143 | PBS | N1 | 2023-08-01 | 684.1008
148 | PBS | N1 | 2023-08-01 | 673.639
153 | PBS | N1 | 2023-08-01 | 731.267
158 | PBS | N1 | 2023-08-01 | 739.6752
144 | PLA/PHA | N1 | 2023-08-01 | 2449.02
149 | PLA/PHA | N1 | 2023-08-01 | 2437.446
154 | PLA/PHA | N1 | 2023-08-01 | 2434.426
159 | PLA/PHA | N1 | 2023-08-01 | 2446.623
145 | PLA | N1 | 2023-08-01 | 613.1358
150 | PLA | N1 | 2023-08-01 | 550.7879
155 | PLA | N1 | 2023-08-01 | 577.6121
160 | PLA | N1 | 2023-08-01 | 586.6608
121 | NONE | N0 | 2023-08-02 | 752.5052
126 | NONE | N0 | 2023-08-02 | 705.9287
131 | NONE | N0 | 2023-08-02 | 767.6813
136 | NONE | N0 | 2023-08-02 | 799.388
122 | LDPE | N0 | 2023-08-02 | 774.8484
127 | LDPE | N0 | 2023-08-02 | 724.2692
132 | LDPE | N0 | 2023-08-02 | 767.1905
137 | LDPE | N0 | 2023-08-02 | 758.2167
123 | PBS | N0 | 2023-08-02 | 905.1306
128 | PBS | N0 | 2023-08-02 | 921.1348
133 | PBS | N0 | 2023-08-02 | 925.9942
138 | PBS | N0 | 2023-08-02 | 883.9928
124 | PLA/PHA | N0 | 2023-08-02 | 2694.097
129 | PLA/PHA | N0 | 2023-08-02 | 2691.584
134 | PLA/PHA | N0 | 2023-08-02 | 2721.139
139 | PLA/PHA | N0 | 2023-08-02 | 2672.408
125 | PLA | N0 | 2023-08-02 | 779.1946
130 | PLA | N0 | 2023-08-02 | 738.9473
135 | PLA | N0 | 2023-08-02 | 773.403
140 | PLA | N0 | 2023-08-02 | 795.9683
141 | NONE | N1 | 2023-08-02 | 586.5585
146 | NONE | N1 | 2023-08-02 | 577.2473
151 | NONE | N1 | 2023-08-02 | 558.7213
156 | NONE | N1 | 2023-08-02 | 560.0858
142 | LDPE | N1 | 2023-08-02 | 565.1238
147 | LDPE | N1 | 2023-08-02 | 571.859
152 | LDPE | N1 | 2023-08-02 | 583.4446
157 | LDPE | N1 | 2023-08-02 | 578.7296
143 | PBS | N1 | 2023-08-02 | 686.9601
148 | PBS | N1 | 2023-08-02 | 676.5177
153 | PBS | N1 | 2023-08-02 | 734.3056
158 | PBS | N1 | 2023-08-02 | 742.7701
144 | PLA/PHA | N1 | 2023-08-02 | 2455.619
149 | PLA/PHA | N1 | 2023-08-02 | 2444.075
154 | PLA/PHA | N1 | 2023-08-02 | 2441.055
159 | PLA/PHA | N1 | 2023-08-02 | 2453.262
145 | PLA | N1 | 2023-08-02 | 616.2954
150 | PLA | N1 | 2023-08-02 | 553.7816
155 | PLA | N1 | 2023-08-02 | 580.339
160 | PLA | N1 | 2023-08-02 | 589.9922
121 | NONE | N0 | 2023-08-03 | 755.1152
126 | NONE | N0 | 2023-08-03 | 708.5856
131 | NONE | N0 | 2023-08-03 | 770.2871
136 | NONE | N0 | 2023-08-03 | 802.617
122 | LDPE | N0 | 2023-08-03 | 777.8862
127 | LDPE | N0 | 2023-08-03 | 725.9873
132 | LDPE | N0 | 2023-08-03 | 770.1895
137 | LDPE | N0 | 2023-08-03 | 761.0894
123 | PBS | N0 | 2023-08-03 | 908.3327
128 | PBS | N0 | 2023-08-03 | 924.0411
133 | PBS | N0 | 2023-08-03 | 929.1112
138 | PBS | N0 | 2023-08-03 | 887.013
124 | PLA/PHA | N0 | 2023-08-03 | 2701.653
129 | PLA/PHA | N0 | 2023-08-03 | 2698.522
134 | PLA/PHA | N0 | 2023-08-03 | 2728.392
139 | PLA/PHA | N0 | 2023-08-03 | 2679.562
125 | PLA | N0 | 2023-08-03 | 782.1557
130 | PLA | N0 | 2023-08-03 | 742.0023
135 | PLA | N0 | 2023-08-03 | 776.7807
140 | PLA | N0 | 2023-08-03 | 798.9068
141 | NONE | N1 | 2023-08-03 | 589.3895
146 | NONE | N1 | 2023-08-03 | 579.8365
151 | NONE | N1 | 2023-08-03 | 561.3916
156 | NONE | N1 | 2023-08-03 | 562.6952
142 | LDPE | N1 | 2023-08-03 | 567.367
147 | LDPE | N1 | 2023-08-03 | 574.4047
152 | LDPE | N1 | 2023-08-03 | 586.1665
157 | LDPE | N1 | 2023-08-03 | 581.4294
143 | PBS | N1 | 2023-08-03 | 689.825
148 | PBS | N1 | 2023-08-03 | 679.4136
153 | PBS | N1 | 2023-08-03 | 737.2662
158 | PBS | N1 | 2023-08-03 | 745.767
144 | PLA/PHA | N1 | 2023-08-03 | 2462.169
149 | PLA/PHA | N1 | 2023-08-03 | 2450.645
154 | PLA/PHA | N1 | 2023-08-03 | 2447.625
159 | PLA/PHA | N1 | 2023-08-03 | 2459.807
145 | PLA | N1 | 2023-08-03 | 619.5056
150 | PLA | N1 | 2023-08-03 | 556.8204
155 | PLA | N1 | 2023-08-03 | 583.0838
160 | PLA | N1 | 2023-08-03 | 593.3905
121 | NONE | N0 | 2023-08-04 | 757.7122
126 | NONE | N0 | 2023-08-04 | 711.3225
131 | NONE | N0 | 2023-08-04 | 772.8177
136 | NONE | N0 | 2023-08-04 | 805.7998
122 | LDPE | N0 | 2023-08-04 | 780.896
127 | LDPE | N0 | 2023-08-04 | 727.7055
132 | LDPE | N0 | 2023-08-04 | 773.1659
137 | LDPE | N0 | 2023-08-04 | 763.9245
123 | PBS | N0 | 2023-08-04 | 911.5476
128 | PBS | N0 | 2023-08-04 | 926.924
133 | PBS | N0 | 2023-08-04 | 932.2054
138 | PBS | N0 | 2023-08-04 | 890.0284
124 | PLA/PHA | N0 | 2023-08-04 | 2709.169
129 | PLA/PHA | N0 | 2023-08-04 | 2705.393
134 | PLA/PHA | N0 | 2023-08-04 | 2735.61
139 | PLA/PHA | N0 | 2023-08-04 | 2686.645
125 | PLA | N0 | 2023-08-04 | 785.0818
130 | PLA | N0 | 2023-08-04 | 745.0623
135 | PLA | N0 | 2023-08-04 | 780.158
140 | PLA | N0 | 2023-08-04 | 801.8286
141 | NONE | N1 | 2023-08-04 | 592.2269
146 | NONE | N1 | 2023-08-04 | 582.4108
151 | NONE | N1 | 2023-08-04 | 564.0483
156 | NONE | N1 | 2023-08-04 | 565.2945
142 | LDPE | N1 | 2023-08-04 | 569.6137
147 | LDPE | N1 | 2023-08-04 | 576.9717
152 | LDPE | N1 | 2023-08-04 | 588.9303
157 | LDPE | N1 | 2023-08-04 | 584.1298
143 | PBS | N1 | 2023-08-04 | 692.6953
148 | PBS | N1 | 2023-08-04 | 682.3269
153 | PBS | N1 | 2023-08-04 | 740.1488
158 | PBS | N1 | 2023-08-04 | 748.6659
144 | PLA/PHA | N1 | 2023-08-04 | 2468.67
149 | PLA/PHA | N1 | 2023-08-04 | 2457.156
154 | PLA/PHA | N1 | 2023-08-04 | 2454.136
159 | PLA/PHA | N1 | 2023-08-04 | 2466.258
145 | PLA | N1 | 2023-08-04 | 622.7664
150 | PLA | N1 | 2023-08-04 | 559.9041
155 | PLA | N1 | 2023-08-04 | 585.8464
160 | PLA | N1 | 2023-08-04 | 596.8556
121 | NONE | N0 | 2023-08-05 | 760.3385
126 | NONE | N0 | 2023-08-05 | 714.0765
131 | NONE | N0 | 2023-08-05 | 775.3835
136 | NONE | N0 | 2023-08-05 | 808.9704
122 | LDPE | N0 | 2023-08-05 | 783.8939
127 | LDPE | N0 | 2023-08-05 | 729.5093
132 | LDPE | N0 | 2023-08-05 | 776.1329
137 | LDPE | N0 | 2023-08-05 | 766.7702
123 | PBS | N0 | 2023-08-05 | 914.7697
128 | PBS | N0 | 2023-08-05 | 929.8165
133 | PBS | N0 | 2023-08-05 | 935.3206
138 | PBS | N0 | 2023-08-05 | 893.041
124 | PLA/PHA | N0 | 2023-08-05 | 2716.698
129 | PLA/PHA | N0 | 2023-08-05 | 2712.228
134 | PLA/PHA | N0 | 2023-08-05 | 2742.774
139 | PLA/PHA | N0 | 2023-08-05 | 2693.71
125 | PLA | N0 | 2023-08-05 | 788.0133
130 | PLA | N0 | 2023-08-05 | 748.1053
135 | PLA | N0 | 2023-08-05 | 783.5878
140 | PLA | N0 | 2023-08-05 | 804.8267
141 | NONE | N1 | 2023-08-05 | 595.0881
146 | NONE | N1 | 2023-08-05 | 585.0604
151 | NONE | N1 | 2023-08-05 | 566.763
156 | NONE | N1 | 2023-08-05 | 567.9007
142 | LDPE | N1 | 2023-08-05 | 571.8642
147 | LDPE | N1 | 2023-08-05 | 579.5136
152 | LDPE | N1 | 2023-08-05 | 591.6541
157 | LDPE | N1 | 2023-08-05 | 586.8139
143 | PBS | N1 | 2023-08-05 | 695.5525
148 | PBS | N1 | 2023-08-05 | 685.2065
153 | PBS | N1 | 2023-08-05 | 743.0364
158 | PBS | N1 | 2023-08-05 | 751.5552
144 | PLA/PHA | N1 | 2023-08-05 | 2475.146
149 | PLA/PHA | N1 | 2023-08-05 | 2463.663
154 | PLA/PHA | N1 | 2023-08-05 | 2460.642
159 | PLA/PHA | N1 | 2023-08-05 | 2472.712
145 | PLA | N1 | 2023-08-05 | 625.9746
150 | PLA | N1 | 2023-08-05 | 562.9418
155 | PLA | N1 | 2023-08-05 | 588.585
160 | PLA | N1 | 2023-08-05 | 600.2957
121 | NONE | N0 | 2023-08-06 | 762.9941
126 | NONE | N0 | 2023-08-06 | 716.8475
131 | NONE | N0 | 2023-08-06 | 777.9843
136 | NONE | N0 | 2023-08-06 | 812.1289
122 | LDPE | N0 | 2023-08-06 | 786.88
127 | LDPE | N0 | 2023-08-06 | 731.399
132 | LDPE | N0 | 2023-08-06 | 779.0905
137 | LDPE | N0 | 2023-08-06 | 769.6267
123 | PBS | N0 | 2023-08-06 | 917.9989
128 | PBS | N0 | 2023-08-06 | 932.7189
133 | PBS | N0 | 2023-08-06 | 938.4567
138 | PBS | N0 | 2023-08-06 | 896.0508
124 | PLA/PHA | N0 | 2023-08-06 | 2724.239
129 | PLA/PHA | N0 | 2023-08-06 | 2719.025
134 | PLA/PHA | N0 | 2023-08-06 | 2749.885
139 | PLA/PHA | N0 | 2023-08-06 | 2700.757
125 | PLA | N0 | 2023-08-06 | 790.9502
130 | PLA | N0 | 2023-08-06 | 751.1313
135 | PLA | N0 | 2023-08-06 | 787.0703
140 | PLA | N0 | 2023-08-06 | 807.9008
141 | NONE | N1 | 2023-08-06 | 597.9731
146 | NONE | N1 | 2023-08-06 | 587.7853
151 | NONE | N1 | 2023-08-06 | 569.5357
156 | NONE | N1 | 2023-08-06 | 570.5136
142 | LDPE | N1 | 2023-08-06 | 574.1185
147 | LDPE | N1 | 2023-08-06 | 582.0304
152 | LDPE | N1 | 2023-08-06 | 594.3378
157 | LDPE | N1 | 2023-08-06 | 589.4817
143 | PBS | N1 | 2023-08-06 | 698.3964
148 | PBS | N1 | 2023-08-06 | 688.0525
153 | PBS | N1 | 2023-08-06 | 745.9291
158 | PBS | N1 | 2023-08-06 | 754.435
144 | PLA/PHA | N1 | 2023-08-06 | 2481.597
149 | PLA/PHA | N1 | 2023-08-06 | 2470.166
154 | PLA/PHA | N1 | 2023-08-06 | 2467.145
159 | PLA/PHA | N1 | 2023-08-06 | 2479.17
145 | PLA | N1 | 2023-08-06 | 629.1299
150 | PLA | N1 | 2023-08-06 | 565.9333
155 | PLA | N1 | 2023-08-06 | 591.2995
160 | PLA | N1 | 2023-08-06 | 603.711
121 | NONE | N0 | 2023-08-07 | 765.679
126 | NONE | N0 | 2023-08-07 | 719.6357
131 | NONE | N0 | 2023-08-07 | 780.6203
136 | NONE | N0 | 2023-08-07 | 815.2752
122 | LDPE | N0 | 2023-08-07 | 789.8542
127 | LDPE | N0 | 2023-08-07 | 733.3743
132 | LDPE | N0 | 2023-08-07 | 782.0388
137 | LDPE | N0 | 2023-08-07 | 772.4938
123 | PBS | N0 | 2023-08-07 | 921.2354
128 | PBS | N0 | 2023-08-07 | 935.6309
133 | PBS | N0 | 2023-08-07 | 941.6139
138 | PBS | N0 | 2023-08-07 | 899.058
124 | PLA/PHA | N0 | 2023-08-07 | 2731.793
129 | PLA/PHA | N0 | 2023-08-07 | 2725.786
134 | PLA/PHA | N0 | 2023-08-07 | 2756.942
139 | PLA/PHA | N0 | 2023-08-07 | 2707.786
125 | PLA | N0 | 2023-08-07 | 793.8925
130 | PLA | N0 | 2023-08-07 | 754.1402
135 | PLA | N0 | 2023-08-07 | 790.6055
140 | PLA | N0 | 2023-08-07 | 811.0512
141 | NONE | N1 | 2023-08-07 | 600.8818
146 | NONE | N1 | 2023-08-07 | 590.5855
151 | NONE | N1 | 2023-08-07 | 572.3664
156 | NONE | N1 | 2023-08-07 | 573.1332
142 | LDPE | N1 | 2023-08-07 | 576.3767
147 | LDPE | N1 | 2023-08-07 | 584.5221
152 | LDPE | N1 | 2023-08-07 | 596.9815
157 | LDPE | N1 | 2023-08-07 | 592.1331
143 | PBS | N1 | 2023-08-07 | 701.2271
148 | PBS | N1 | 2023-08-07 | 690.8648
153 | PBS | N1 | 2023-08-07 | 748.8268
158 | PBS | N1 | 2023-08-07 | 757.3051
144 | PLA/PHA | N1 | 2023-08-07 | 2488.021
149 | PLA/PHA | N1 | 2023-08-07 | 2476.665
154 | PLA/PHA | N1 | 2023-08-07 | 2473.644
159 | PLA/PHA | N1 | 2023-08-07 | 2485.63
145 | PLA | N1 | 2023-08-07 | 632.2325
150 | PLA | N1 | 2023-08-07 | 568.8788
155 | PLA | N1 | 2023-08-07 | 593.9898
160 | PLA | N1 | 2023-08-07 | 607.1015
121 | NONE | N0 | 2023-08-08 | 768.3933
126 | NONE | N0 | 2023-08-08 | 722.4409
131 | NONE | N0 | 2023-08-08 | 783.2913
136 | NONE | N0 | 2023-08-08 | 818.4093
122 | LDPE | N0 | 2023-08-08 | 792.8164
127 | LDPE | N0 | 2023-08-08 | 735.4353
132 | LDPE | N0 | 2023-08-08 | 784.9777
137 | LDPE | N0 | 2023-08-08 | 775.3716
123 | PBS | N0 | 2023-08-08 | 924.479
128 | PBS | N0 | 2023-08-08 | 938.5528
133 | PBS | N0 | 2023-08-08 | 944.792
138 | PBS | N0 | 2023-08-08 | 902.0624
124 | PLA/PHA | N0 | 2023-08-08 | 2739.359
129 | PLA/PHA | N0 | 2023-08-08 | 2732.51
134 | PLA/PHA | N0 | 2023-08-08 | 2763.945
139 | PLA/PHA | N0 | 2023-08-08 | 2714.797
125 | PLA | N0 | 2023-08-08 | 796.8403
130 | PLA | N0 | 2023-08-08 | 757.132
135 | PLA | N0 | 2023-08-08 | 794.1933
140 | PLA | N0 | 2023-08-08 | 814.2777
141 | NONE | N1 | 2023-08-08 | 603.8142
146 | NONE | N1 | 2023-08-08 | 593.461
151 | NONE | N1 | 2023-08-08 | 575.2551
156 | NONE | N1 | 2023-08-08 | 575.7597
142 | LDPE | N1 | 2023-08-08 | 578.6386
147 | LDPE | N1 | 2023-08-08 | 586.9888
152 | LDPE | N1 | 2023-08-08 | 599.5852
157 | LDPE | N1 | 2023-08-08 | 594.7682
143 | PBS | N1 | 2023-08-08 | 704.0445
148 | PBS | N1 | 2023-08-08 | 693.6435
153 | PBS | N1 | 2023-08-08 | 751.7295
158 | PBS | N1 | 2023-08-08 | 760.1657
144 | PLA/PHA | N1 | 2023-08-08 | 2494.421
149 | PLA/PHA | N1 | 2023-08-08 | 2483.159
154 | PLA/PHA | N1 | 2023-08-08 | 2480.139
159 | PLA/PHA | N1 | 2023-08-08 | 2492.093
145 | PLA | N1 | 2023-08-08 | 635.2823
150 | PLA | N1 | 2023-08-08 | 571.7782
155 | PLA | N1 | 2023-08-08 | 596.656
160 | PLA | N1 | 2023-08-08 | 610.4671
121 | NONE | N0 | 2023-08-09 | 771.1368
126 | NONE | N0 | 2023-08-09 | 725.2632
131 | NONE | N0 | 2023-08-09 | 785.9975
136 | NONE | N0 | 2023-08-09 | 821.5312
122 | LDPE | N0 | 2023-08-09 | 795.7668
127 | LDPE | N0 | 2023-08-09 | 737.5821
132 | LDPE | N0 | 2023-08-09 | 787.9073
137 | LDPE | N0 | 2023-08-09 | 778.2601
123 | PBS | N0 | 2023-08-09 | 927.7298
128 | PBS | N0 | 2023-08-09 | 941.4843
133 | PBS | N0 | 2023-08-09 | 947.9911
138 | PBS | N0 | 2023-08-09 | 905.0641
124 | PLA/PHA | N0 | 2023-08-09 | 2746.938
129 | PLA/PHA | N0 | 2023-08-09 | 2739.197
134 | PLA/PHA | N0 | 2023-08-09 | 2770.895
139 | PLA/PHA | N0 | 2023-08-09 | 2721.791
125 | PLA | N0 | 2023-08-09 | 799.7934
130 | PLA | N0 | 2023-08-09 | 760.1068
135 | PLA | N0 | 2023-08-09 | 797.8337
140 | PLA | N0 | 2023-08-09 | 817.5803
141 | NONE | N1 | 2023-08-09 | 606.7704
146 | NONE | N1 | 2023-08-09 | 596.4118
151 | NONE | N1 | 2023-08-09 | 578.2019
156 | NONE | N1 | 2023-08-09 | 578.3929
142 | LDPE | N1 | 2023-08-09 | 580.9044
147 | LDPE | N1 | 2023-08-09 | 589.4304
152 | LDPE | N1 | 2023-08-09 | 602.1488
157 | LDPE | N1 | 2023-08-09 | 597.387
143 | PBS | N1 | 2023-08-09 | 706.8488
148 | PBS | N1 | 2023-08-09 | 696.3885
153 | PBS | N1 | 2023-08-09 | 754.6373
158 | PBS | N1 | 2023-08-09 | 763.0167
144 | PLA/PHA | N1 | 2023-08-09 | 2500.795
149 | PLA/PHA | N1 | 2023-08-09 | 2489.65
154 | PLA/PHA | N1 | 2023-08-09 | 2486.63
159 | PLA/PHA | N1 | 2023-08-09 | 2498.559
145 | PLA | N1 | 2023-08-09 | 638.2793
150 | PLA | N1 | 2023-08-09 | 574.6314
155 | PLA | N1 | 2023-08-09 | 599.2981
160 | PLA | N1 | 2023-08-09 | 613.8078
121 | NONE | N0 | 2023-08-10 | 773.9098
126 | NONE | N0 | 2023-08-10 | 728.1026
131 | NONE | N0 | 2023-08-10 | 788.7387
136 | NONE | N0 | 2023-08-10 | 824.641
122 | LDPE | N0 | 2023-08-10 | 798.7053
127 | LDPE | N0 | 2023-08-10 | 739.8145
132 | LDPE | N0 | 2023-08-10 | 790.8275
137 | LDPE | N0 | 2023-08-10 | 781.1592
123 | PBS | N0 | 2023-08-10 | 930.9878
128 | PBS | N0 | 2023-08-10 | 944.4257
133 | PBS | N0 | 2023-08-10 | 951.2113
138 | PBS | N0 | 2023-08-10 | 908.063
124 | PLA/PHA | N0 | 2023-08-10 | 2754.529
129 | PLA/PHA | N0 | 2023-08-10 | 2745.846
134 | PLA/PHA | N0 | 2023-08-10 | 2777.791
139 | PLA/PHA | N0 | 2023-08-10 | 2728.767
125 | PLA | N0 | 2023-08-10 | 802.752
130 | PLA | N0 | 2023-08-10 | 763.0645
135 | PLA | N0 | 2023-08-10 | 801.5268
140 | PLA | N0 | 2023-08-10 | 820.9592
141 | NONE | N1 | 2023-08-10 | 609.7503
146 | NONE | N1 | 2023-08-10 | 599.4378
151 | NONE | N1 | 2023-08-10 | 581.2066
156 | NONE | N1 | 2023-08-10 | 581.0329
142 | LDPE | N1 | 2023-08-10 | 583.174
147 | LDPE | N1 | 2023-08-10 | 591.847
152 | LDPE | N1 | 2023-08-10 | 604.6724
157 | LDPE | N1 | 2023-08-10 | 599.9895
143 | PBS | N1 | 2023-08-10 | 709.6398
148 | PBS | N1 | 2023-08-10 | 699.0998
153 | PBS | N1 | 2023-08-10 | 757.5501
158 | PBS | N1 | 2023-08-10 | 765.8581
144 | PLA/PHA | N1 | 2023-08-10 | 2507.143
149 | PLA/PHA | N1 | 2023-08-10 | 2496.137
154 | PLA/PHA | N1 | 2023-08-10 | 2493.117
159 | PLA/PHA | N1 | 2023-08-10 | 2505.028
145 | PLA | N1 | 2023-08-10 | 641.2235
150 | PLA | N1 | 2023-08-10 | 577.4386
155 | PLA | N1 | 2023-08-10 | 601.9162
160 | PLA | N1 | 2023-08-10 | 617.1236
121 | NONE | N0 | 2023-08-11 | 776.712
126 | NONE | N0 | 2023-08-11 | 730.959
131 | NONE | N0 | 2023-08-11 | 791.5151
136 | NONE | N0 | 2023-08-11 | 827.7386
122 | LDPE | N0 | 2023-08-11 | 801.6319
127 | LDPE | N0 | 2023-08-11 | 742.1327
132 | LDPE | N0 | 2023-08-11 | 793.7383
137 | LDPE | N0 | 2023-08-11 | 784.069
123 | PBS | N0 | 2023-08-11 | 934.2529
128 | PBS | N0 | 2023-08-11 | 947.3768
133 | PBS | N0 | 2023-08-11 | 954.4524
138 | PBS | N0 | 2023-08-11 | 911.0593
124 | PLA/PHA | N0 | 2023-08-11 | 2762.134
129 | PLA/PHA | N0 | 2023-08-11 | 2752.459
134 | PLA/PHA | N0 | 2023-08-11 | 2784.633
139 | PLA/PHA | N0 | 2023-08-11 | 2735.725
125 | PLA | N0 | 2023-08-11 | 805.716
130 | PLA | N0 | 2023-08-11 | 766.0051
135 | PLA | N0 | 2023-08-11 | 805.2726
140 | PLA | N0 | 2023-08-11 | 824.4142
141 | NONE | N1 | 2023-08-11 | 612.7539
146 | NONE | N1 | 2023-08-11 | 602.5392
151 | NONE | N1 | 2023-08-11 | 584.2694
156 | NONE | N1 | 2023-08-11 | 583.6796
142 | LDPE | N1 | 2023-08-11 | 585.4474
147 | LDPE | N1 | 2023-08-11 | 594.2385
152 | LDPE | N1 | 2023-08-11 | 607.1559
157 | LDPE | N1 | 2023-08-11 | 602.5756
143 | PBS | N1 | 2023-08-11 | 712.4176
148 | PBS | N1 | 2023-08-11 | 701.7775
153 | PBS | N1 | 2023-08-11 | 760.4679
158 | PBS | N1 | 2023-08-11 | 768.6899
144 | PLA/PHA | N1 | 2023-08-11 | 2513.466
149 | PLA/PHA | N1 | 2023-08-11 | 2502.62
154 | PLA/PHA | N1 | 2023-08-11 | 2499.6
159 | PLA/PHA | N1 | 2023-08-11 | 2511.5
145 | PLA | N1 | 2023-08-11 | 644.115
150 | PLA | N1 | 2023-08-11 | 580.1996
155 | PLA | N1 | 2023-08-11 | 604.51
160 | PLA | N1 | 2023-08-11 | 620.4146
121 | NONE | N0 | 2023-08-12 | 779.5436
126 | NONE | N0 | 2023-08-12 | 733.8325
131 | NONE | N0 | 2023-08-12 | 794.3266
136 | NONE | N0 | 2023-08-12 | 830.824
122 | LDPE | N0 | 2023-08-12 | 804.5465
127 | LDPE | N0 | 2023-08-12 | 744.5366
132 | LDPE | N0 | 2023-08-12 | 796.6398
137 | LDPE | N0 | 2023-08-12 | 786.9895
123 | PBS | N0 | 2023-08-12 | 937.5253
128 | PBS | N0 | 2023-08-12 | 950.3376
133 | PBS | N0 | 2023-08-12 | 957.7144
138 | PBS | N0 | 2023-08-12 | 914.0528
124 | PLA/PHA | N0 | 2023-08-12 | 2769.75
129 | PLA/PHA | N0 | 2023-08-12 | 2759.035
134 | PLA/PHA | N0 | 2023-08-12 | 2791.422
139 | PLA/PHA | N0 | 2023-08-12 | 2742.666
125 | PLA | N0 | 2023-08-12 | 808.6854
130 | PLA | N0 | 2023-08-12 | 768.9287
135 | PLA | N0 | 2023-08-12 | 809.071
140 | PLA | N0 | 2023-08-12 | 827.9453
141 | NONE | N1 | 2023-08-12 | 615.7814
146 | NONE | N1 | 2023-08-12 | 605.7159
151 | NONE | N1 | 2023-08-12 | 587.3901
156 | NONE | N1 | 2023-08-12 | 586.3331
142 | LDPE | N1 | 2023-08-12 | 587.7246
147 | LDPE | N1 | 2023-08-12 | 596.6049
152 | LDPE | N1 | 2023-08-12 | 609.5994
157 | LDPE | N1 | 2023-08-12 | 605.1454
143 | PBS | N1 | 2023-08-12 | 715.1822
148 | PBS | N1 | 2023-08-12 | 704.4216
153 | PBS | N1 | 2023-08-12 | 763.3908
158 | PBS | N1 | 2023-08-12 | 771.5122
144 | PLA/PHA | N1 | 2023-08-12 | 2519.764
149 | PLA/PHA | N1 | 2023-08-12 | 2509.099
154 | PLA/PHA | N1 | 2023-08-12 | 2506.078
159 | PLA/PHA | N1 | 2023-08-12 | 2517.975
145 | PLA | N1 | 2023-08-12 | 646.9537
150 | PLA | N1 | 2023-08-12 | 582.9146
155 | PLA | N1 | 2023-08-12 | 607.0798
160 | PLA | N1 | 2023-08-12 | 623.6808
121 | NONE | N0 | 2023-08-13 | 782.4044
126 | NONE | N0 | 2023-08-13 | 736.7232
131 | NONE | N0 | 2023-08-13 | 797.1731
136 | NONE | N0 | 2023-08-13 | 833.8972
122 | LDPE | N0 | 2023-08-13 | 807.4493
127 | LDPE | N0 | 2023-08-13 | 747.0262
132 | LDPE | N0 | 2023-08-13 | 799.5319
137 | LDPE | N0 | 2023-08-13 | 789.9207
123 | PBS | N0 | 2023-08-13 | 940.8048
128 | PBS | N0 | 2023-08-13 | 953.3082
133 | PBS | N0 | 2023-08-13 | 960.9975
138 | PBS | N0 | 2023-08-13 | 917.0436
124 | PLA/PHA | N0 | 2023-08-13 | 2777.379
129 | PLA/PHA | N0 | 2023-08-13 | 2765.574
134 | PLA/PHA | N0 | 2023-08-13 | 2798.157
139 | PLA/PHA | N0 | 2023-08-13 | 2749.588
125 | PLA | N0 | 2023-08-13 | 811.6603
130 | PLA | N0 | 2023-08-13 | 771.8352
135 | PLA | N0 | 2023-08-13 | 812.922
140 | PLA | N0 | 2023-08-13 | 831.5527
141 | NONE | N1 | 2023-08-13 | 618.8325
146 | NONE | N1 | 2023-08-13 | 608.9678
151 | NONE | N1 | 2023-08-13 | 590.5689
156 | NONE | N1 | 2023-08-13 | 588.9934
142 | LDPE | N1 | 2023-08-13 | 590.0056
147 | LDPE | N1 | 2023-08-13 | 598.9462
152 | LDPE | N1 | 2023-08-13 | 612.0028
157 | LDPE | N1 | 2023-08-13 | 607.6988
143 | PBS | N1 | 2023-08-13 | 717.9336
148 | PBS | N1 | 2023-08-13 | 707.032
153 | PBS | N1 | 2023-08-13 | 766.3187
158 | PBS | N1 | 2023-08-13 | 774.3248
144 | PLA/PHA | N1 | 2023-08-13 | 2526.036
149 | PLA/PHA | N1 | 2023-08-13 | 2515.574
154 | PLA/PHA | N1 | 2023-08-13 | 2512.553
159 | PLA/PHA | N1 | 2023-08-13 | 2524.453
145 | PLA | N1 | 2023-08-13 | 649.7397
150 | PLA | N1 | 2023-08-13 | 585.5834
155 | PLA | N1 | 2023-08-13 | 609.6255
160 | PLA | N1 | 2023-08-13 | 626.922
121 | NONE | N0 | 2023-08-14 | 785.2947
126 | NONE | N0 | 2023-08-14 | 739.6309
131 | NONE | N0 | 2023-08-14 | 800.0548
136 | NONE | N0 | 2023-08-14 | 836.9583
122 | LDPE | N0 | 2023-08-14 | 810.3403
127 | LDPE | N0 | 2023-08-14 | 749.6015
132 | LDPE | N0 | 2023-08-14 | 802.4147
137 | LDPE | N0 | 2023-08-14 | 792.8626
123 | PBS | N0 | 2023-08-14 | 944.0915
128 | PBS | N0 | 2023-08-14 | 956.2885
133 | PBS | N0 | 2023-08-14 | 964.3016
138 | PBS | N0 | 2023-08-14 | 920.0316
124 | PLA/PHA | N0 | 2023-08-14 | 2785.021
129 | PLA/PHA | N0 | 2023-08-14 | 2772.076
134 | PLA/PHA | N0 | 2023-08-14 | 2804.838
139 | PLA/PHA | N0 | 2023-08-14 | 2756.493
125 | PLA | N0 | 2023-08-14 | 814.6405
130 | PLA | N0 | 2023-08-14 | 774.7247
135 | PLA | N0 | 2023-08-14 | 816.8257
140 | PLA | N0 | 2023-08-14 | 835.2362
141 | NONE | N1 | 2023-08-14 | 621.9074
146 | NONE | N1 | 2023-08-14 | 612.2951
151 | NONE | N1 | 2023-08-14 | 593.8056
156 | NONE | N1 | 2023-08-14 | 591.6604
142 | LDPE | N1 | 2023-08-14 | 592.2904
147 | LDPE | N1 | 2023-08-14 | 601.2625
152 | LDPE | N1 | 2023-08-14 | 614.3662
157 | LDPE | N1 | 2023-08-14 | 610.2359
143 | PBS | N1 | 2023-08-14 | 720.6717
148 | PBS | N1 | 2023-08-14 | 709.6087
153 | PBS | N1 | 2023-08-14 | 769.2517
158 | PBS | N1 | 2023-08-14 | 777.1279
144 | PLA/PHA | N1 | 2023-08-14 | 2532.282
149 | PLA/PHA | N1 | 2023-08-14 | 2522.044
154 | PLA/PHA | N1 | 2023-08-14 | 2519.024
159 | PLA/PHA | N1 | 2023-08-14 | 2530.934
145 | PLA | N1 | 2023-08-14 | 652.4729
150 | PLA | N1 | 2023-08-14 | 588.2061
155 | PLA | N1 | 2023-08-14 | 612.147
160 | PLA | N1 | 2023-08-14 | 630.1384
121 | NONE | N0 | 2023-08-15 | 788.2142
126 | NONE | N0 | 2023-08-15 | 742.5556
131 | NONE | N0 | 2023-08-15 | 802.9716
136 | NONE | N0 | 2023-08-15 | 840.0072
122 | LDPE | N0 | 2023-08-15 | 813.2193
127 | LDPE | N0 | 2023-08-15 | 752.2625
132 | LDPE | N0 | 2023-08-15 | 805.2881
137 | LDPE | N0 | 2023-08-15 | 795.8151
123 | PBS | N0 | 2023-08-15 | 947.3854
128 | PBS | N0 | 2023-08-15 | 959.2786
133 | PBS | N0 | 2023-08-15 | 967.6266
138 | PBS | N0 | 2023-08-15 | 923.0169
124 | PLA/PHA | N0 | 2023-08-15 | 2792.676
129 | PLA/PHA | N0 | 2023-08-15 | 2778.541
134 | PLA/PHA | N0 | 2023-08-15 | 2811.466
139 | PLA/PHA | N0 | 2023-08-15 | 2763.38
125 | PLA | N0 | 2023-08-15 | 817.6262
130 | PLA | N0 | 2023-08-15 | 777.5971
135 | PLA | N0 | 2023-08-15 | 820.782
140 | PLA | N0 | 2023-08-15 | 838.9958
141 | NONE | N1 | 2023-08-15 | 625.0061
146 | NONE | N1 | 2023-08-15 | 615.6976
151 | NONE | N1 | 2023-08-15 | 597.1004
156 | NONE | N1 | 2023-08-15 | 594.3343
142 | LDPE | N1 | 2023-08-15 | 594.5791
147 | LDPE | N1 | 2023-08-15 | 603.5538
152 | LDPE | N1 | 2023-08-15 | 616.6896
157 | LDPE | N1 | 2023-08-15 | 612.7567
143 | PBS | N1 | 2023-08-15 | 723.3966
148 | PBS | N1 | 2023-08-15 | 712.1518
153 | PBS | N1 | 2023-08-15 | 772.1896
158 | PBS | N1 | 2023-08-15 | 779.9213
144 | PLA/PHA | N1 | 2023-08-15 | 2538.503
149 | PLA/PHA | N1 | 2023-08-15 | 2528.511
154 | PLA/PHA | N1 | 2023-08-15 | 2525.491
159 | PLA/PHA | N1 | 2023-08-15 | 2537.418
145 | PLA | N1 | 2023-08-15 | 655.1533
150 | PLA | N1 | 2023-08-15 | 590.7828
155 | PLA | N1 | 2023-08-15 | 614.6445
160 | PLA | N1 | 2023-08-15 | 633.3299
121 | NONE | N0 | 2023-08-16 | 791.1631
126 | NONE | N0 | 2023-08-16 | 745.4975
131 | NONE | N0 | 2023-08-16 | 805.9234
136 | NONE | N0 | 2023-08-16 | 843.0439
122 | LDPE | N0 | 2023-08-16 | 816.0864
127 | LDPE | N0 | 2023-08-16 | 755.0093
132 | LDPE | N0 | 2023-08-16 | 808.1521
137 | LDPE | N0 | 2023-08-16 | 798.7784
123 | PBS | N0 | 2023-08-16 | 950.6865
128 | PBS | N0 | 2023-08-16 | 962.2784
133 | PBS | N0 | 2023-08-16 | 970.9727
138 | PBS | N0 | 2023-08-16 | 925.9995
124 | PLA/PHA | N0 | 2023-08-16 | 2800.343
129 | PLA/PHA | N0 | 2023-08-16 | 2784.969
134 | PLA/PHA | N0 | 2023-08-16 | 2818.04
139 | PLA/PHA | N0 | 2023-08-16 | 2770.249
125 | PLA | N0 | 2023-08-16 | 820.6173
130 | PLA | N0 | 2023-08-16 | 780.4525
135 | PLA | N0 | 2023-08-16 | 824.791
140 | PLA | N0 | 2023-08-16 | 842.8317
141 | NONE | N1 | 2023-08-16 | 628.1285
146 | NONE | N1 | 2023-08-16 | 619.1754
151 | NONE | N1 | 2023-08-16 | 600.4532
156 | NONE | N1 | 2023-08-16 | 597.0148
142 | LDPE | N1 | 2023-08-16 | 596.8716
147 | LDPE | N1 | 2023-08-16 | 605.8199
152 | LDPE | N1 | 2023-08-16 | 618.9729
157 | LDPE | N1 | 2023-08-16 | 615.2611
143 | PBS | N1 | 2023-08-16 | 726.1083
148 | PBS | N1 | 2023-08-16 | 714.6613
153 | PBS | N1 | 2023-08-16 | 775.1327
158 | PBS | N1 | 2023-08-16 | 782.7052
144 | PLA/PHA | N1 | 2023-08-16 | 2544.699
149 | PLA/PHA | N1 | 2023-08-16 | 2534.974
154 | PLA/PHA | N1 | 2023-08-16 | 2531.954
159 | PLA/PHA | N1 | 2023-08-16 | 2543.904
145 | PLA | N1 | 2023-08-16 | 657.7809
150 | PLA | N1 | 2023-08-16 | 593.3133
155 | PLA | N1 | 2023-08-16 | 617.1178
160 | PLA | N1 | 2023-08-16 | 636.4966
121 | NONE | N0 | 2023-08-17 | 794.1413
126 | NONE | N0 | 2023-08-17 | 748.4564
131 | NONE | N0 | 2023-08-17 | 808.9104
136 | NONE | N0 | 2023-08-17 | 846.0684
122 | LDPE | N0 | 2023-08-17 | 818.9416
127 | LDPE | N0 | 2023-08-17 | 757.8417
132 | LDPE | N0 | 2023-08-17 | 811.0068
137 | LDPE | N0 | 2023-08-17 | 801.7523
123 | PBS | N0 | 2023-08-17 | 953.9947
128 | PBS | N0 | 2023-08-17 | 965.288
133 | PBS | N0 | 2023-08-17 | 974.3397
138 | PBS | N0 | 2023-08-17 | 928.9794
124 | PLA/PHA | N0 | 2023-08-17 | 2808.022
129 | PLA/PHA | N0 | 2023-08-17 | 2791.36
134 | PLA/PHA | N0 | 2023-08-17 | 2824.56
139 | PLA/PHA | N0 | 2023-08-17 | 2777.101
125 | PLA | N0 | 2023-08-17 | 823.6138
130 | PLA | N0 | 2023-08-17 | 783.2908
135 | PLA | N0 | 2023-08-17 | 828.8526
140 | PLA | N0 | 2023-08-17 | 846.7437
141 | NONE | N1 | 2023-08-17 | 631.2746
146 | NONE | N1 | 2023-08-17 | 622.7286
151 | NONE | N1 | 2023-08-17 | 603.864
156 | NONE | N1 | 2023-08-17 | 599.7022
142 | LDPE | N1 | 2023-08-17 | 599.1679
147 | LDPE | N1 | 2023-08-17 | 608.061
152 | LDPE | N1 | 2023-08-17 | 621.2162
157 | LDPE | N1 | 2023-08-17 | 617.7493
143 | PBS | N1 | 2023-08-17 | 728.8068
148 | PBS | N1 | 2023-08-17 | 717.1371
153 | PBS | N1 | 2023-08-17 | 778.0807
158 | PBS | N1 | 2023-08-17 | 785.4795
144 | PLA/PHA | N1 | 2023-08-17 | 2550.869
149 | PLA/PHA | N1 | 2023-08-17 | 2541.433
154 | PLA/PHA | N1 | 2023-08-17 | 2538.412
159 | PLA/PHA | N1 | 2023-08-17 | 2550.394
145 | PLA | N1 | 2023-08-17 | 660.3558
150 | PLA | N1 | 2023-08-17 | 595.7978
155 | PLA | N1 | 2023-08-17 | 619.567
160 | PLA | N1 | 2023-08-17 | 639.6384
121 | NONE | N0 | 2023-08-18 | 797.1488
126 | NONE | N0 | 2023-08-18 | 751.4324
131 | NONE | N0 | 2023-08-18 | 811.9325
136 | NONE | N0 | 2023-08-18 | 849.0808
122 | LDPE | N0 | 2023-08-18 | 821.7849
127 | LDPE | N0 | 2023-08-18 | 760.7599
132 | LDPE | N0 | 2023-08-18 | 813.8521
137 | LDPE | N0 | 2023-08-18 | 804.7368
123 | PBS | N0 | 2023-08-18 | 957.3102
128 | PBS | N0 | 2023-08-18 | 968.3074
133 | PBS | N0 | 2023-08-18 | 977.7277
138 | PBS | N0 | 2023-08-18 | 931.9565
124 | PLA/PHA | N0 | 2023-08-18 | 2815.715
129 | PLA/PHA | N0 | 2023-08-18 | 2797.715
134 | PLA/PHA | N0 | 2023-08-18 | 2831.027
139 | PLA/PHA | N0 | 2023-08-18 | 2783.934
125 | PLA | N0 | 2023-08-18 | 826.6157
130 | PLA | N0 | 2023-08-18 | 786.112
135 | PLA | N0 | 2023-08-18 | 832.9669
140 | PLA | N0 | 2023-08-18 | 850.7318
141 | NONE | N1 | 2023-08-18 | 634.4445
146 | NONE | N1 | 2023-08-18 | 626.357
151 | NONE | N1 | 2023-08-18 | 607.3328
156 | NONE | N1 | 2023-08-18 | 602.3963
142 | LDPE | N1 | 2023-08-18 | 601.468
147 | LDPE | N1 | 2023-08-18 | 610.2771
152 | LDPE | N1 | 2023-08-18 | 623.4194
157 | LDPE | N1 | 2023-08-18 | 620.221
143 | PBS | N1 | 2023-08-18 | 731.4921
148 | PBS | N1 | 2023-08-18 | 719.5792
153 | PBS | N1 | 2023-08-18 | 781.0338
158 | PBS | N1 | 2023-08-18 | 788.2442
144 | PLA/PHA | N1 | 2023-08-18 | 2557.014
149 | PLA/PHA | N1 | 2023-08-18 | 2547.887
154 | PLA/PHA | N1 | 2023-08-18 | 2544.867
159 | PLA/PHA | N1 | 2023-08-18 | 2556.887
145 | PLA | N1 | 2023-08-18 | 662.8778
150 | PLA | N1 | 2023-08-18 | 598.2361
155 | PLA | N1 | 2023-08-18 | 621.9921
160 | PLA | N1 | 2023-08-18 | 642.7553
121 | NONE | N0 | 2023-08-19 | 800.1204
126 | NONE | N0 | 2023-08-19 | 754.395
131 | NONE | N0 | 2023-08-19 | 814.96
136 | NONE | N0 | 2023-08-19 | 852.1058
122 | LDPE | N0 | 2023-08-19 | 824.6249
127 | LDPE | N0 | 2023-08-19 | 763.6754
132 | LDPE | N0 | 2023-08-19 | 816.7029
137 | LDPE | N0 | 2023-08-19 | 807.7172
123 | PBS | N0 | 2023-08-19 | 960.6066
128 | PBS | N0 | 2023-08-19 | 971.3258
133 | PBS | N0 | 2023-08-19 | 981.1005
138 | PBS | N0 | 2023-08-19 | 934.937
124 | PLA/PHA | N0 | 2023-08-19 | 2823.277
129 | PLA/PHA | N0 | 2023-08-19 | 2804.004
134 | PLA/PHA | N0 | 2023-08-19 | 2837.44
139 | PLA/PHA | N0 | 2023-08-19 | 2790.691
125 | PLA | N0 | 2023-08-19 | 829.5924
130 | PLA | N0 | 2023-08-19 | 788.9234
135 | PLA | N0 | 2023-08-19 | 837.0041
140 | PLA | N0 | 2023-08-19 | 854.6228
141 | NONE | N1 | 2023-08-19 | 637.5636
146 | NONE | N1 | 2023-08-19 | 629.9053
151 | NONE | N1 | 2023-08-19 | 610.7341
156 | NONE | N1 | 2023-08-19 | 605.0814
142 | LDPE | N1 | 2023-08-19 | 603.8173
147 | LDPE | N1 | 2023-08-19 | 612.5344
152 | LDPE | N1 | 2023-08-19 | 625.714
157 | LDPE | N1 | 2023-08-19 | 622.7078
143 | PBS | N1 | 2023-08-19 | 734.1905
148 | PBS | N1 | 2023-08-19 | 722.0637
153 | PBS | N1 | 2023-08-19 | 783.9866
158 | PBS | N1 | 2023-08-19 | 791.0433
144 | PLA/PHA | N1 | 2023-08-19 | 2563.149
149 | PLA/PHA | N1 | 2023-08-19 | 2554.303
154 | PLA/PHA | N1 | 2023-08-19 | 2551.283
159 | PLA/PHA | N1 | 2023-08-19 | 2563.334
145 | PLA | N1 | 2023-08-19 | 665.3965
150 | PLA | N1 | 2023-08-19 | 600.667
155 | PLA | N1 | 2023-08-19 | 624.4132
160 | PLA | N1 | 2023-08-19 | 645.7912
121 | NONE | N0 | 2023-08-20 | 803.0562
126 | NONE | N0 | 2023-08-20 | 757.344
131 | NONE | N0 | 2023-08-20 | 817.9929
136 | NONE | N0 | 2023-08-20 | 855.1434
122 | LDPE | N0 | 2023-08-20 | 827.4615
127 | LDPE | N0 | 2023-08-20 | 766.5881
132 | LDPE | N0 | 2023-08-20 | 819.5592
137 | LDPE | N0 | 2023-08-20 | 810.6933
123 | PBS | N0 | 2023-08-20 | 963.8839
128 | PBS | N0 | 2023-08-20 | 974.3433
133 | PBS | N0 | 2023-08-20 | 984.4582
138 | PBS | N0 | 2023-08-20 | 937.921
124 | PLA/PHA | N0 | 2023-08-20 | 2830.71
129 | PLA/PHA | N0 | 2023-08-20 | 2810.23
134 | PLA/PHA | N0 | 2023-08-20 | 2843.799
139 | PLA/PHA | N0 | 2023-08-20 | 2797.371
125 | PLA | N0 | 2023-08-20 | 832.5441
130 | PLA | N0 | 2023-08-20 | 791.7251
135 | PLA | N0 | 2023-08-20 | 840.9642
140 | PLA | N0 | 2023-08-20 | 858.4166
141 | NONE | N1 | 2023-08-20 | 640.632
146 | NONE | N1 | 2023-08-20 | 633.3735
151 | NONE | N1 | 2023-08-20 | 614.0679
156 | NONE | N1 | 2023-08-20 | 607.7573
142 | LDPE | N1 | 2023-08-20 | 606.2159
147 | LDPE | N1 | 2023-08-20 | 614.8331
152 | LDPE | N1 | 2023-08-20 | 628.0999
157 | LDPE | N1 | 2023-08-20 | 625.2095
143 | PBS | N1 | 2023-08-20 | 736.9022
148 | PBS | N1 | 2023-08-20 | 724.5907
153 | PBS | N1 | 2023-08-20 | 786.939
158 | PBS | N1 | 2023-08-20 | 793.8767
144 | PLA/PHA | N1 | 2023-08-20 | 2569.274
149 | PLA/PHA | N1 | 2023-08-20 | 2560.68
154 | PLA/PHA | N1 | 2023-08-20 | 2557.66
159 | PLA/PHA | N1 | 2023-08-20 | 2569.735
145 | PLA | N1 | 2023-08-20 | 667.9116
150 | PLA | N1 | 2023-08-20 | 603.0905
155 | PLA | N1 | 2023-08-20 | 626.8303
160 | PLA | N1 | 2023-08-20 | 648.746
121 | NONE | N0 | 2023-08-21 | 805.956
126 | NONE | N0 | 2023-08-21 | 760.2796
131 | NONE | N0 | 2023-08-21 | 821.0312
136 | NONE | N0 | 2023-08-21 | 858.1937
122 | LDPE | N0 | 2023-08-21 | 830.2947
127 | LDPE | N0 | 2023-08-21 | 769.4982
132 | LDPE | N0 | 2023-08-21 | 822.4211
137 | LDPE | N0 | 2023-08-21 | 813.6651
123 | PBS | N0 | 2023-08-21 | 967.1421
128 | PBS | N0 | 2023-08-21 | 977.3599
133 | PBS | N0 | 2023-08-21 | 987.8007
138 | PBS | N0 | 2023-08-21 | 940.9084
124 | PLA/PHA | N0 | 2023-08-21 | 2838.013
129 | PLA/PHA | N0 | 2023-08-21 | 2816.391
134 | PLA/PHA | N0 | 2023-08-21 | 2850.103
139 | PLA/PHA | N0 | 2023-08-21 | 2803.974
125 | PLA | N0 | 2023-08-21 | 835.4705
130 | PLA | N0 | 2023-08-21 | 794.5169
135 | PLA | N0 | 2023-08-21 | 844.8473
140 | PLA | N0 | 2023-08-21 | 862.1132
141 | NONE | N1 | 2023-08-21 | 643.6496
146 | NONE | N1 | 2023-08-21 | 636.7616
151 | NONE | N1 | 2023-08-21 | 617.3342
156 | NONE | N1 | 2023-08-21 | 610.4243
142 | LDPE | N1 | 2023-08-21 | 608.6637
147 | LDPE | N1 | 2023-08-21 | 617.1731
152 | LDPE | N1 | 2023-08-21 | 630.5772
157 | LDPE | N1 | 2023-08-21 | 627.7263
143 | PBS | N1 | 2023-08-21 | 739.6271
148 | PBS | N1 | 2023-08-21 | 727.16
153 | PBS | N1 | 2023-08-21 | 789.8911
158 | PBS | N1 | 2023-08-21 | 796.7444
144 | PLA/PHA | N1 | 2023-08-21 | 2575.388
149 | PLA/PHA | N1 | 2023-08-21 | 2567.018
154 | PLA/PHA | N1 | 2023-08-21 | 2563.998
159 | PLA/PHA | N1 | 2023-08-21 | 2576.091
145 | PLA | N1 | 2023-08-21 | 670.4233
150 | PLA | N1 | 2023-08-21 | 605.5066
155 | PLA | N1 | 2023-08-21 | 629.2434
160 | PLA | N1 | 2023-08-21 | 651.6197
121 | NONE | N0 | 2023-08-22 | 808.82
126 | NONE | N0 | 2023-08-22 | 763.2018
131 | NONE | N0 | 2023-08-22 | 824.075
136 | NONE | N0 | 2023-08-22 | 861.2565
122 | LDPE | N0 | 2023-08-22 | 833.1245
127 | LDPE | N0 | 2023-08-22 | 772.4055
132 | LDPE | N0 | 2023-08-22 | 825.2885
137 | LDPE | N0 | 2023-08-22 | 816.6327
123 | PBS | N0 | 2023-08-22 | 970.3813
128 | PBS | N0 | 2023-08-22 | 980.3756
133 | PBS | N0 | 2023-08-22 | 991.1281
138 | PBS | N0 | 2023-08-22 | 943.8992
124 | PLA/PHA | N0 | 2023-08-22 | 2845.186
129 | PLA/PHA | N0 | 2023-08-22 | 2822.488
134 | PLA/PHA | N0 | 2023-08-22 | 2856.354
139 | PLA/PHA | N0 | 2023-08-22 | 2810.501
125 | PLA | N0 | 2023-08-22 | 838.3719
130 | PLA | N0 | 2023-08-22 | 797.2989
135 | PLA | N0 | 2023-08-22 | 848.6532
140 | PLA | N0 | 2023-08-22 | 865.7125
141 | NONE | N1 | 2023-08-22 | 646.6165
146 | NONE | N1 | 2023-08-22 | 640.0695
151 | NONE | N1 | 2023-08-22 | 620.5331
156 | NONE | N1 | 2023-08-22 | 613.0821
142 | LDPE | N1 | 2023-08-22 | 611.1608
147 | LDPE | N1 | 2023-08-22 | 619.5545
152 | LDPE | N1 | 2023-08-22 | 633.1458
157 | LDPE | N1 | 2023-08-22 | 630.2579
143 | PBS | N1 | 2023-08-22 | 742.3653
148 | PBS | N1 | 2023-08-22 | 729.7717
153 | PBS | N1 | 2023-08-22 | 792.8429
158 | PBS | N1 | 2023-08-22 | 799.6465
144 | PLA/PHA | N1 | 2023-08-22 | 2581.493
149 | PLA/PHA | N1 | 2023-08-22 | 2573.317
154 | PLA/PHA | N1 | 2023-08-22 | 2570.297
159 | PLA/PHA | N1 | 2023-08-22 | 2582.402
145 | PLA | N1 | 2023-08-22 | 672.9314
150 | PLA | N1 | 2023-08-22 | 607.9152
155 | PLA | N1 | 2023-08-22 | 631.6525
160 | PLA | N1 | 2023-08-22 | 654.4125
121 | NONE | N0 | 2023-08-23 | 811.6481
126 | NONE | N0 | 2023-08-23 | 766.1105
131 | NONE | N0 | 2023-08-23 | 827.1242
136 | NONE | N0 | 2023-08-23 | 864.332
122 | LDPE | N0 | 2023-08-23 | 835.951
127 | LDPE | N0 | 2023-08-23 | 775.3101
132 | LDPE | N0 | 2023-08-23 | 828.1614
137 | LDPE | N0 | 2023-08-23 | 819.5961
123 | PBS | N0 | 2023-08-23 | 973.6014
128 | PBS | N0 | 2023-08-23 | 983.3903
133 | PBS | N0 | 2023-08-23 | 994.4402
138 | PBS | N0 | 2023-08-23 | 946.8934
124 | PLA/PHA | N0 | 2023-08-23 | 2852.229
129 | PLA/PHA | N0 | 2023-08-23 | 2828.52
134 | PLA/PHA | N0 | 2023-08-23 | 2862.55
139 | PLA/PHA | N0 | 2023-08-23 | 2816.951
125 | PLA | N0 | 2023-08-23 | 841.248
130 | PLA | N0 | 2023-08-23 | 800.0711
135 | PLA | N0 | 2023-08-23 | 852.3822
140 | PLA | N0 | 2023-08-23 | 869.2147
141 | NONE | N1 | 2023-08-23 | 649.5326
146 | NONE | N1 | 2023-08-23 | 643.2974
151 | NONE | N1 | 2023-08-23 | 623.6645
156 | NONE | N1 | 2023-08-23 | 615.7309
142 | LDPE | N1 | 2023-08-23 | 613.7071
147 | LDPE | N1 | 2023-08-23 | 621.9772
152 | LDPE | N1 | 2023-08-23 | 635.8057
157 | LDPE | N1 | 2023-08-23 | 632.8046
143 | PBS | N1 | 2023-08-23 | 745.1166
148 | PBS | N1 | 2023-08-23 | 732.4258
153 | PBS | N1 | 2023-08-23 | 795.7944
158 | PBS | N1 | 2023-08-23 | 802.583
144 | PLA/PHA | N1 | 2023-08-23 | 2587.589
149 | PLA/PHA | N1 | 2023-08-23 | 2579.578
154 | PLA/PHA | N1 | 2023-08-23 | 2576.557
159 | PLA/PHA | N1 | 2023-08-23 | 2588.666
145 | PLA | N1 | 2023-08-23 | 675.4361
150 | PLA | N1 | 2023-08-23 | 610.3165
155 | PLA | N1 | 2023-08-23 | 634.0577
160 | PLA | N1 | 2023-08-23 | 657.1241
121 | NONE | N0 | 2023-08-24 | 814.4403
126 | NONE | N0 | 2023-08-24 | 769.0057
131 | NONE | N0 | 2023-08-24 | 830.1789
136 | NONE | N0 | 2023-08-24 | 867.4201
122 | LDPE | N0 | 2023-08-24 | 838.774
127 | LDPE | N0 | 2023-08-24 | 778.2121
132 | LDPE | N0 | 2023-08-24 | 831.0399
137 | LDPE | N0 | 2023-08-24 | 822.5552
123 | PBS | N0 | 2023-08-24 | 976.8024
128 | PBS | N0 | 2023-08-24 | 986.4042
133 | PBS | N0 | 2023-08-24 | 997.7372
138 | PBS | N0 | 2023-08-24 | 949.8911
124 | PLA/PHA | N0 | 2023-08-24 | 2859.142
129 | PLA/PHA | N0 | 2023-08-24 | 2834.488
134 | PLA/PHA | N0 | 2023-08-24 | 2868.693
139 | PLA/PHA | N0 | 2023-08-24 | 2823.323
125 | PLA | N0 | 2023-08-24 | 844.0991
130 | PLA | N0 | 2023-08-24 | 802.8334
135 | PLA | N0 | 2023-08-24 | 856.034
140 | PLA | N0 | 2023-08-24 | 872.6197
141 | NONE | N1 | 2023-08-24 | 652.398
146 | NONE | N1 | 2023-08-24 | 646.4451
151 | NONE | N1 | 2023-08-24 | 626.7284
156 | NONE | N1 | 2023-08-24 | 618.3706
142 | LDPE | N1 | 2023-08-24 | 616.3027
147 | LDPE | N1 | 2023-08-24 | 624.4412
152 | LDPE | N1 | 2023-08-24 | 638.557
157 | LDPE | N1 | 2023-08-24 | 635.3663
143 | PBS | N1 | 2023-08-24 | 747.8812
148 | PBS | N1 | 2023-08-24 | 735.1224
153 | PBS | N1 | 2023-08-24 | 798.7456
158 | PBS | N1 | 2023-08-24 | 805.5537
144 | PLA/PHA | N1 | 2023-08-24 | 2593.674
149 | PLA/PHA | N1 | 2023-08-24 | 2585.799
154 | PLA/PHA | N1 | 2023-08-24 | 2582.779
159 | PLA/PHA | N1 | 2023-08-24 | 2594.886
145 | PLA | N1 | 2023-08-24 | 677.9374
150 | PLA | N1 | 2023-08-24 | 612.7103
155 | PLA | N1 | 2023-08-24 | 636.4588
160 | PLA | N1 | 2023-08-24 | 659.7548
121 | NONE | N0 | 2023-08-25 | 817.1966
126 | NONE | N0 | 2023-08-25 | 771.8874
131 | NONE | N0 | 2023-08-25 | 833.2389
136 | NONE | N0 | 2023-08-25 | 870.5209
122 | LDPE | N0 | 2023-08-25 | 841.5937
127 | LDPE | N0 | 2023-08-25 | 781.1113
132 | LDPE | N0 | 2023-08-25 | 833.9238
137 | LDPE | N0 | 2023-08-25 | 825.51
123 | PBS | N0 | 2023-08-25 | 979.9844
128 | PBS | N0 | 2023-08-25 | 989.4171
133 | PBS | N0 | 2023-08-25 | 1001.019
138 | PBS | N0 | 2023-08-25 | 952.8921
124 | PLA/PHA | N0 | 2023-08-25 | 2865.926
129 | PLA/PHA | N0 | 2023-08-25 | 2840.392
134 | PLA/PHA | N0 | 2023-08-25 | 2874.781
139 | PLA/PHA | N0 | 2023-08-25 | 2829.619
125 | PLA | N0 | 2023-08-25 | 846.9249
130 | PLA | N0 | 2023-08-25 | 805.586
135 | PLA | N0 | 2023-08-25 | 859.6088
140 | PLA | N0 | 2023-08-25 | 875.9275
141 | NONE | N1 | 2023-08-25 | 655.2126
146 | NONE | N1 | 2023-08-25 | 649.5128
151 | NONE | N1 | 2023-08-25 | 629.7248
156 | NONE | N1 | 2023-08-25 | 621.0012
142 | LDPE | N1 | 2023-08-25 | 618.9475
147 | LDPE | N1 | 2023-08-25 | 626.9466
152 | LDPE | N1 | 2023-08-25 | 641.3996
157 | LDPE | N1 | 2023-08-25 | 637.9429
143 | PBS | N1 | 2023-08-25 | 750.659
148 | PBS | N1 | 2023-08-25 | 737.8613
153 | PBS | N1 | 2023-08-25 | 801.6964
158 | PBS | N1 | 2023-08-25 | 808.5589
144 | PLA/PHA | N1 | 2023-08-25 | 2599.749
149 | PLA/PHA | N1 | 2023-08-25 | 2591.982
154 | PLA/PHA | N1 | 2023-08-25 | 2588.961
159 | PLA/PHA | N1 | 2023-08-25 | 2601.059
145 | PLA | N1 | 2023-08-25 | 680.4351
150 | PLA | N1 | 2023-08-25 | 615.0967
155 | PLA | N1 | 2023-08-25 | 638.8559
160 | PLA | N1 | 2023-08-25 | 662.3043
121 | NONE | N0 | 2023-08-26 | 819.917
126 | NONE | N0 | 2023-08-26 | 774.7557
131 | NONE | N0 | 2023-08-26 | 836.3044
136 | NONE | N0 | 2023-08-26 | 873.6343
122 | LDPE | N0 | 2023-08-26 | 844.4101
127 | LDPE | N0 | 2023-08-26 | 784.0078
132 | LDPE | N0 | 2023-08-26 | 836.8133
137 | LDPE | N0 | 2023-08-26 | 828.4606
123 | PBS | N0 | 2023-08-26 | 983.1473
128 | PBS | N0 | 2023-08-26 | 992.4291
133 | PBS | N0 | 2023-08-26 | 1004.286
138 | PBS | N0 | 2023-08-26 | 955.8966
124 | PLA/PHA | N0 | 2023-08-26 | 2872.579
129 | PLA/PHA | N0 | 2023-08-26 | 2846.231
134 | PLA/PHA | N0 | 2023-08-26 | 2880.815
139 | PLA/PHA | N0 | 2023-08-26 | 2835.839
125 | PLA | N0 | 2023-08-26 | 849.7257
130 | PLA | N0 | 2023-08-26 | 808.3288
135 | PLA | N0 | 2023-08-26 | 863.1065
140 | PLA | N0 | 2023-08-26 | 879.1381
141 | NONE | N1 | 2023-08-26 | 657.9765
146 | NONE | N1 | 2023-08-26 | 652.5003
151 | NONE | N1 | 2023-08-26 | 632.6537
156 | NONE | N1 | 2023-08-26 | 623.6227
142 | LDPE | N1 | 2023-08-26 | 621.6416
147 | LDPE | N1 | 2023-08-26 | 629.4933
152 | LDPE | N1 | 2023-08-26 | 644.3336
157 | LDPE | N1 | 2023-08-26 | 640.5345
143 | PBS | N1 | 2023-08-26 | 753.45
148 | PBS | N1 | 2023-08-26 | 740.6426
153 | PBS | N1 | 2023-08-26 | 804.6469
158 | PBS | N1 | 2023-08-26 | 811.5983
144 | PLA/PHA | N1 | 2023-08-26 | 2605.814
149 | PLA/PHA | N1 | 2023-08-26 | 2598.125
154 | PLA/PHA | N1 | 2023-08-26 | 2595.105
159 | PLA/PHA | N1 | 2023-08-26 | 2607.187
145 | PLA | N1 | 2023-08-26 | 682.9294
150 | PLA | N1 | 2023-08-26 | 617.4757
155 | PLA | N1 | 2023-08-26 | 641.249
160 | PLA | N1 | 2023-08-26 | 664.7728
121 | NONE | N0 | 2023-08-27 | 822.6015
126 | NONE | N0 | 2023-08-27 | 777.6105
131 | NONE | N0 | 2023-08-27 | 839.3753
136 | NONE | N0 | 2023-08-27 | 876.7603
122 | LDPE | N0 | 2023-08-27 | 847.223
127 | LDPE | N0 | 2023-08-27 | 786.9016
132 | LDPE | N0 | 2023-08-27 | 839.7084
137 | LDPE | N0 | 2023-08-27 | 831.407
123 | PBS | N0 | 2023-08-27 | 986.2911
128 | PBS | N0 | 2023-08-27 | 995.4402
133 | PBS | N0 | 2023-08-27 | 1007.537
138 | PBS | N0 | 2023-08-27 | 958.9045
124 | PLA/PHA | N0 | 2023-08-27 | 2879.103
129 | PLA/PHA | N0 | 2023-08-27 | 2852.006
134 | PLA/PHA | N0 | 2023-08-27 | 2886.795
139 | PLA/PHA | N0 | 2023-08-27 | 2841.981
125 | PLA | N0 | 2023-08-27 | 852.5012
130 | PLA | N0 | 2023-08-27 | 811.0617
135 | PLA | N0 | 2023-08-27 | 866.5272
140 | PLA | N0 | 2023-08-27 | 882.2515
141 | NONE | N1 | 2023-08-27 | 660.6896
146 | NONE | N1 | 2023-08-27 | 655.4077
151 | NONE | N1 | 2023-08-27 | 635.5151
156 | NONE | N1 | 2023-08-27 | 626.2352
142 | LDPE | N1 | 2023-08-27 | 624.3849
147 | LDPE | N1 | 2023-08-27 | 632.0813
152 | LDPE | N1 | 2023-08-27 | 647.3589
157 | LDPE | N1 | 2023-08-27 | 643.1411
143 | PBS | N1 | 2023-08-27 | 756.2542
148 | PBS | N1 | 2023-08-27 | 743.4664
153 | PBS | N1 | 2023-08-27 | 807.5972
158 | PBS | N1 | 2023-08-27 | 814.6722
144 | PLA/PHA | N1 | 2023-08-27 | 2611.87
149 | PLA/PHA | N1 | 2023-08-27 | 2604.23
154 | PLA/PHA | N1 | 2023-08-27 | 2601.21
159 | PLA/PHA | N1 | 2023-08-27 | 2613.27
145 | PLA | N1 | 2023-08-27 | 685.4202
150 | PLA | N1 | 2023-08-27 | 619.8473
155 | PLA | N1 | 2023-08-27 | 643.6382
160 | PLA | N1 | 2023-08-27 | 667.1603
121 | NONE | N0 | 2023-08-28 | 825.2502
126 | NONE | N0 | 2023-08-28 | 780.4518
131 | NONE | N0 | 2023-08-28 | 842.4517
136 | NONE | N0 | 2023-08-28 | 879.8989
122 | LDPE | N0 | 2023-08-28 | 850.0326
127 | LDPE | N0 | 2023-08-28 | 789.7927
132 | LDPE | N0 | 2023-08-28 | 842.6089
137 | LDPE | N0 | 2023-08-28 | 834.3491
123 | PBS | N0 | 2023-08-28 | 989.4159
128 | PBS | N0 | 2023-08-28 | 998.4504
133 | PBS | N0 | 2023-08-28 | 1010.774
138 | PBS | N0 | 2023-08-28 | 961.9158
124 | PLA/PHA | N0 | 2023-08-28 | 2885.498
129 | PLA/PHA | N0 | 2023-08-28 | 2857.717
134 | PLA/PHA | N0 | 2023-08-28 | 2892.722
139 | PLA/PHA | N0 | 2023-08-28 | 2848.047
125 | PLA | N0 | 2023-08-28 | 855.2517
130 | PLA | N0 | 2023-08-28 | 813.7849
135 | PLA | N0 | 2023-08-28 | 869.8708
140 | PLA | N0 | 2023-08-28 | 885.2677
141 | NONE | N1 | 2023-08-28 | 663.352
146 | NONE | N1 | 2023-08-28 | 658.235
151 | NONE | N1 | 2023-08-28 | 638.3091
156 | NONE | N1 | 2023-08-28 | 628.8387
142 | LDPE | N1 | 2023-08-28 | 627.1774
147 | LDPE | N1 | 2023-08-28 | 634.7107
152 | LDPE | N1 | 2023-08-28 | 650.4756
157 | LDPE | N1 | 2023-08-28 | 645.7626
143 | PBS | N1 | 2023-08-28 | 759.0716
148 | PBS | N1 | 2023-08-28 | 746.3325
153 | PBS | N1 | 2023-08-28 | 810.547
158 | PBS | N1 | 2023-08-28 | 817.7803
144 | PLA/PHA | N1 | 2023-08-28 | 2617.915
149 | PLA/PHA | N1 | 2023-08-28 | 2610.296
154 | PLA/PHA | N1 | 2023-08-28 | 2607.276
159 | PLA/PHA | N1 | 2023-08-28 | 2619.307
145 | PLA | N1 | 2023-08-28 | 687.9075
150 | PLA | N1 | 2023-08-28 | 622.2114
155 | PLA | N1 | 2023-08-28 | 646.0233
160 | PLA | N1 | 2023-08-28 | 669.4667
121 | NONE | N0 | 2023-08-29 | 827.8629
126 | NONE | N0 | 2023-08-29 | 783.2797
131 | NONE | N0 | 2023-08-29 | 845.5334
136 | NONE | N0 | 2023-08-29 | 883.0502
122 | LDPE | N0 | 2023-08-29 | 852.8388
127 | LDPE | N0 | 2023-08-29 | 792.6811
132 | LDPE | N0 | 2023-08-29 | 845.515
137 | LDPE | N0 | 2023-08-29 | 837.287
123 | PBS | N0 | 2023-08-29 | 992.5216
128 | PBS | N0 | 2023-08-29 | 1001.46
133 | PBS | N0 | 2023-08-29 | 1013.995
138 | PBS | N0 | 2023-08-29 | 964.9306
124 | PLA/PHA | N0 | 2023-08-29 | 2891.762
129 | PLA/PHA | N0 | 2023-08-29 | 2863.363
134 | PLA/PHA | N0 | 2023-08-29 | 2898.594
139 | PLA/PHA | N0 | 2023-08-29 | 2854.036
125 | PLA | N0 | 2023-08-29 | 857.977
130 | PLA | N0 | 2023-08-29 | 816.4982
135 | PLA | N0 | 2023-08-29 | 873.1373
140 | PLA | N0 | 2023-08-29 | 888.1867
141 | NONE | N1 | 2023-08-29 | 665.9636
146 | NONE | N1 | 2023-08-29 | 660.9822
151 | NONE | N1 | 2023-08-29 | 641.0356
156 | NONE | N1 | 2023-08-29 | 631.433
142 | LDPE | N1 | 2023-08-29 | 630.0192
147 | LDPE | N1 | 2023-08-29 | 637.3814
152 | LDPE | N1 | 2023-08-29 | 653.6836
157 | LDPE | N1 | 2023-08-29 | 648.3992
143 | PBS | N1 | 2023-08-29 | 761.9023
148 | PBS | N1 | 2023-08-29 | 749.241
153 | PBS | N1 | 2023-08-29 | 813.4966
158 | PBS | N1 | 2023-08-29 | 820.9228
144 | PLA/PHA | N1 | 2023-08-29 | 2623.951
149 | PLA/PHA | N1 | 2023-08-29 | 2616.323
154 | PLA/PHA | N1 | 2023-08-29 | 2613.303
159 | PLA/PHA | N1 | 2023-08-29 | 2625.298
145 | PLA | N1 | 2023-08-29 | 690.3913
150 | PLA | N1 | 2023-08-29 | 624.5681
155 | PLA | N1 | 2023-08-29 | 648.4044
160 | PLA | N1 | 2023-08-29 | 671.6921
121 | NONE | N0 | 2023-08-30 | 830.4398
126 | NONE | N0 | 2023-08-30 | 786.0941
131 | NONE | N0 | 2023-08-30 | 848.6206
136 | NONE | N0 | 2023-08-30 | 886.214
122 | LDPE | N0 | 2023-08-30 | 855.6416
127 | LDPE | N0 | 2023-08-30 | 795.5668
132 | LDPE | N0 | 2023-08-30 | 848.4266
137 | LDPE | N0 | 2023-08-30 | 840.2207
123 | PBS | N0 | 2023-08-30 | 995.6082
128 | PBS | N0 | 2023-08-30 | 1004.468
133 | PBS | N0 | 2023-08-30 | 1017.201
138 | PBS | N0 | 2023-08-30 | 967.9488
124 | PLA/PHA | N0 | 2023-08-30 | 2897.897
129 | PLA/PHA | N0 | 2023-08-30 | 2868.945
134 | PLA/PHA | N0 | 2023-08-30 | 2904.412
139 | PLA/PHA | N0 | 2023-08-30 | 2859.948
125 | PLA | N0 | 2023-08-30 | 860.6771
130 | PLA | N0 | 2023-08-30 | 819.2017
135 | PLA | N0 | 2023-08-30 | 876.3267
140 | PLA | N0 | 2023-08-30 | 891.0086
141 | NONE | N1 | 2023-08-30 | 668.5245
146 | NONE | N1 | 2023-08-30 | 663.6493
151 | NONE | N1 | 2023-08-30 | 643.6946
156 | NONE | N1 | 2023-08-30 | 634.0183
142 | LDPE | N1 | 2023-08-30 | 632.9102
147 | LDPE | N1 | 2023-08-30 | 640.0934
152 | LDPE | N1 | 2023-08-30 | 656.9829
157 | LDPE | N1 | 2023-08-30 | 651.0507
143 | PBS | N1 | 2023-08-30 | 764.7461
148 | PBS | N1 | 2023-08-30 | 752.1919
153 | PBS | N1 | 2023-08-30 | 816.4459
158 | PBS | N1 | 2023-08-30 | 824.0997
144 | PLA/PHA | N1 | 2023-08-30 | 2629.976
149 | PLA/PHA | N1 | 2023-08-30 | 2622.311
154 | PLA/PHA | N1 | 2023-08-30 | 2619.291
159 | PLA/PHA | N1 | 2023-08-30 | 2631.244
145 | PLA | N1 | 2023-08-30 | 692.8717
150 | PLA | N1 | 2023-08-30 | 626.9175
155 | PLA | N1 | 2023-08-30 | 650.7816
160 | PLA | N1 | 2023-08-30 | 673.8364
121 | NONE | N0 | 2023-08-31 | 832.9985
126 | NONE | N0 | 2023-08-31 | 788.8892
131 | NONE | N0 | 2023-08-31 | 851.677
136 | NONE | N0 | 2023-08-31 | 889.3662
122 | LDPE | N0 | 2023-08-31 | 858.4256
127 | LDPE | N0 | 2023-08-31 | 798.4364
132 | LDPE | N0 | 2023-08-31 | 851.3137
137 | LDPE | N0 | 2023-08-31 | 843.1435
123 | PBS | N0 | 2023-08-31 | 998.6762
128 | PBS | N0 | 2023-08-31 | 1007.474
133 | PBS | N0 | 2023-08-31 | 1020.394
138 | PBS | N0 | 2023-08-31 | 970.9508
124 | PLA/PHA | N0 | 2023-08-31 | 2904.13
129 | PLA/PHA | N0 | 2023-08-31 | 2874.598
134 | PLA/PHA | N0 | 2023-08-31 | 2910.315
139 | PLA/PHA | N0 | 2023-08-31 | 2865.94
125 | PLA | N0 | 2023-08-31 | 863.3913
130 | PLA | N0 | 2023-08-31 | 821.9064
135 | PLA | N0 | 2023-08-31 | 879.4987
140 | PLA | N0 | 2023-08-31 | 893.8525
141 | NONE | N1 | 2023-08-31 | 671.0919
146 | NONE | N1 | 2023-08-31 | 666.3555
151 | NONE | N1 | 2023-08-31 | 646.3706
156 | NONE | N1 | 2023-08-31 | 636.5966
142 | LDPE | N1 | 2023-08-31 | 635.7618
147 | LDPE | N1 | 2023-08-31 | 642.7746
152 | LDPE | N1 | 2023-08-31 | 660.2047
157 | LDPE | N1 | 2023-08-31 | 653.6924
143 | PBS | N1 | 2023-08-31 | 767.5828
148 | PBS | N1 | 2023-08-31 | 755.1197
153 | PBS | N1 | 2023-08-31 | 819.4005
158 | PBS | N1 | 2023-08-31 | 827.2529
144 | PLA/PHA | N1 | 2023-08-31 | 2636.016
149 | PLA/PHA | N1 | 2023-08-31 | 2628.336
154 | PLA/PHA | N1 | 2023-08-31 | 2625.316
159 | PLA/PHA | N1 | 2023-08-31 | 2637.234
145 | PLA | N1 | 2023-08-31 | 695.3444
150 | PLA | N1 | 2023-08-31 | 629.2577
155 | PLA | N1 | 2023-08-31 | 653.1467
160 | PLA | N1 | 2023-08-31 | 676.0374
121 | NONE | N0 | 2023-09-01 | 835.539
126 | NONE | N0 | 2023-09-01 | 791.6651
131 | NONE | N0 | 2023-09-01 | 854.7025
136 | NONE | N0 | 2023-09-01 | 892.5067
122 | LDPE | N0 | 2023-09-01 | 861.1909
127 | LDPE | N0 | 2023-09-01 | 801.2899
132 | LDPE | N0 | 2023-09-01 | 854.1763
137 | LDPE | N0 | 2023-09-01 | 846.0557
123 | PBS | N0 | 2023-09-01 | 1001.726
128 | PBS | N0 | 2023-09-01 | 1010.476
133 | PBS | N0 | 2023-09-01 | 1023.576
138 | PBS | N0 | 2023-09-01 | 973.9366
124 | PLA/PHA | N0 | 2023-09-01 | 2910.462
129 | PLA/PHA | N0 | 2023-09-01 | 2880.322
134 | PLA/PHA | N0 | 2023-09-01 | 2916.302
139 | PLA/PHA | N0 | 2023-09-01 | 2872.014
125 | PLA | N0 | 2023-09-01 | 866.1195
130 | PLA | N0 | 2023-09-01 | 824.6123
135 | PLA | N0 | 2023-09-01 | 882.6533
140 | PLA | N0 | 2023-09-01 | 896.7187
141 | NONE | N1 | 2023-09-01 | 673.6658
146 | NONE | N1 | 2023-09-01 | 669.1008
151 | NONE | N1 | 2023-09-01 | 649.0638
156 | NONE | N1 | 2023-09-01 | 639.1681
142 | LDPE | N1 | 2023-09-01 | 638.5738
147 | LDPE | N1 | 2023-09-01 | 645.4248
152 | LDPE | N1 | 2023-09-01 | 663.3488
157 | LDPE | N1 | 2023-09-01 | 656.3244
143 | PBS | N1 | 2023-09-01 | 770.4121
148 | PBS | N1 | 2023-09-01 | 758.0243
153 | PBS | N1 | 2023-09-01 | 822.3606
158 | PBS | N1 | 2023-09-01 | 830.3823
144 | PLA/PHA | N1 | 2023-09-01 | 2642.07
149 | PLA/PHA | N1 | 2023-09-01 | 2634.399
154 | PLA/PHA | N1 | 2023-09-01 | 2631.379
159 | PLA/PHA | N1 | 2023-09-01 | 2643.268
145 | PLA | N1 | 2023-09-01 | 697.8094
150 | PLA | N1 | 2023-09-01 | 631.5888
155 | PLA | N1 | 2023-09-01 | 655.4999
160 | PLA | N1 | 2023-09-01 | 678.295
121 | NONE | N0 | 2023-09-02 | 838.0613
126 | NONE | N0 | 2023-09-02 | 794.4217
131 | NONE | N0 | 2023-09-02 | 857.6972
136 | NONE | N0 | 2023-09-02 | 895.6355
122 | LDPE | N0 | 2023-09-02 | 863.9375
127 | LDPE | N0 | 2023-09-02 | 804.1274
132 | LDPE | N0 | 2023-09-02 | 857.0144
137 | LDPE | N0 | 2023-09-02 | 848.957
123 | PBS | N0 | 2023-09-02 | 1004.756
128 | PBS | N0 | 2023-09-02 | 1013.476
133 | PBS | N0 | 2023-09-02 | 1026.745
138 | PBS | N0 | 2023-09-02 | 976.9063
124 | PLA/PHA | N0 | 2023-09-02 | 2916.894
129 | PLA/PHA | N0 | 2023-09-02 | 2886.116
134 | PLA/PHA | N0 | 2023-09-02 | 2922.375
139 | PLA/PHA | N0 | 2023-09-02 | 2878.167
125 | PLA | N0 | 2023-09-02 | 868.8617
130 | PLA | N0 | 2023-09-02 | 827.3192
135 | PLA | N0 | 2023-09-02 | 885.7904
140 | PLA | N0 | 2023-09-02 | 899.607
141 | NONE | N1 | 2023-09-02 | 676.2463
146 | NONE | N1 | 2023-09-02 | 671.8852
151 | NONE | N1 | 2023-09-02 | 651.774
156 | NONE | N1 | 2023-09-02 | 641.7326
142 | LDPE | N1 | 2023-09-02 | 641.3463
147 | LDPE | N1 | 2023-09-02 | 648.0442
152 | LDPE | N1 | 2023-09-02 | 666.4153
157 | LDPE | N1 | 2023-09-02 | 658.9466
143 | PBS | N1 | 2023-09-02 | 773.2343
148 | PBS | N1 | 2023-09-02 | 760.9057
153 | PBS | N1 | 2023-09-02 | 825.3261
158 | PBS | N1 | 2023-09-02 | 833.4881
144 | PLA/PHA | N1 | 2023-09-02 | 2648.139
149 | PLA/PHA | N1 | 2023-09-02 | 2640.499
154 | PLA/PHA | N1 | 2023-09-02 | 2637.479
159 | PLA/PHA | N1 | 2023-09-02 | 2649.346
145 | PLA | N1 | 2023-09-02 | 700.2668
150 | PLA | N1 | 2023-09-02 | 633.9108
155 | PLA | N1 | 2023-09-02 | 657.841
160 | PLA | N1 | 2023-09-02 | 680.6092
121 | NONE | N0 | 2023-09-03 | 840.5655
126 | NONE | N0 | 2023-09-03 | 797.1591
131 | NONE | N0 | 2023-09-03 | 860.6611
136 | NONE | N0 | 2023-09-03 | 898.7527
122 | LDPE | N0 | 2023-09-03 | 866.6653
127 | LDPE | N0 | 2023-09-03 | 806.9487
132 | LDPE | N0 | 2023-09-03 | 859.828
137 | LDPE | N0 | 2023-09-03 | 851.8476
123 | PBS | N0 | 2023-09-03 | 1007.768
128 | PBS | N0 | 2023-09-03 | 1016.472
133 | PBS | N0 | 2023-09-03 | 1029.901
138 | PBS | N0 | 2023-09-03 | 979.8598
124 | PLA/PHA | N0 | 2023-09-03 | 2923.424
129 | PLA/PHA | N0 | 2023-09-03 | 2891.982
134 | PLA/PHA | N0 | 2023-09-03 | 2928.532
139 | PLA/PHA | N0 | 2023-09-03 | 2884.402
125 | PLA | N0 | 2023-09-03 | 871.618
130 | PLA | N0 | 2023-09-03 | 830.0274
135 | PLA | N0 | 2023-09-03 | 888.91
140 | PLA | N0 | 2023-09-03 | 902.5174
141 | NONE | N1 | 2023-09-03 | 678.8333
146 | NONE | N1 | 2023-09-03 | 674.7087
151 | NONE | N1 | 2023-09-03 | 654.5013
156 | NONE | N1 | 2023-09-03 | 644.2902
142 | LDPE | N1 | 2023-09-03 | 644.0793
147 | LDPE | N1 | 2023-09-03 | 650.6327
152 | LDPE | N1 | 2023-09-03 | 669.4043
157 | LDPE | N1 | 2023-09-03 | 661.5591
143 | PBS | N1 | 2023-09-03 | 776.0491
148 | PBS | N1 | 2023-09-03 | 763.764
153 | PBS | N1 | 2023-09-03 | 828.297
158 | PBS | N1 | 2023-09-03 | 836.5702
144 | PLA/PHA | N1 | 2023-09-03 | 2654.222
149 | PLA/PHA | N1 | 2023-09-03 | 2646.637
154 | PLA/PHA | N1 | 2023-09-03 | 2643.617
159 | PLA/PHA | N1 | 2023-09-03 | 2655.469
145 | PLA | N1 | 2023-09-03 | 702.7166
150 | PLA | N1 | 2023-09-03 | 636.2236
155 | PLA | N1 | 2023-09-03 | 660.1702
160 | PLA | N1 | 2023-09-03 | 682.9802
121 | NONE | N0 | 2023-09-04 | 843.0515
126 | NONE | N0 | 2023-09-04 | 799.8772
131 | NONE | N0 | 2023-09-04 | 863.5942
136 | NONE | N0 | 2023-09-04 | 901.8581
122 | LDPE | N0 | 2023-09-04 | 869.3743
127 | LDPE | N0 | 2023-09-04 | 809.754
132 | LDPE | N0 | 2023-09-04 | 862.6171
137 | LDPE | N0 | 2023-09-04 | 854.7275
123 | PBS | N0 | 2023-09-04 | 1010.762
128 | PBS | N0 | 2023-09-04 | 1019.466
133 | PBS | N0 | 2023-09-04 | 1033.045
138 | PBS | N0 | 2023-09-04 | 982.7972
124 | PLA/PHA | N0 | 2023-09-04 | 2930.053
129 | PLA/PHA | N0 | 2023-09-04 | 2897.919
134 | PLA/PHA | N0 | 2023-09-04 | 2934.775
139 | PLA/PHA | N0 | 2023-09-04 | 2890.717
125 | PLA | N0 | 2023-09-04 | 874.3883
130 | PLA | N0 | 2023-09-04 | 832.7367
135 | PLA | N0 | 2023-09-04 | 892.0122
140 | PLA | N0 | 2023-09-04 | 905.45
141 | NONE | N1 | 2023-09-04 | 681.4268
146 | NONE | N1 | 2023-09-04 | 677.5714
151 | NONE | N1 | 2023-09-04 | 657.2456
156 | NONE | N1 | 2023-09-04 | 646.8408
142 | LDPE | N1 | 2023-09-04 | 646.7728
147 | LDPE | N1 | 2023-09-04 | 653.1903
152 | LDPE | N1 | 2023-09-04 | 672.3156
157 | LDPE | N1 | 2023-09-04 | 664.1618
143 | PBS | N1 | 2023-09-04 | 778.8568
148 | PBS | N1 | 2023-09-04 | 766.5992
153 | PBS | N1 | 2023-09-04 | 831.2733
158 | PBS | N1 | 2023-09-04 | 839.6286
144 | PLA/PHA | N1 | 2023-09-04 | 2660.319
149 | PLA/PHA | N1 | 2023-09-04 | 2652.812
154 | PLA/PHA | N1 | 2023-09-04 | 2649.791
159 | PLA/PHA | N1 | 2023-09-04 | 2661.636
145 | PLA | N1 | 2023-09-04 | 705.1586
150 | PLA | N1 | 2023-09-04 | 638.5274
155 | PLA | N1 | 2023-09-04 | 662.4874
160 | PLA | N1 | 2023-09-04 | 685.4077
121 | NONE | N0 | 2023-09-05 | 845.5193
126 | NONE | N0 | 2023-09-05 | 802.576
131 | NONE | N0 | 2023-09-05 | 866.4964
136 | NONE | N0 | 2023-09-05 | 904.9518
122 | LDPE | N0 | 2023-09-05 | 872.0645
127 | LDPE | N0 | 2023-09-05 | 812.5432
132 | LDPE | N0 | 2023-09-05 | 865.3817
137 | LDPE | N0 | 2023-09-05 | 857.5966
123 | PBS | N0 | 2023-09-05 | 1013.737
128 | PBS | N0 | 2023-09-05 | 1022.457
133 | PBS | N0 | 2023-09-05 | 1036.177
138 | PBS | N0 | 2023-09-05 | 985.7184
124 | PLA/PHA | N0 | 2023-09-05 | 2936.781
129 | PLA/PHA | N0 | 2023-09-05 | 2903.927
134 | PLA/PHA | N0 | 2023-09-05 | 2941.102
139 | PLA/PHA | N0 | 2023-09-05 | 2897.113
125 | PLA | N0 | 2023-09-05 | 877.1727
130 | PLA | N0 | 2023-09-05 | 835.4471
135 | PLA | N0 | 2023-09-05 | 895.0969
140 | PLA | N0 | 2023-09-05 | 908.4048
141 | NONE | N1 | 2023-09-05 | 684.0268
146 | NONE | N1 | 2023-09-05 | 680.4731
151 | NONE | N1 | 2023-09-05 | 660.0071
156 | NONE | N1 | 2023-09-05 | 649.3846
142 | LDPE | N1 | 2023-09-05 | 649.4268
147 | LDPE | N1 | 2023-09-05 | 655.717
152 | LDPE | N1 | 2023-09-05 | 675.1493
157 | LDPE | N1 | 2023-09-05 | 666.7548
143 | PBS | N1 | 2023-09-05 | 781.6571
148 | PBS | N1 | 2023-09-05 | 769.4111
153 | PBS | N1 | 2023-09-05 | 834.255
158 | PBS | N1 | 2023-09-05 | 842.6632
144 | PLA/PHA | N1 | 2023-09-05 | 2666.431
149 | PLA/PHA | N1 | 2023-09-05 | 2659.024
154 | PLA/PHA | N1 | 2023-09-05 | 2656.003
159 | PLA/PHA | N1 | 2023-09-05 | 2667.848
145 | PLA | N1 | 2023-09-05 | 707.5931
150 | PLA | N1 | 2023-09-05 | 640.8221
155 | PLA | N1 | 2023-09-05 | 664.7925
160 | PLA | N1 | 2023-09-05 | 687.8919
121 | NONE | N0 | 2023-09-06 | 847.9689
126 | NONE | N0 | 2023-09-06 | 805.2556
131 | NONE | N0 | 2023-09-06 | 869.3678
136 | NONE | N0 | 2023-09-06 | 908.0339
122 | LDPE | N0 | 2023-09-06 | 874.7361
127 | LDPE | N0 | 2023-09-06 | 815.3164
132 | LDPE | N0 | 2023-09-06 | 868.1218
137 | LDPE | N0 | 2023-09-06 | 860.4549
123 | PBS | N0 | 2023-09-06 | 1016.693
128 | PBS | N0 | 2023-09-06 | 1025.445
133 | PBS | N0 | 2023-09-06 | 1039.297
138 | PBS | N0 | 2023-09-06 | 988.6234
124 | PLA/PHA | N0 | 2023-09-06 | 2943.608
129 | PLA/PHA | N0 | 2023-09-06 | 2910.005
134 | PLA/PHA | N0 | 2023-09-06 | 2947.514
139 | PLA/PHA | N0 | 2023-09-06 | 2903.589
125 | PLA | N0 | 2023-09-06 | 879.9711
130 | PLA | N0 | 2023-09-06 | 838.1587
135 | PLA | N0 | 2023-09-06 | 898.1642
140 | PLA | N0 | 2023-09-06 | 911.3817
141 | NONE | N1 | 2023-09-06 | 686.6334
146 | NONE | N1 | 2023-09-06 | 683.4139
151 | NONE | N1 | 2023-09-06 | 662.7856
156 | NONE | N1 | 2023-09-06 | 651.9214
142 | LDPE | N1 | 2023-09-06 | 652.0413
147 | LDPE | N1 | 2023-09-06 | 658.2128
152 | LDPE | N1 | 2023-09-06 | 677.9054
157 | LDPE | N1 | 2023-09-06 | 669.338
143 | PBS | N1 | 2023-09-06 | 784.4503
148 | PBS | N1 | 2023-09-06 | 772.2
153 | PBS | N1 | 2023-09-06 | 837.2421
158 | PBS | N1 | 2023-09-06 | 845.6742
144 | PLA/PHA | N1 | 2023-09-06 | 2672.557
149 | PLA/PHA | N1 | 2023-09-06 | 2665.273
154 | PLA/PHA | N1 | 2023-09-06 | 2662.253
159 | PLA/PHA | N1 | 2023-09-06 | 2674.103
145 | PLA | N1 | 2023-09-06 | 710.0198
150 | PLA | N1 | 2023-09-06 | 643.1077
155 | PLA | N1 | 2023-09-06 | 667.0857
160 | PLA | N1 | 2023-09-06 | 690.4328
121 | NONE | N0 | 2023-09-07 | 850.4003
126 | NONE | N0 | 2023-09-07 | 807.9159
131 | NONE | N0 | 2023-09-07 | 872.2084
136 | NONE | N0 | 2023-09-07 | 911.1042
122 | LDPE | N0 | 2023-09-07 | 877.3888
127 | LDPE | N0 | 2023-09-07 | 818.0735
132 | LDPE | N0 | 2023-09-07 | 870.8374
137 | LDPE | N0 | 2023-09-07 | 863.3025
123 | PBS | N0 | 2023-09-07 | 1019.631
128 | PBS | N0 | 2023-09-07 | 1028.43
133 | PBS | N0 | 2023-09-07 | 1042.404
138 | PBS | N0 | 2023-09-07 | 991.5123
124 | PLA/PHA | N0 | 2023-09-07 | 2950.534
129 | PLA/PHA | N0 | 2023-09-07 | 2916.155
134 | PLA/PHA | N0 | 2023-09-07 | 2954.01
139 | PLA/PHA | N0 | 2023-09-07 | 2910.146
125 | PLA | N0 | 2023-09-07 | 882.7836
130 | PLA | N0 | 2023-09-07 | 840.8715
135 | PLA | N0 | 2023-09-07 | 901.214
140 | PLA | N0 | 2023-09-07 | 914.3808
141 | NONE | N1 | 2023-09-07 | 689.2465
146 | NONE | N1 | 2023-09-07 | 686.3939
151 | NONE | N1 | 2023-09-07 | 665.5812
156 | NONE | N1 | 2023-09-07 | 654.4513
142 | LDPE | N1 | 2023-09-07 | 654.6164
147 | LDPE | N1 | 2023-09-07 | 660.6777
152 | LDPE | N1 | 2023-09-07 | 680.5839
157 | LDPE | N1 | 2023-09-07 | 671.9114
143 | PBS | N1 | 2023-09-07 | 787.2362
148 | PBS | N1 | 2023-09-07 | 774.9656
153 | PBS | N1 | 2023-09-07 | 840.2347
158 | PBS | N1 | 2023-09-07 | 848.6615
144 | PLA/PHA | N1 | 2023-09-07 | 2678.697
149 | PLA/PHA | N1 | 2023-09-07 | 2671.56
154 | PLA/PHA | N1 | 2023-09-07 | 2668.54
159 | PLA/PHA | N1 | 2023-09-07 | 2680.403
145 | PLA | N1 | 2023-09-07 | 712.4389
150 | PLA | N1 | 2023-09-07 | 645.3841
155 | PLA | N1 | 2023-09-07 | 669.3669
160 | PLA | N1 | 2023-09-07 | 693.0303
121 | NONE | N0 | 2023-09-08 | 852.8136
126 | NONE | N0 | 2023-09-08 | 810.5569
131 | NONE | N0 | 2023-09-08 | 875.0182
136 | NONE | N0 | 2023-09-08 | 914.1629
122 | LDPE | N0 | 2023-09-08 | 880.0228
127 | LDPE | N0 | 2023-09-08 | 820.8144
132 | LDPE | N0 | 2023-09-08 | 873.5285
137 | LDPE | N0 | 2023-09-08 | 866.1393
123 | PBS | N0 | 2023-09-08 | 1022.55
128 | PBS | N0 | 2023-09-08 | 1031.412
133 | PBS | N0 | 2023-09-08 | 1045.498
138 | PBS | N0 | 2023-09-08 | 994.385
124 | PLA/PHA | N0 | 2023-09-08 | 2957.559
129 | PLA/PHA | N0 | 2023-09-08 | 2922.376
134 | PLA/PHA | N0 | 2023-09-08 | 2960.592
139 | PLA/PHA | N0 | 2023-09-08 | 2916.783
125 | PLA | N0 | 2023-09-08 | 885.6101
130 | PLA | N0 | 2023-09-08 | 843.5854
135 | PLA | N0 | 2023-09-08 | 904.2464
140 | PLA | N0 | 2023-09-08 | 917.402
141 | NONE | N1 | 2023-09-08 | 691.8662
146 | NONE | N1 | 2023-09-08 | 689.4129
151 | NONE | N1 | 2023-09-08 | 668.3939
156 | NONE | N1 | 2023-09-08 | 656.9743
142 | LDPE | N1 | 2023-09-08 | 657.1519
147 | LDPE | N1 | 2023-09-08 | 663.1118
152 | LDPE | N1 | 2023-09-08 | 683.1848
157 | LDPE | N1 | 2023-09-08 | 674.4751
143 | PBS | N1 | 2023-09-08 | 790.0148
148 | PBS | N1 | 2023-09-08 | 777.7081
153 | PBS | N1 | 2023-09-08 | 843.2326
158 | PBS | N1 | 2023-09-08 | 851.6251
144 | PLA/PHA | N1 | 2023-09-08 | 2684.851
149 | PLA/PHA | N1 | 2023-09-08 | 2677.884
154 | PLA/PHA | N1 | 2023-09-08 | 2674.864
159 | PLA/PHA | N1 | 2023-09-08 | 2686.747
145 | PLA | N1 | 2023-09-08 | 714.8504
150 | PLA | N1 | 2023-09-08 | 647.6515
155 | PLA | N1 | 2023-09-08 | 671.6361
160 | PLA | N1 | 2023-09-08 | 695.6845
121 | NONE | N0 | 2023-09-09 | 855.2087
126 | NONE | N0 | 2023-09-09 | 813.1787
131 | NONE | N0 | 2023-09-09 | 877.7971
136 | NONE | N0 | 2023-09-09 | 917.2098
122 | LDPE | N0 | 2023-09-09 | 882.638
127 | LDPE | N0 | 2023-09-09 | 823.5394
132 | LDPE | N0 | 2023-09-09 | 876.1952
137 | LDPE | N0 | 2023-09-09 | 868.9654
123 | PBS | N0 | 2023-09-09 | 1025.45
128 | PBS | N0 | 2023-09-09 | 1034.391
133 | PBS | N0 | 2023-09-09 | 1048.581
138 | PBS | N0 | 2023-09-09 | 997.2415
124 | PLA/PHA | N0 | 2023-09-09 | 2964.683
129 | PLA/PHA | N0 | 2023-09-09 | 2928.667
134 | PLA/PHA | N0 | 2023-09-09 | 2967.258
139 | PLA/PHA | N0 | 2023-09-09 | 2923.501
125 | PLA | N0 | 2023-09-09 | 888.4506
130 | PLA | N0 | 2023-09-09 | 846.3005
135 | PLA | N0 | 2023-09-09 | 907.2613
140 | PLA | N0 | 2023-09-09 | 920.4454
141 | NONE | N1 | 2023-09-09 | 694.4923
146 | NONE | N1 | 2023-09-09 | 692.4711
151 | NONE | N1 | 2023-09-09 | 671.2236
156 | NONE | N1 | 2023-09-09 | 659.4903
142 | LDPE | N1 | 2023-09-09 | 659.6478
147 | LDPE | N1 | 2023-09-09 | 665.515
152 | LDPE | N1 | 2023-09-09 | 685.7081
157 | LDPE | N1 | 2023-09-09 | 677.029
143 | PBS | N1 | 2023-09-09 | 792.7862
148 | PBS | N1 | 2023-09-09 | 780.4275
153 | PBS | N1 | 2023-09-09 | 846.236
158 | PBS | N1 | 2023-09-09 | 854.565
144 | PLA/PHA | N1 | 2023-09-09 | 2691.02
149 | PLA/PHA | N1 | 2023-09-09 | 2684.246
154 | PLA/PHA | N1 | 2023-09-09 | 2681.225
159 | PLA/PHA | N1 | 2023-09-09 | 2693.135
145 | PLA | N1 | 2023-09-09 | 717.2542
150 | PLA | N1 | 2023-09-09 | 649.9098
155 | PLA | N1 | 2023-09-09 | 673.8933
160 | PLA | N1 | 2023-09-09 | 698.3953
121 | NONE | N0 | 2023-09-10 | 857.5856
126 | NONE | N0 | 2023-09-10 | 815.7812
131 | NONE | N0 | 2023-09-10 | 880.5452
136 | NONE | N0 | 2023-09-10 | 920.2451
122 | LDPE | N0 | 2023-09-10 | 885.2345
127 | LDPE | N0 | 2023-09-10 | 826.2482
132 | LDPE | N0 | 2023-09-10 | 878.8373
137 | LDPE | N0 | 2023-09-10 | 871.7807
123 | PBS | N0 | 2023-09-10 | 1028.332
128 | PBS | N0 | 2023-09-10 | 1037.368
133 | PBS | N0 | 2023-09-10 | 1051.651
138 | PBS | N0 | 2023-09-10 | 1000.082
124 | PLA/PHA | N0 | 2023-09-10 | 2971.906
129 | PLA/PHA | N0 | 2023-09-10 | 2935.03
134 | PLA/PHA | N0 | 2023-09-10 | 2974.01
139 | PLA/PHA | N0 | 2023-09-10 | 2930.3
125 | PLA | N0 | 2023-09-10 | 891.3051
130 | PLA | N0 | 2023-09-10 | 849.0167
135 | PLA | N0 | 2023-09-10 | 910.2588
140 | PLA | N0 | 2023-09-10 | 923.5109
141 | NONE | N1 | 2023-09-10 | 697.125
146 | NONE | N1 | 2023-09-10 | 695.5684
151 | NONE | N1 | 2023-09-10 | 674.0705
156 | NONE | N1 | 2023-09-10 | 661.9995
142 | LDPE | N1 | 2023-09-10 | 662.1043
147 | LDPE | N1 | 2023-09-10 | 667.8872
152 | LDPE | N1 | 2023-09-10 | 688.1538
157 | LDPE | N1 | 2023-09-10 | 679.5732
143 | PBS | N1 | 2023-09-10 | 795.5504
148 | PBS | N1 | 2023-09-10 | 783.1236
153 | PBS | N1 | 2023-09-10 | 849.2447
158 | PBS | N1 | 2023-09-10 | 857.4813
144 | PLA/PHA | N1 | 2023-09-10 | 2697.203
149 | PLA/PHA | N1 | 2023-09-10 | 2690.644
154 | PLA/PHA | N1 | 2023-09-10 | 2687.624
159 | PLA/PHA | N1 | 2023-09-10 | 2699.568
145 | PLA | N1 | 2023-09-10 | 719.6503
150 | PLA | N1 | 2023-09-10 | 652.1589
155 | PLA | N1 | 2023-09-10 | 676.1386
160 | PLA | N1 | 2023-09-10 | 701.1628
121 | NONE | N0 | 2023-09-11 | 859.9444
126 | NONE | N0 | 2023-09-11 | 818.3645
131 | NONE | N0 | 2023-09-11 | 883.2625
136 | NONE | N0 | 2023-09-11 | 923.2687
122 | LDPE | N0 | 2023-09-11 | 887.8122
127 | LDPE | N0 | 2023-09-11 | 828.941
132 | LDPE | N0 | 2023-09-11 | 881.4549
137 | LDPE | N0 | 2023-09-11 | 874.5853
123 | PBS | N0 | 2023-09-11 | 1031.195
128 | PBS | N0 | 2023-09-11 | 1040.341
133 | PBS | N0 | 2023-09-11 | 1054.709
138 | PBS | N0 | 2023-09-11 | 1002.906
124 | PLA/PHA | N0 | 2023-09-11 | 2979.227
129 | PLA/PHA | N0 | 2023-09-11 | 2941.463
134 | PLA/PHA | N0 | 2023-09-11 | 2980.846
139 | PLA/PHA | N0 | 2023-09-11 | 2937.18
125 | PLA | N0 | 2023-09-11 | 894.1738
130 | PLA | N0 | 2023-09-11 | 851.7341
135 | PLA | N0 | 2023-09-11 | 913.2388
140 | PLA | N0 | 2023-09-11 | 926.5986
141 | NONE | N1 | 2023-09-11 | 699.7642
146 | NONE | N1 | 2023-09-11 | 698.7047
151 | NONE | N1 | 2023-09-11 | 676.9344
156 | NONE | N1 | 2023-09-11 | 664.5017
142 | LDPE | N1 | 2023-09-11 | 664.5213
147 | LDPE | N1 | 2023-09-11 | 670.2286
152 | LDPE | N1 | 2023-09-11 | 690.5218
157 | LDPE | N1 | 2023-09-11 | 682.1075
143 | PBS | N1 | 2023-09-11 | 798.3073
148 | PBS | N1 | 2023-09-11 | 785.7967
153 | PBS | N1 | 2023-09-11 | 852.2589
158 | PBS | N1 | 2023-09-11 | 860.3738
144 | PLA/PHA | N1 | 2023-09-11 | 2703.401
149 | PLA/PHA | N1 | 2023-09-11 | 2697.081
154 | PLA/PHA | N1 | 2023-09-11 | 2694.06
159 | PLA/PHA | N1 | 2023-09-11 | 2706.045
145 | PLA | N1 | 2023-09-11 | 722.0388
150 | PLA | N1 | 2023-09-11 | 654.399
155 | PLA | N1 | 2023-09-11 | 678.3718
160 | PLA | N1 | 2023-09-11 | 703.9869
121 | NONE | N0 | 2023-09-12 | 862.2849
126 | NONE | N0 | 2023-09-12 | 820.9285
131 | NONE | N0 | 2023-09-12 | 885.9489
136 | NONE | N0 | 2023-09-12 | 926.2806
122 | LDPE | N0 | 2023-09-12 | 890.3712
127 | LDPE | N0 | 2023-09-12 | 831.6176
132 | LDPE | N0 | 2023-09-12 | 884.048
137 | LDPE | N0 | 2023-09-12 | 877.3791
123 | PBS | N0 | 2023-09-12 | 1034.039
128 | PBS | N0 | 2023-09-12 | 1043.311
133 | PBS | N0 | 2023-09-12 | 1057.754
138 | PBS | N0 | 2023-09-12 | 1005.714
124 | PLA/PHA | N0 | 2023-09-12 | 2986.648
129 | PLA/PHA | N0 | 2023-09-12 | 2947.968
134 | PLA/PHA | N0 | 2023-09-12 | 2987.767
139 | PLA/PHA | N0 | 2023-09-12 | 2944.14
125 | PLA | N0 | 2023-09-12 | 897.0564
130 | PLA | N0 | 2023-09-12 | 854.4526
135 | PLA | N0 | 2023-09-12 | 916.2014
140 | PLA | N0 | 2023-09-12 | 929.7085
141 | NONE | N1 | 2023-09-12 | 702.41
146 | NONE | N1 | 2023-09-12 | 701.8802
151 | NONE | N1 | 2023-09-12 | 679.8154
156 | NONE | N1 | 2023-09-12 | 666.9969
142 | LDPE | N1 | 2023-09-12 | 666.8988
147 | LDPE | N1 | 2023-09-12 | 672.5391
152 | LDPE | N1 | 2023-09-12 | 692.8123
157 | LDPE | N1 | 2023-09-12 | 684.6322
143 | PBS | N1 | 2023-09-12 | 801.0569
148 | PBS | N1 | 2023-09-12 | 788.4465
153 | PBS | N1 | 2023-09-12 | 855.2785
158 | PBS | N1 | 2023-09-12 | 863.2426
144 | PLA/PHA | N1 | 2023-09-12 | 2709.613
149 | PLA/PHA | N1 | 2023-09-12 | 2703.554
154 | PLA/PHA | N1 | 2023-09-12 | 2700.534
159 | PLA/PHA | N1 | 2023-09-12 | 2712.566
145 | PLA | N1 | 2023-09-12 | 724.4197
150 | PLA | N1 | 2023-09-12 | 656.6299
155 | PLA | N1 | 2023-09-12 | 680.593
160 | PLA | N1 | 2023-09-12 | 706.8676
121 | NONE | N0 | 2023-09-13 | 864.6073
126 | NONE | N0 | 2023-09-13 | 823.4732
131 | NONE | N0 | 2023-09-13 | 888.6045
136 | NONE | N0 | 2023-09-13 | 929.2808
122 | LDPE | N0 | 2023-09-13 | 892.9114
127 | LDPE | N0 | 2023-09-13 | 834.2782
132 | LDPE | N0 | 2023-09-13 | 886.6166
137 | LDPE | N0 | 2023-09-13 | 880.1621
123 | PBS | N0 | 2023-09-13 | 1036.865
128 | PBS | N0 | 2023-09-13 | 1046.279
133 | PBS | N0 | 2023-09-13 | 1060.787
138 | PBS | N0 | 2023-09-13 | 1008.506
124 | PLA/PHA | N0 | 2023-09-13 | 2994.167
129 | PLA/PHA | N0 | 2023-09-13 | 2954.543
134 | PLA/PHA | N0 | 2023-09-13 | 2994.772
139 | PLA/PHA | N0 | 2023-09-13 | 2951.18
125 | PLA | N0 | 2023-09-13 | 899.9531
130 | PLA | N0 | 2023-09-13 | 857.1723
135 | PLA | N0 | 2023-09-13 | 919.1465
140 | PLA | N0 | 2023-09-13 | 932.8405
141 | NONE | N1 | 2023-09-13 | 705.0623
146 | NONE | N1 | 2023-09-13 | 705.0948
151 | NONE | N1 | 2023-09-13 | 682.7134
156 | NONE | N1 | 2023-09-13 | 669.4853
142 | LDPE | N1 | 2023-09-13 | 669.2368
147 | LDPE | N1 | 2023-09-13 | 674.8187
152 | LDPE | N1 | 2023-09-13 | 695.0252
157 | LDPE | N1 | 2023-09-13 | 687.1471
143 | PBS | N1 | 2023-09-13 | 803.7993
148 | PBS | N1 | 2023-09-13 | 791.0732
153 | PBS | N1 | 2023-09-13 | 858.3035
158 | PBS | N1 | 2023-09-13 | 866.0877
144 | PLA/PHA | N1 | 2023-09-13 | 2715.839
149 | PLA/PHA | N1 | 2023-09-13 | 2710.065
154 | PLA/PHA | N1 | 2023-09-13 | 2707.045
159 | PLA/PHA | N1 | 2023-09-13 | 2719.131
145 | PLA | N1 | 2023-09-13 | 726.7928
150 | PLA | N1 | 2023-09-13 | 658.8518
155 | PLA | N1 | 2023-09-13 | 682.8023
160 | PLA | N1 | 2023-09-13 | 709.8051
121 | NONE | N0 | 2023-09-14 | 866.9115
126 | NONE | N0 | 2023-09-14 | 825.9987
131 | NONE | N0 | 2023-09-14 | 891.2293
136 | NONE | N0 | 2023-09-14 | 932.2693
122 | LDPE | N0 | 2023-09-14 | 895.4329
127 | LDPE | N0 | 2023-09-14 | 836.9228
132 | LDPE | N0 | 2023-09-14 | 889.1607
137 | LDPE | N0 | 2023-09-14 | 882.9344
123 | PBS | N0 | 2023-09-14 | 1039.672
128 | PBS | N0 | 2023-09-14 | 1049.244
133 | PBS | N0 | 2023-09-14 | 1063.807
138 | PBS | N0 | 2023-09-14 | 1011.282
124 | PLA/PHA | N0 | 2023-09-14 | 3001.786
129 | PLA/PHA | N0 | 2023-09-14 | 2961.189
134 | PLA/PHA | N0 | 2023-09-14 | 3001.863
139 | PLA/PHA | N0 | 2023-09-14 | 2958.301
125 | PLA | N0 | 2023-09-14 | 902.8638
130 | PLA | N0 | 2023-09-14 | 859.8931
135 | PLA | N0 | 2023-09-14 | 922.0741
140 | PLA | N0 | 2023-09-14 | 935.9947
141 | NONE | N1 | 2023-09-14 | 707.7211
146 | NONE | N1 | 2023-09-14 | 708.3485
151 | NONE | N1 | 2023-09-14 | 685.6285
156 | NONE | N1 | 2023-09-14 | 671.9668
142 | LDPE | N1 | 2023-09-14 | 671.5353
147 | LDPE | N1 | 2023-09-14 | 677.0675
152 | LDPE | N1 | 2023-09-14 | 697.1604
157 | LDPE | N1 | 2023-09-14 | 689.6522
143 | PBS | N1 | 2023-09-14 | 806.5345
148 | PBS | N1 | 2023-09-14 | 793.6768
153 | PBS | N1 | 2023-09-14 | 861.334
158 | PBS | N1 | 2023-09-14 | 868.9092
144 | PLA/PHA | N1 | 2023-09-14 | 2722.079
149 | PLA/PHA | N1 | 2023-09-14 | 2716.613
154 | PLA/PHA | N1 | 2023-09-14 | 2713.593
159 | PLA/PHA | N1 | 2023-09-14 | 2725.741
145 | PLA | N1 | 2023-09-14 | 729.1584
150 | PLA | N1 | 2023-09-14 | 661.0645
155 | PLA | N1 | 2023-09-14 | 684.9995
160 | PLA | N1 | 2023-09-14 | 712.7991