## plastic_nitrogen
| Plastic | Nitrogen | response | SE | df | lower.CL | upper.CL | .group | resp | timepoint
1 | NA | NA | NA | NA | NA | NA | NA | NA | NA | NA
5 | NONE | N0 | 45.35016 | 1.427176 | 30 | 42.48231 | 48.31167 | D | cumulative_CO2 | 5
10 | NONE | N1 | 44.31445 | 1.410784 | 30 | 41.48007 | 47.24248 | D | cumulative_CO2 | 5 |  |  | -1.035715
8 | LDPE | N0 | 46.61409 | 1.446927 | 30 | 43.7059 | 49.61594 | D | cumulative_CO2 | 5
3 | LDPE | N1 | 46.0767 | 1.438562 | 30 | 43.1856 | 49.06147 | D | cumulative_CO2 | 5
7 | PBS | N0 | 87.47315 | 1.982099 | 30 | 83.47199 | 91.56796 | C | cumulative_CO2 | 5
2 | PBS | N1 | 85.14011 | 1.955488 | 30 | 81.1933 | 89.18058 | C | cumulative_CO2 | 5 | 0.8355911
9 | PLA | N0 | 46.70255 | 1.448299 | 30 | 43.79156 | 49.70721 | D | cumulative_CO2 | 5
4 | PLA | N1 | 48.68041 | 1.478649 | 30 | 45.70744 | 51.74705 | D | cumulative_CO2 | 5
11 | PLA/PHA | N0 | 239.874 | 3.28231 | 30 | 233.2175 | 246.6242 | B | cumulative_CO2 | 5
6 | PLA/PHA | N1 | 295.6505 | 3.643991 | 30 | 288.2553 | 303.1393 | A | cumulative_CO2 | 5 | 4.756501 | 0.2325239
81 | NONE | N0 | 119.2584 | 3.345028 | 30 | 112.4269 | 126.0898 | D | cumulative_CO2 | 15
101 | NONE | N1 | 107.9173 | 3.345028 | 30 | 101.0859 | 114.7488 | D | cumulative_CO2 | 15
41 | LDPE | N0 | 121.4325 | 3.345028 | 30 | 114.601 | 128.2639 | D | cumulative_CO2 | 15
51 | LDPE | N1 | 112.1699 | 3.345028 | 30 | 105.3384 | 119.0013 | D | cumulative_CO2 | 15
91 | PBS | N0 | 184.2219 | 3.345028 | 30 | 177.3905 | 191.0534 | C | cumulative_CO2 | 15
12 | PBS | N1 | 173.79 | 3.345028 | 30 | 166.9586 | 180.6215 | C | cumulative_CO2 | 15 | 0.5212748
21 | PLA | N0 | 120.2795 | 3.345028 | 30 | 113.448 | 127.1109 | D | cumulative_CO2 | 15
31 | PLA | N1 | 116.7918 | 3.345028 | 30 | 109.9603 | 123.6233 | D | cumulative_CO2 | 15
71 | PLA/PHA | N0 | 498.0909 | 3.345028 | 30 | 491.2595 | 504.9224 | B | cumulative_CO2 | 15
61 | PLA/PHA | N1 | 666.3744 | 3.345028 | 30 | 659.543 | 673.2059 | A | cumulative_CO2 | 15 | 4.411433 | 0.337857
82 | NONE | N0 | 220.8632 | 4.759364 | 30 | 211.1432 | 230.5831 | E | cumulative_CO2 | 30
102 | NONE | N1 | 183.7998 | 4.759364 | 30 | 174.0799 | 193.5197 | F | cumulative_CO2 | 30
42 | LDPE | N0 | 222.2295 | 4.759364 | 30 | 212.5096 | 231.9494 | E | cumulative_CO2 | 30
52 | LDPE | N1 | 187.3662 | 4.759364 | 30 | 177.6462 | 197.0861 | F | cumulative_CO2 | 30
92 | PBS | N0 | 308.2368 | 4.759364 | 30 | 298.5169 | 317.9568 | C | cumulative_CO2 | 30
13 | PBS | N1 | 265.8006 | 4.759364 | 30 | 256.0807 | 275.5206 | D | cumulative_CO2 | 30 | 0.3831167
22 | PLA | N0 | 225.8421 | 4.759364 | 30 | 216.1222 | 235.562 | E | cumulative_CO2 | 30
32 | PLA | N1 | 194.6259 | 4.759364 | 30 | 184.906 | 204.3459 | F | cumulative_CO2 | 30
72 | PLA/PHA | N0 | 856.2925 | 4.759364 | 30 | 846.5726 | 866.0124 | B | cumulative_CO2 | 30
62 | PLA/PHA | N1 | 1016.552 | 4.759364 | 30 | 1006.833 | 1026.272 | A | cumulative_CO2 | 30 |  | 0.1871556
23 | NONE | N0 | 878.1534 | 14.27934 | 30 | 848.9911 | 907.3157 | DE | cumulative_CO2 | 193
103 | NONE | N1 | 693.892 | 14.27934 | 30 | 664.7297 | 723.0544 | F | cumulative_CO2 | 193
14 | LDPE | N0 | 875.3639 | 14.27934 | 30 | 846.2016 | 904.5262 | DE | cumulative_CO2 | 193
53 | LDPE | N1 | 683.6376 | 14.27934 | 30 | 654.4753 | 712.7999 | F | cumulative_CO2 | 193
93 | PBS | N0 | 1040.383 | 14.27934 | 30 | 1011.22 | 1069.545 | C | cumulative_CO2 | 193
43 | PBS | N1 | 832.7573 | 14.27934 | 30 | 803.595 | 861.9196 | E | cumulative_CO2 | 193 | 0.1869279
83 | PLA | N0 | 906.4306599 | 14.27934 | 30 | 877.2684 | 935.593 | D | cumulative_CO2 | 193
33 | PLA | N1 | 696.9465 | 14.27934 | 30 | 667.7842 | 726.1088 | F | cumulative_CO2 | 193
73 | PLA/PHA | N0 | 2977.434 | 14.27934 | 30 | 2948.272 | 3006.597 | A | cumulative_CO2 | 193
63 | PLA/PHA | N1 | 2712.008 | 14.27934 | 30 | 2682.845 | 2741.17 | B | cumulative_CO2 | 193 |  | -0.08914616
104 | NONE | N0 | 0 | 0 | 30 | 0 | 0.08660421 | E | cumulative_CO2_plastic | 5
54 | NONE | N1 | 0 | 0 | 30 | 0 | 0.08660421 | E | cumulative_CO2_plastic | 5
74 | LDPE | N0 | 0.7007689 | 0.2412533 | 30 | 0.2946682 | 1.280078 | D | cumulative_CO2_plastic | 5
24 | LDPE | N1 | 0.8198754 | 0.2609515 | 30 | 0.3735456 | 1.439414 | D | cumulative_CO2_plastic | 5
94 | PBS | N0 | 24.81433 | 1.435612 | 30 | 21.96902 | 27.83284 | C | cumulative_CO2_plastic | 5
44 | PBS | N1 | 23.04445 | 1.383468 | 30 | 20.30564 | 25.95647 | C | cumulative_CO2_plastic | 5 | 56.34736
84 | PLA | N0 | 0.1040921 | 0.09298109 | 30 | 0.0008035579 | 0.380589 | DE | cumulative_CO2_plastic | 5
34 | PLA | N1 | 0.04434764 | 0.06069055 | 30 | 0 | 0.2548985 | DE | cumulative_CO2_plastic | 5
64 | PLA/PHA | N0 | 135.3454 | 3.3528 | 30 | 128.5847 | 142.2794 | B | cumulative_CO2_plastic | 5
15 | PLA/PHA | N1 | 184.1341 | 3.910686 | 30 | 176.234 | 192.2074 | A | cumulative_CO2_plastic | 5 | 19.3515 | 0.3604753
105 | NONE | N0 | 0 | 0 | 30 | 0 | 0.09424002 | E | cumulative_CO2_plastic | 15
55 | NONE | N1 | 0 | 0 | 30 | 0 | 0.09424002 | E | cumulative_CO2_plastic | 15
75 | LDPE | N0 | 4.073359 | 0.6067508 | 30 | 2.928448 | 5.406749 | D | cumulative_CO2_plastic | 15
25 | LDPE | N1 | 3.132182 | 0.5320562 | 30 | 2.139818 | 4.313026 | D | cumulative_CO2_plastic | 15
45 | PBS | N0 | 34.48489 | 1.765422 | 30 | 30.97366 | 38.18461 | C | cumulative_CO2_plastic | 15
95 | PBS | N1 | 35.91928 | 1.801764 | 30 | 32.33383 | 39.69322 | C | cumulative_CO2_plastic | 15 | 17.37414
35 | PLA | N0 | 0.2762925 | 0.1580224 | 30 | 0.04780781 | 0.6932573 | E | cumulative_CO2_plastic | 15
85 | PLA | N1 | 0.1815644 | 0.1281001 | 30 | 0.01418918 | 0.5374197 | E | cumulative_CO2_plastic | 15
65 | PLA/PHA | N0 | 269.0938 | 4.931577 | 30 | 259.1164 | 279.2596 | B | cumulative_CO2_plastic | 15
16 | PLA/PHA | N1 | 443.9496 | 6.334332 | 30 | 431.1074 | 456.9803 | A | cumulative_CO2_plastic | 15 | 27.40101 | 0.6497952
106 | NONE | N0 | 0 | 0 | 30 | 0 | 0.1509104 | E | cumulative_CO2_plastic | 30
56 | NONE | N1 | 0 | 0 | 30 | 0 | 0.1509104 | E | cumulative_CO2_plastic | 30
76 | LDPE | N0 | 5.478417 | 0.8904374 | 30 | 3.810811 | 7.447843 | D | cumulative_CO2_plastic | 30
26 | LDPE | N1 | 4.406046 | 0.7985469 | 30 | 2.926107 | 6.187807 | D | cumulative_CO2_plastic | 30
46 | PBS | N0 | 43.48693 | 2.508738 | 30 | 38.51432 | 48.76137 | C | cumulative_CO2_plastic | 30
96 | PBS | N1 | 46.79617 | 2.602442 | 30 | 41.63219 | 52.26198 | C | cumulative_CO2_plastic | 30 | 15.06197
36 | PLA | N0 | 0.7263844 | 0.3242344 | 30 | 0.2151198 | 1.53947 | E | cumulative_CO2_plastic | 30
86 | PLA | N1 | 0.6309985 | 0.3021969 | 30 | 0.1647404 | 1.399077 | E | cumulative_CO2_plastic | 30
66 | PLA/PHA | N0 | 468.5107 | 8.234469 | 30 | 451.8446 | 485.4786 | B | cumulative_CO2_plastic | 30
17 | PLA/PHA | N1 | 681.1566 | 9.928859 | 30 | 661.0301 | 701.5849 | A | cumulative_CO2_plastic | 30 | 33.97196 | 0.4538763
57 | NONE | N0 | 0 | 0 | 30 | 0 | 0.4720931 | E | cumulative_CO2_plastic | 193
107 | NONE | N1 | 0 | 0 | 30 | 0 | 0.4720931 | E | cumulative_CO2_plastic | 193
77 | LDPE | N0 | 33.25307 | 3.880128 | 30 | 25.80088 | 41.64944 | C | cumulative_CO2_plastic | 193
27 | LDPE | N1 | 41.91334 | 4.356185 | 30 | 33.48892 | 51.28195 | C | cumulative_CO2_plastic | 193
97 | PBS | N0 | 80.54541 | 6.038799 | 30 | 68.68463 | 93.35038 | B | cumulative_CO2_plastic | 193
47 | PBS | N1 | 74.10626 | 5.792388 | 30 | 62.74872 | 86.40799 | B | cumulative_CO2_plastic | 193 | 2.498634
87 | PLA | N0 | 9.891395 | 2.116211 | 30 | 6.041609 | 14.68537 | D | cumulative_CO2_plastic | 193
37 | PLA | N1 | 3.349074 | 1.231381 | 30 | 1.306351 | 6.335983 | D | cumulative_CO2_plastic | 193
18 | PLA/PHA | N0 | 1739.451 | 28.06314 | 30 | 1682.611 | 1797.236 | A | cumulative_CO2_plastic | 193
67 | PLA/PHA | N1 | 1635.077 | 27.20817 | 30 | 1579.983 | 1691.116 | A | cumulative_CO2_plastic | 193 | 41.65081 | -0.06000396
38 | NONE | N0 | 45.35016 | 1.480601 | 30 | 42.37678 | 48.42436 | C | cumulative_CO2_native | 5
108 | NONE | N1 | 44.31445 | 1.463596 | 30 | 41.37579 | 47.35391 | C | cumulative_CO2_native | 5
88 | LDPE | N0 | 45.8084 | 1.488062 | 30 | 42.81978 | 48.89784 | C | cumulative_CO2_native | 5
58 | LDPE | N1 | 44.88229 | 1.472943 | 30 | 41.92454 | 47.94084 | C | cumulative_CO2_native | 5
19 | PBS | N0 | 62.65258 | 1.740275 | 30 | 59.14886 | 66.2571 | B | cumulative_CO2_native | 5
28 | PBS | N1 | 62.037 | 1.731705 | 30 | 58.55079 | 65.62402 | B | cumulative_CO2_native | 5 | 0.3417345
98 | PLA | N0 | 46.58421 | 1.50061 | 30 | 43.56996 | 49.69926 | C | cumulative_CO2_native | 5
48 | PLA | N1 | 48.58837 | 1.53255 | 30 | 45.50889 | 51.76866 | C | cumulative_CO2_native | 5
78 | PLA/PHA | N0 | 104.505 | 2.247589 | 30 | 99.96517 | 109.1455 | A | cumulative_CO2_native | 5
68 | PLA/PHA | N1 | 111.4977 | 2.321568 | 30 | 106.8068 | 116.2894 | A | cumulative_CO2_native | 5 | 2.158853 | 0.06691279
49 | NONE | N0 | 119.2584 | 3.219896 | 30 | 112.6825 | 125.8343 | C | cumulative_CO2_native | 15
59 | NONE | N1 | 107.9173 | 3.219896 | 30 | 101.3414 | 114.4933 | C | cumulative_CO2_native | 15
89 | LDPE | N0 | 117.1986 | 3.219896 | 30 | 110.6227 | 123.7745 | C | cumulative_CO2_native | 15
109 | LDPE | N1 | 108.7098 | 3.219896 | 30 | 102.1339 | 115.2857 | C | cumulative_CO2_native | 15
99 | PBS | N0 | 149.7343 | 3.219896 | 30 | 143.1584 | 156.3102 | B | cumulative_CO2_native | 15
29 | PBS | N1 | 137.846 | 3.219896 | 30 | 131.2701 | 144.4219 | B | cumulative_CO2_native | 15 | 0.243871
110 | PLA | N0 | 119.959 | 3.219896 | 30 | 113.3831 | 126.5349 | C | cumulative_CO2_native | 15
39 | PLA | N1 | 116.5284 | 3.219896 | 30 | 109.9525 | 123.1043 | C | cumulative_CO2_native | 15
69 | PLA/PHA | N0 | 228.9685 | 3.219896 | 30 | 222.3926 | 235.5444 | A | cumulative_CO2_native | 15
79 | PLA/PHA | N1 | 222.4175 | 3.219896 | 30 | 215.8416 | 228.9934 | A | cumulative_CO2_native | 15 | 1.847762 | -0.0286111
810 | NONE | N0 | 220.8632 | 4.496929 | 30 | 211.6792 | 230.0471 | D | cumulative_CO2_native | 30
1010 | NONE | N1 | 183.7998 | 4.496929 | 30 | 174.6158 | 192.9837 | E | cumulative_CO2_native | 30
410 | LDPE | N0 | 216.3711 | 4.496929 | 30 | 207.1871 | 225.555 | D | cumulative_CO2_native | 30
510 | LDPE | N1 | 182.43 | 4.496929 | 30 | 173.2461 | 191.614 | E | cumulative_CO2_native | 30
910 | PBS | N0 | 264.7458 | 4.496929 | 30 | 255.5618 | 273.9297 | C | cumulative_CO2_native | 30
111 | PBS | N1 | 218.9636 | 4.496929 | 30 | 209.7796 | 228.1475 | D | cumulative_CO2_native | 30 | 0.1828783
210 | PLA | N0 | 225.1089 | 4.496929 | 30 | 215.925 | 234.2929 | D | cumulative_CO2_native | 30
310 | PLA | N1 | 193.9413 | 4.496929 | 30 | 184.7574 | 203.1253 | E | cumulative_CO2_native | 30
710 | PLA/PHA | N0 | 387.7464 | 4.496929 | 30 | 378.5624 | 396.9303 | A | cumulative_CO2_native | 30
610 | PLA/PHA | N1 | 335.3614 | 4.496929 | 30 | 326.1775 | 344.5454 | B | cumulative_CO2_native | 30 | 1.695224 | -0.1351011
211 | NONE | N0 | 878.1534 | 14.86813 | 30 | 847.7887 | 908.5182 | D | cumulative_CO2_native | 193
311 | NONE | N1 | 693.892 | 14.86813 | 30 | 663.5273 | 724.2568 | EF | cumulative_CO2_native | 193
112 | LDPE | N0 | 840.7475 | 14.86813 | 30 | 810.3827 | 871.1123 | D | cumulative_CO2_native | 193
511 | LDPE | N1 | 640.4403 | 14.86813 | 30 | 610.0755 | 670.8051 | F | cumulative_CO2_native | 193
611 | PBS | N0 | 959.7775 | 14.86813 | 30 | 929.4128 | 990.1423 | C | cumulative_CO2_native | 193
411 | PBS | N1 | 758.5522 | 14.86813 | 30 | 728.1874 | 788.917 | E | cumulative_CO2_native | 193 | 0.110295
811 | PLA | N0 | 896.1242 | 14.86813 | 30 | 865.7594 | 926.489 | CD | cumulative_CO2_native | 193
1011 | PLA | N1 | 693.5432 | 14.86813 | 30 | 663.1784 | 723.908 | EF | cumulative_CO2_native | 193
711 | PLA/PHA | N0 | 1237.868 | 14.86813 | 30 | 1207.503 | 1268.232 | A | cumulative_CO2_native | 193
911 | PLA/PHA | N1 | 1076.925 | 14.86813 | 30 | 1046.561 | 1107.29 | B | cumulative_CO2_native | 193 | 1.455563 | -0.1300157
812 | LDPE | N0 | 0.8029107 | 0.1923469 | 19 | 0.4003241 | 1.205497 | C | cumulative_priming | 5
212 | LDPE | N1 | 1.852783 | 0.3331546 | 19 | 1.155483 | 2.550084 | BC | cumulative_priming | 5
512 | PBS | N0 | 2.583138 | 0.1665773 | 19 | 2.234488 | 2.931788 | B | cumulative_priming | 5
712 | PBS | N1 | 2.589263 | 0.1665773 | 19 | 2.240613 | 2.937913 | B | cumulative_priming | 5
412 | PLA | N0 | 1.278197 | 0.1923469 | 19 | 0.8756106 | 1.680784 | C | cumulative_priming | 5
612 | PLA | N1 | 1.501958 | 0.1665773 | 19 | 1.153308 | 1.850609 | C | cumulative_priming | 5
312 | PLA/PHA | N0 | 3.89428 | 0.1665773 | 19 | 3.54563 | 4.24293 | A | cumulative_priming | 5
113 | PLA/PHA | N1 | 4.065071 | 0.1665773 | 19 | 3.716421 | 4.413722 | A | cumulative_priming | 5
813 | LDPE | N0 | -2.059785 | 3.464335 | 24 | -9.209822 | 5.090252 | C | cumulative_priming | 15
213 | LDPE | N1 | 0.7924212 | 3.464335 | 24 | -6.357616 | 7.942458 | C | cumulative_priming | 15
513 | PBS | N0 | 30.47593 | 3.464335 | 24 | 23.32589 | 37.62596 | B | cumulative_priming | 15
713 | PBS | N1 | 29.92869 | 3.464335 | 24 | 22.77865 | 37.07873 | B | cumulative_priming | 15
413 | PLA | N0 | 0.7006267 | 3.464335 | 24 | -6.44941 | 7.850664 | C | cumulative_priming | 15
613 | PLA | N1 | 8.61104 | 3.464335 | 24 | 1.461003 | 15.76108 | C | cumulative_priming | 15
313 | PLA/PHA | N0 | 109.7102 | 3.464335 | 24 | 102.5601 | 116.8602 | A | cumulative_priming | 15
114 | PLA/PHA | N1 | 114.5001 | 3.464335 | 24 | 107.3501 | 121.6502 | A | cumulative_priming | 15
414 | LDPE | N0 | -4.492087 | 4.759024 | 24 | -14.31423 | 5.330056 | C | cumulative_priming | 30
814 | LDPE | N1 | -1.369744 | 4.759024 | 24 | -11.19189 | 8.452399 | C | cumulative_priming | 30
314 | PBS | N0 | 43.88261 | 4.759024 | 24 | 34.06047 | 53.70476 | B | cumulative_priming | 30
714 | PBS | N1 | 35.16377 | 4.759024 | 24 | 25.34163 | 44.98592 | B | cumulative_priming | 30
214 | PLA | N0 | 4.245758 | 4.759024 | 24 | -5.576385 | 14.0679 | C | cumulative_priming | 30
614 | PLA | N1 | 10.14154 | 4.759024 | 24 | 0.3193996 | 19.96369 | C | cumulative_priming | 30
115 | PLA/PHA | N0 | 166.8832 | 4.759024 | 24 | 157.0611 | 176.7053 | A | cumulative_priming | 30
514 | PLA/PHA | N1 | 151.5616 | 4.759024 | 24 | 141.7395 | 161.3838 | A | cumulative_priming | 30
415 | LDPE | N0 | -37.40595 | 14.2777 | 24 | -66.87367 | -7.938237 | DE | cumulative_priming | 193
815 | LDPE | N1 | -53.45173 | 14.2777 | 24 | -82.91944 | -23.98401 | E | cumulative_priming | 193
715 | PBS | N0 | 81.6241 | 14.2777 | 24 | 52.15639 | 111.0918 | B | cumulative_priming | 193
315 | PBS | N1 | 64.66015 | 14.2777 | 24 | 35.19244 | 94.12787 | BC | cumulative_priming | 193
615 | PLA | N0 | 17.97073 | 14.2777 | 24 | -11.49698 | 47.43845 | BCD | cumulative_priming | 193
215 | PLA | N1 | -0.3488364 | 14.2777 | 24 | -29.81655 | 29.11888 | CDE | cumulative_priming | 193
116 | PLA/PHA | N0 | 359.7142 | 14.2777 | 24 | 330.2465 | 389.1819 | A | cumulative_priming | 193
515 | PLA/PHA | N1 | 383.0334 | 14.2777 | 24 | 353.5656 | 412.5011 | A | cumulative_priming | 193
216 | NONE | N0 | 1.089 | 0.06748299 | 30 | 0.9511813 | 1.226819 | D | SOC | 5
716 | NONE | N1 | 1.131 | 0.06748299 | 30 | 0.9931813 | 1.268819 | D | SOC | 5
117 | LDPE | N0 | 2.649 | 0.06748299 | 30 | 2.511181 | 2.786819 | A | SOC | 5
616 | LDPE | N1 | 2.6055 | 0.06748299 | 30 | 2.467681 | 2.743319 | A | SOC | 5
1012 | PBS | N0 | 2.46 | 0.06748299 | 30 | 2.322181 | 2.597819 | AB | SOC | 5
516 | PBS | N1 | 2.1845 | 0.06748299 | 30 | 2.046681 | 2.322319 | BC | SOC | 5
912 | PLA | N0 | 2.0935 | 0.06748299 | 30 | 1.955681 | 2.231319 | C | SOC | 5
416 | PLA | N1 | 2.118 | 0.06748299 | 30 | 1.980181 | 2.255819 | C | SOC | 5
816 | PLA/PHA | N0 | 1.97925 | 0.06748299 | 30 | 1.841431 | 2.117069 | C | SOC | 5
316 | PLA/PHA | N1 | 1.96625 | 0.06748299 | 30 | 1.828431 | 2.104069 | C | SOC | 5
217 | NONE | N0 | 1.13725 | 0.04027879 | 30 | 1.05499 | 1.21951 | D | SOC | 15
717 | NONE | N1 | 1.12525 | 0.04027879 | 30 | 1.04299 | 1.20751 | D | SOC | 15
118 | LDPE | N0 | 2.7165 | 0.04027879 | 30 | 2.63424 | 2.79876 | A | SOC | 15
617 | LDPE | N1 | 2.77975 | 0.04027879 | 30 | 2.69749 | 2.86201 | A | SOC | 15
1013 | PBS | N0 | 2.203 | 0.04027879 | 30 | 2.12074 | 2.28526 | B | SOC | 15
517 | PBS | N1 | 2.15775 | 0.04027879 | 30 | 2.07549 | 2.24001 | B | SOC | 15
913 | PLA | N0 | 2.1355 | 0.04027879 | 30 | 2.05324 | 2.21776 | B | SOC | 15
417 | PLA | N1 | 2.11 | 0.04027879 | 30 | 2.02774 | 2.19226 | B | SOC | 15
817 | PLA/PHA | N0 | 1.884 | 0.04027879 | 30 | 1.80174 | 1.96626 | C | SOC | 15
317 | PLA/PHA | N1 | 1.88325 | 0.04027879 | 30 | 1.80099 | 1.96551 | C | SOC | 15
218 | NONE | N0 | 1.11625 | 0.02632557 | 30 | 1.062486 | 1.170014 | F | SOC | 30
718 | NONE | N1 | 1.104 | 0.02632557 | 30 | 1.050236 | 1.157764 | F | SOC | 30
119 | LDPE | N0 | 2.408 | 0.02632557 | 30 | 2.354236 | 2.461764 | B | SOC | 30
618 | LDPE | N1 | 2.54725 | 0.02632557 | 30 | 2.493486 | 2.601014 | A | SOC | 30
518 | PBS | N0 | 2.06275 | 0.02632557 | 30 | 2.008986 | 2.116514 | C | SOC | 30
418 | PBS | N1 | 1.94025 | 0.02632557 | 30 | 1.886486 | 1.994014 | CD | SOC | 30
818 | PLA | N0 | 1.78725 | 0.02632557 | 30 | 1.733486 | 1.841014 | E | SOC | 30
1014 | PLA | N1 | 1.87525 | 0.02632557 | 30 | 1.821486 | 1.929014 | DE | SOC | 30
318 | PLA/PHA | N0 | 1.7805 | 0.02632557 | 30 | 1.726736 | 1.834264 | E | SOC | 30
914 | PLA/PHA | N1 | 1.83125 | 0.02632557 | 30 | 1.777486 | 1.885014 | DE | SOC | 30
719 | NONE | N0 | 1.02525 | 0.03218657 | 30 | 0.9595163 | 1.090984 | D | SOC | 193
219 | NONE | N1 | 1.0485 | 0.03218657 | 30 | 0.9827663 | 1.114234 | D | SOC | 193
619 | LDPE | N0 | 2.6425 | 0.03218657 | 30 | 2.576766 | 2.708234 | A | SOC | 193
120 | LDPE | N1 | 2.666 | 0.03218657 | 30 | 2.600266 | 2.731734 | A | SOC | 193
1015 | PBS | N0 | 2.049 | 0.03218657 | 30 | 1.983266 | 2.114734 | B | SOC | 193
915 | PBS | N1 | 2.02125 | 0.03218657 | 30 | 1.955516 | 2.086984 | B | SOC | 193
519 | PLA | N0 | 2.0895 | 0.03218657 | 30 | 2.023766 | 2.155234 | B | SOC | 193
819 | PLA | N1 | 1.9885 | 0.03218657 | 30 | 1.922766 | 2.054234 | B | SOC | 193
419 | PLA/PHA | N0 | 1.58675 | 0.03218657 | 30 | 1.521016 | 1.652484 | C | SOC | 193
319 | PLA/PHA | N1 | 1.59775 | 0.03218657 | 30 | 1.532016 | 1.663484 | C | SOC | 193
916 | NONE | N0 | 0.105484 | 0.002948274 | 30 | 0.09954879 | 0.1115911 | AB | TN | 5
720 | NONE | N1 | 0.1147419 | 0.003074932 | 30 | 0.108548 | 0.1211077 | A | TN | 5
820 | LDPE | N0 | 0.09610531 | 0.002814155 | 30 | 0.09044396 | 0.1019385 | B | TN | 5
620 | LDPE | N1 | 0.1088754 | 0.002995293 | 30 | 0.1028441 | 0.1150785 | AB | TN | 5
1016 | PBS | N0 | 0.1084925 | 0.002990021 | 30 | 0.102472 | 0.1146849 | AB | TN | 5
220 | PBS | N1 | 0.1192371 | 0.003134585 | 30 | 0.1129213 | 0.1257247 | A | TN | 5
520 | PLA | N0 | 0.1094948 | 0.003003801 | 30 | 0.1034462 | 0.1157153 | AB | TN | 5
121 | PLA | N1 | 0.118489 | 0.003124736 | 30 | 0.1121933 | 0.1249565 | A | TN | 5
420 | PLA/PHA | N0 | 0.1107208 | 0.00302057 | 30 | 0.1046379 | 0.1169755 | A | TN | 5
320 | PLA/PHA | N1 | 0.1182411 | 0.003121466 | 30 | 0.1119521 | 0.1247019 | A | TN | 5
917 | NONE | N0 | 0.109245 | 0.003066121 | 30 | 0.1030729 | 0.1155966 | A | TN | 15
321 | NONE | N1 | 0.1182485 | 0.003189969 | 30 | 0.1118235 | 0.1248531 | A | TN | 15
821 | LDPE | N0 | 0.1097681 | 0.003073454 | 30 | 0.103581 | 0.1161347 | A | TN | 15
521 | LDPE | N1 | 0.1128887 | 0.003116835 | 30 | 0.106613 | 0.1193439 | A | TN | 15
621 | PBS | N0 | 0.1099977 | 0.003076666 | 30 | 0.1038041 | 0.1163708 | A | TN | 15
221 | PBS | N1 | 0.1194953 | 0.003206741 | 30 | 0.113036 | 0.126134 | A | TN | 15
1017 | PLA | N0 | 0.1112318 | 0.003093877 | 30 | 0.105003 | 0.1176401 | A | TN | 15
122 | PLA | N1 | 0.1207444 | 0.003223458 | 30 | 0.114251 | 0.1274173 | A | TN | 15
721 | PLA/PHA | N0 | 0.1114882 | 0.00309744 | 30 | 0.1052521 | 0.1179037 | A | TN | 15
421 | PLA/PHA | N1 | 0.1179968 | 0.003186572 | 30 | 0.1115787 | 0.1245944 | A | TN | 15
1018 | NONE | N0 | 0.1129789 | 0.002150394 | 30 | 0.1086299 | 0.1174133 | BC | TN | 30
422 | NONE | N1 | 0.11998 | 0.00221602 | 30 | 0.115497 | 0.1245484 | ABC | TN | 30
822 | LDPE | N0 | 0.09928197 | 0.002015832 | 30 | 0.09520777 | 0.1034415 | D | TN | 30
522 | LDPE | N1 | 0.1229959 | 0.002243699 | 30 | 0.1184564 | 0.1276209 | AB | TN | 30
918 | PBS | N0 | 0.1117304 | 0.002138478 | 30 | 0.1074057 | 0.1161404 | C | TN | 30
222 | PBS | N1 | 0.1247406 | 0.002259556 | 30 | 0.1201687 | 0.1293979 | A | TN | 30
622 | PLA | N0 | 0.1162475 | 0.002181278 | 30 | 0.1118354 | 0.1207449 | ABC | TN | 30
322 | PLA | N1 | 0.1242486 | 0.002255096 | 30 | 0.1196858 | 0.1288968 | A | TN | 30
722 | PLA/PHA | N0 | 0.1119966 | 0.002141025 | 30 | 0.1076668 | 0.1164119 | C | TN | 30
123 | PLA/PHA | N1 | 0.1227425 | 0.002241386 | 30 | 0.1182076 | 0.1273627 | AB | TN | 30
919 | NONE | N0 | 0.087 | 0.001183216 | 30 | 0.08458355 | 0.08941645 | BCD | TN | 193
423 | NONE | N1 | 0.09075 | 0.001183216 | 30 | 0.08833355 | 0.09316645 | B | TN | 193
523 | LDPE | N0 | 0.08975 | 0.001183216 | 30 | 0.08733355 | 0.09216645 | B | TN | 193
323 | LDPE | N1 | 0.0985 | 0.001183216 | 30 | 0.09608355 | 0.1009164 | A | TN | 193
723 | PBS | N0 | 0.077 | 0.001183216 | 30 | 0.07458355 | 0.07941645 | E | TN | 193
1019 | PBS | N1 | 0.084 | 0.001183216 | 30 | 0.08158355 | 0.08641645 | CD | TN | 193
623 | PLA | N0 | 0.08225 | 0.001183216 | 30 | 0.07983355 | 0.08466645 | DE | TN | 193
124 | PLA | N1 | 0.08775 | 0.001183216 | 30 | 0.08533355 | 0.09016645 | BCD | TN | 193
223 | PLA/PHA | N0 | 0.0825 | 0.001183216 | 30 | 0.08008355 | 0.08491645 | DE | TN | 193
823 | PLA/PHA | N1 | 0.0885 | 0.001183216 | 30 | 0.08608355 | 0.09091645 | BC | TN | 193
724 | NONE | N0 | 92.6024 | 10.72925 | 30 | 70.69036 | 114.5144 | C | MBC | 5
224 | NONE | N1 | 96.91977 | 10.72925 | 30 | 75.00773 | 118.8318 | C | MBC | 5
624 | LDPE | N0 | 108.0557 | 10.72925 | 30 | 86.14367 | 129.9678 | BC | MBC | 5
125 | LDPE | N1 | 126.8708 | 10.72925 | 30 | 104.9587 | 148.7828 | BC | MBC | 5
824 | PBS | N0 | 104.0403 | 10.72925 | 30 | 82.12828 | 125.9524 | C | MBC | 5
324 | PBS | N1 | 98.13424 | 10.72925 | 30 | 76.2222 | 120.0463 | C | MBC | 5
524 | PLA | N0 | 82.90499 | 10.72925 | 30 | 60.99295 | 104.817 | C | MBC | 5
1020 | PLA | N1 | 80.42136 | 10.72925 | 30 | 58.50931 | 102.3334 | C | MBC | 5
424 | PLA/PHA | N0 | 156.9628 | 10.72925 | 30 | 135.0507 | 178.8748 | B | MBC | 5
920 | PLA/PHA | N1 | 356.1182 | 10.72925 | 30 | 334.2062 | 378.0303 | A | MBC | 5
325 | NONE | N0 | 62.52613 | 6.573292 | 30 | 49.82224 | 76.67114 | C | MBC | 15
425 | NONE | N1 | 64.69303 | 6.686223 | 30 | 51.7585 | 79.06868 | C | MBC | 15
825 | LDPE | N0 | 68.15958 | 6.863025 | 30 | 54.86397 | 82.89631 | C | MBC | 15
525 | LDPE | N1 | 60.01095 | 6.439726 | 30 | 47.57984 | 73.88319 | C | MBC | 15
126 | PBS | N0 | 85.0524 | 7.66647 | 30 | 70.11595 | 101.43 | C | MBC | 15
225 | PBS | N1 | 66.96281 | 6.802507 | 30 | 53.7908 | 81.57595 | C | MBC | 15
625 | PLA | N0 | 70.0178 | 6.955949 | 30 | 56.53242 | 84.94431 | C | MBC | 15
1021 | PLA | N1 | 56.32695 | 6.238932 | 30 | 44.30591 | 69.78911 | C | MBC | 15
725 | PLA/PHA | N0 | 180.793 | 11.17746 | 30 | 158.6862 | 204.341 | B | MBC | 15
921 | PLA/PHA | N1 | 416.5642 | 16.96653 | 30 | 382.6345 | 451.9351 | A | MBC | 15
826 | NONE | N0 | 127.1619 | 8.568054 | 30 | 110.2656 | 145.2622 | CDE | MBC | 30
226 | NONE | N1 | 98.11768 | 7.526226 | 30 | 83.34904 | 114.0903 | DE | MBC | 30
626 | LDPE | N0 | 134.1959 | 8.801836 | 30 | 116.8221 | 152.7736 | CD | MBC | 30
426 | LDPE | N1 | 155.1733 | 9.464814 | 30 | 136.4455 | 175.105 | C | MBC | 30
1022 | PBS | N0 | 90.96949 | 7.246888 | 30 | 76.77134 | 106.3716 | E | MBC | 30
127 | PBS | N1 | 100.5924 | 7.62055 | 30 | 85.63118 | 116.7577 | DE | MBC | 30
726 | PLA | N0 | 93.60057 | 7.35094 | 30 | 79.18992 | 109.2152 | E | MBC | 30
526 | PLA | N1 | 92.96218 | 7.325829 | 30 | 78.60281 | 108.5255 | E | MBC | 30
922 | PLA/PHA | N0 | 242.0779 | 11.82173 | 30 | 218.5367 | 266.8231 | B | MBC | 30
326 | PLA/PHA | N1 | 330.6851 | 13.81691 | 30 | 303.0692 | 359.505 | A | MBC | 30
1023 | NONE | N0 | 300.042 | 10.28565 | 30 | 279.0359 | 321.0481 | BC | MBC | 193
327 | NONE | N1 | 328.6932 | 10.28565 | 30 | 307.6871 | 349.6993 | AB | MBC | 193
923 | LDPE | N0 | 318.2202 | 10.28565 | 30 | 297.2141 | 339.2263 | AB | MBC | 193
527 | LDPE | N1 | 349.7775 | 10.28565 | 30 | 328.7714 | 370.7836 | A | MBC | 193
627 | PBS | N0 | 313.8933 | 10.28565 | 30 | 292.8872 | 334.8994 | AB | MBC | 193
427 | PBS | N1 | 352.8546 | 10.28565 | 30 | 331.8485 | 373.8607 | A | MBC | 193
827 | PLA | N0 | 255.3551 | 10.28565 | 30 | 234.349 | 276.3612 | C | MBC | 193
227 | PLA | N1 | 322.276 | 10.28565 | 30 | 301.2699 | 343.2821 | AB | MBC | 193
727 | PLA/PHA | N0 | 298.8936 | 10.28565 | 30 | 277.8875 | 319.8997 | BC | MBC | 193
128 | PLA/PHA | N1 | 336.7931 | 10.28565 | 30 | 315.787 | 357.7992 | AB | MBC | 193
328 | NONE | N0 | 60.41667 | 1.524621 | 30 | 57.3431 | 63.57048 | BCD | DOC | 5
228 | NONE | N1 | 63.38643 | 1.561643 | 30 | 60.23725 | 66.61585 | BC | DOC | 5
628 | LDPE | N0 | 62.74385 | 1.553707 | 30 | 59.61087 | 65.95706 | BCD | DOC | 5
528 | LDPE | N1 | 62.68444 | 1.552972 | 30 | 59.55297 | 65.89615 | BCD | DOC | 5
129 | PBS | N0 | 66.87394 | 1.604028 | 30 | 63.63819 | 70.18992 | B | DOC | 5
428 | PBS | N1 | 67.62509 | 1.613012 | 30 | 64.37099 | 70.95941 | B | DOC | 5
828 | PLA | N0 | 59.34015 | 1.510977 | 30 | 56.29444 | 62.46609 | CD | DOC | 5
1024 | PLA | N1 | 55.62593 | 1.462926 | 30 | 52.67836 | 58.65374 | D | DOC | 5
728 | PLA/PHA | N0 | 65.9208 | 1.592557 | 30 | 62.70848 | 69.21335 | BC | DOC | 5
924 | PLA/PHA | N1 | 76.79065 | 1.718849 | 30 | 73.32041 | 80.34113 | A | DOC | 5
429 | NONE | N0 | 55.95407 | 2.352612 | 30 | 51.25253 | 60.86188 | A | DOC | 15
729 | NONE | N1 | 58.12762 | 2.397871 | 30 | 53.33366 | 63.12787 | A | DOC | 15
829 | LDPE | N0 | 51.88038 | 2.265354 | 30 | 47.35705 | 56.60999 | A | DOC | 15
629 | LDPE | N1 | 53.18069 | 2.293567 | 30 | 48.59974 | 57.96792 | A | DOC | 15
529 | PBS | N0 | 57.64185 | 2.38783 | 30 | 52.86839 | 62.62159 | A | DOC | 15
229 | PBS | N1 | 61.9606 | 2.475668 | 30 | 57.00776 | 67.11973 | A | DOC | 15
130 | PLA | N0 | 55.03006 | 2.333106 | 30 | 50.36837 | 59.89804 | A | DOC | 15
1025 | PLA | N1 | 53.04564 | 2.290653 | 30 | 48.47065 | 57.82692 | A | DOC | 15
329 | PLA/PHA | N0 | 53.95995 | 2.31031 | 30 | 49.34481 | 58.78137 | A | DOC | 15
925 | PLA/PHA | N1 | 61.66236 | 2.469702 | 30 | 56.7217 | 66.80931 | A | DOC | 15
926 | NONE | N0 | 72.74917 | 1.813328 | 30 | 69.04586 | 76.45248 | CD | DOC | 30
830 | NONE | N1 | 73.98836 | 1.813328 | 30 | 70.28505 | 77.69167 | BCD | DOC | 30
1026 | LDPE | N0 | 69.14867 | 1.813328 | 30 | 65.44536 | 72.85198 | D | DOC | 30
530 | LDPE | N1 | 71.67884 | 1.813328 | 30 | 67.97553 | 75.38215 | CD | DOC | 30
430 | PBS | N0 | 73.1693 | 1.813328 | 30 | 69.46599 | 76.87261 | CD | DOC | 30
630 | PBS | N1 | 76.70048 | 1.813328 | 30 | 72.99717 | 80.40379 | ABCD | DOC | 30
330 | PLA | N0 | 76.72054 | 1.813328 | 30 | 73.01723 | 80.42385 | ABCD | DOC | 30
131 | PLA | N1 | 79.63598 | 1.813328 | 30 | 75.93267 | 83.33929 | ABC | DOC | 30
730 | PLA/PHA | N0 | 82.45137 | 1.813328 | 30 | 78.74806 | 86.15468 | AB | DOC | 30
230 | PLA/PHA | N1 | 83.18078 | 1.813328 | 30 | 79.47747 | 86.88409 | A | DOC | 30
927 | NONE | N0 | 46.46132 | 1.16305 | 30 | 44.11641 | 48.86694 | ABC | DOC | 193
531 | NONE | N1 | 51.58697 | 1.225526 | 30 | 49.11447 | 54.12018 | A | DOC | 193
831 | LDPE | N0 | 45.51371 | 1.151128 | 30 | 43.19315 | 47.89499 | BC | DOC | 193
1027 | LDPE | N1 | 47.19924 | 1.17225 | 30 | 44.83555 | 49.62365 | ABC | DOC | 193
431 | PBS | N0 | 48.49915 | 1.188282 | 30 | 46.10271 | 50.9563 | ABC | DOC | 193
231 | PBS | N1 | 50.74137 | 1.21544 | 30 | 48.28947 | 53.25399 | AB | DOC | 193
331 | PLA | N0 | 46.92325 | 1.168817 | 30 | 44.56656 | 49.34065 | ABC | DOC | 193
132 | PLA | N1 | 49.77073 | 1.203759 | 30 | 47.34268 | 52.25949 | AB | DOC | 193
631 | PLA/PHA | N0 | 43.75173 | 1.128626 | 30 | 41.47712 | 46.08705 | C | DOC | 193
731 | PLA/PHA | N1 | 47.35476 | 1.174179 | 30 | 44.98713 | 49.78311 | ABC | DOC | 193
832 | NONE | N0 | 146.8574 | 16.38848 | 30 | 113.3876 | 180.3271 | A | cacq | 5
928 | NONE | N1 | 137.7187 | 16.38848 | 30 | 104.249 | 171.1885 | A | cacq | 5
1028 | LDPE | N0 | 150.1736 | 16.38848 | 30 | 116.7039 | 183.6434 | A | cacq | 5
332 | LDPE | N1 | 134.5095 | 16.38848 | 30 | 101.0398 | 167.9793 | A | cacq | 5
732 | PBS | N0 | 148.3855 | 16.38848 | 30 | 114.9158 | 181.8553 | A | cacq | 5
133 | PBS | N1 | 141.5048 | 16.38848 | 30 | 108.0351 | 174.9746 | A | cacq | 5
532 | PLA | N0 | 156.2568 | 16.38848 | 30 | 122.7871 | 189.7266 | A | cacq | 5
632 | PLA | N1 | 146.9729 | 16.38848 | 30 | 113.5032 | 180.4427 | A | cacq | 5
432 | PLA/PHA | N0 | 104.3834 | 16.38848 | 30 | 70.91366 | 137.8532 | A | cacq | 5
232 | PLA/PHA | N1 | 104.4687 | 16.38848 | 30 | 70.99891 | 137.9384 | A | cacq | 5
929 | NONE | N0 | 151.357 | 8.562153 | 30 | 133.8707 | 168.8432 | BCD | cacq | 15
333 | NONE | N1 | 112.0027 | 8.562153 | 30 | 94.51646 | 129.489 | D | cacq | 15
833 | LDPE | N0 | 155.1429 | 8.562153 | 30 | 137.6567 | 172.6292 | ABC | cacq | 15
433 | LDPE | N1 | 117.2249 | 8.562153 | 30 | 99.73861 | 134.7111 | CD | cacq | 15
633 | PBS | N0 | 161.3627 | 8.562153 | 30 | 143.8765 | 178.849 | AB | cacq | 15
233 | PBS | N1 | 116.4497 | 8.562153 | 30 | 98.96341 | 133.9359 | CD | cacq | 15
733 | PLA | N0 | 154.9099 | 8.562153 | 30 | 137.4237 | 172.3962 | ABC | cacq | 15
134 | PLA | N1 | 124.4657 | 8.562153 | 30 | 106.9795 | 141.952 | BCD | cacq | 15
1029 | PLA/PHA | N0 | 110.6947 | 8.562153 | 30 | 93.2085 | 128.181 | D | cacq | 15
533 | PLA/PHA | N1 | 192.8507 | 8.562153 | 30 | 175.3645 | 210.337 | A | cacq | 15
834 | NONE | N0 | 125.5934 | 8.169707 | 30 | 109.4628 | 142.8323 | BC | cacq | 30
234 | NONE | N1 | 136.8712 | 8.528625 | 30 | 120.0075 | 154.8431 | ABC | cacq | 30
634 | LDPE | N0 | 121.5682 | 8.037725 | 30 | 105.7072 | 138.5376 | C | cacq | 30
930 | LDPE | N1 | 127.3023 | 8.225099 | 30 | 111.0585 | 144.6543 | ABC | cacq | 30
534 | PBS | N0 | 113.8947 | 7.779916 | 30 | 98.56017 | 130.3376 | C | cacq | 30
135 | PBS | N1 | 133.1168 | 8.410844 | 30 | 116.4937 | 150.8482 | ABC | cacq | 30
1030 | PLA | N0 | 118.7113 | 7.942716 | 30 | 103.0442 | 135.4866 | C | cacq | 30
734 | PLA | N1 | 131.3568 | 8.355055 | 30 | 114.8476 | 148.9742 | ABC | cacq | 30
334 | PLA/PHA | N0 | 169.844 | 9.500537 | 30 | 150.9954 | 189.8008 | A | cacq | 30
434 | PLA/PHA | N1 | 164.1618 | 9.340264 | 30 | 145.6406 | 183.7913 | AB | cacq | 30
535 | NONE | N0 | 121.7112 | 3.774412 | 30 | 114.0028 | 129.4196 | A | cacq | 193
335 | NONE | N1 | 114.7271 | 3.774412 | 30 | 107.0187 | 122.4355 | A | cacq | 193
735 | LDPE | N0 | 118.1295 | 3.774412 | 30 | 110.4211 | 125.8379 | A | cacq | 193
235 | LDPE | N1 | 109.3113 | 3.774412 | 30 | 101.6029 | 117.0197 | A | cacq | 193
635 | PBS | N0 | 114.8925 | 3.774412 | 30 | 107.1842 | 122.6009 | A | cacq | 193
1031 | PBS | N1 | 111.3525 | 3.774412 | 30 | 103.6441 | 119.0609 | A | cacq | 193
931 | PLA | N0 | 122.5606 | 3.774412 | 30 | 114.8522 | 130.2689 | A | cacq | 193
435 | PLA | N1 | 106.8204 | 3.774412 | 30 | 99.11202 | 114.5288 | A | cacq | 193
136 | PLA/PHA | N0 | 108.0532 | 3.774412 | 30 | 100.3449 | 115.7616 | A | cacq | 193
835 | PLA/PHA | N1 | 115.5135 | 3.774412 | 30 | 107.8051 | 123.2219 | A | cacq | 193
436 | NONE | N0 | 38.23815 | 3.425036 | 30 | 31.56319 | 45.5529 | B | LAP | 5
536 | NONE | N1 | 26.394 | 2.84557 | 30 | 20.90246 | 32.52532 | B | LAP | 5
736 | LDPE | N0 | 39.28596 | 3.471646 | 30 | 32.5158 | 46.6959 | B | LAP | 5
236 | LDPE | N1 | 28.77639 | 2.97122 | 30 | 23.02824 | 35.16432 | B | LAP | 5
932 | PBS | N0 | 38.33063 | 3.429175 | 30 | 31.64721 | 45.65383 | B | LAP | 5
1032 | PBS | N1 | 27.74367 | 2.917418 | 30 | 22.10539 | 34.02172 | B | LAP | 5
137 | PLA | N0 | 38.28718 | 3.427231 | 30 | 31.60773 | 45.60641 | B | LAP | 5
336 | PLA | N1 | 29.81991 | 3.024613 | 30 | 23.96271 | 36.31688 | B | LAP | 5
636 | PLA/PHA | N0 | 133.977 | 6.411088 | 30 | 121.2037 | 147.39 | A | LAP | 5
836 | PLA/PHA | N1 | 118.9895 | 6.041864 | 30 | 106.9702 | 131.6485 | A | LAP | 5
237 | NONE | N0 | 37.42835 | 2.418304 | 30 | 32.65244 | 42.53012 | CD | LAP | 15
1033 | NONE | N1 | 28.28779 | 2.102374 | 30 | 24.15709 | 32.74434 | D | LAP | 15
138 | LDPE | N0 | 37.45001 | 2.419004 | 30 | 32.67267 | 42.5532 | CD | LAP | 15
537 | LDPE | N1 | 29.48599 | 2.146438 | 30 | 25.2653 | 34.03253 | CD | LAP | 15
933 | PBS | N0 | 38.80019 | 2.462224 | 30 | 33.93459 | 43.99165 | CD | LAP | 15
437 | PBS | N1 | 30.07138 | 2.16764 | 30 | 25.80739 | 34.66121 | CD | LAP | 15
837 | PLA | N0 | 39.70376 | 2.490728 | 30 | 34.77993 | 44.95343 | C | LAP | 15
337 | PLA | N1 | 31.3684 | 2.213894 | 30 | 27.00995 | 36.0527 | CD | LAP | 15
737 | PLA/PHA | N0 | 133.8304 | 4.572861 | 30 | 124.6543 | 143.3324 | B | LAP | 15
637 | PLA/PHA | N1 | 217.3391 | 5.827463 | 30 | 205.6008 | 229.4033 | A | LAP | 15
934 | NONE | N0 | 39.4754 | 2.525082 | 30 | 34.48692 | 44.80073 | BC | LAP | 30
238 | NONE | N1 | 29.51899 | 2.183549 | 30 | 25.228 | 34.14681 | CDE | LAP | 30
638 | LDPE | N0 | 41.74657 | 2.596705 | 30 | 36.61181 | 47.21817 | B | LAP | 30
1034 | LDPE | N1 | 23.83408 | 1.962057 | 30 | 19.99545 | 28.00956 | E | LAP | 30
438 | PBS | N0 | 36.93992 | 2.442644 | 30 | 32.11979 | 42.09688 | BCD | LAP | 30
538 | PBS | N1 | 27.65038 | 2.113308 | 30 | 23.50285 | 32.13475 | DE | LAP | 30
338 | PLA | N0 | 38.40305 | 2.490549 | 30 | 33.48509 | 43.65785 | BCD | LAP | 30
139 | PLA | N1 | 29.85803 | 2.196053 | 30 | 25.54151 | 34.51138 | CDE | LAP | 30
838 | PLA/PHA | N0 | 205.9016 | 5.766897 | 30 | 194.2925 | 217.8476 | A | LAP | 30
738 | PLA/PHA | N1 | 216.3235 | 5.911044 | 30 | 204.42 | 228.5639 | A | LAP | 30
439 | NONE | N0 | 25.04713 | 2.486273 | 30 | 19.96948 | 30.12477 | B | LAP | 193
539 | NONE | N1 | 23.54444 | 2.486273 | 30 | 18.46679 | 28.62209 | B | LAP | 193
839 | LDPE | N0 | 27.19254 | 2.486273 | 30 | 22.1149 | 32.27019 | B | LAP | 193
1035 | LDPE | N1 | 23.92927 | 2.486273 | 30 | 18.85162 | 29.00692 | B | LAP | 193
935 | PBS | N0 | 27.25292 | 2.486273 | 30 | 22.17527 | 32.33057 | B | LAP | 193
239 | PBS | N1 | 24.56172 | 2.486273 | 30 | 19.48407 | 29.63937 | B | LAP | 193
140 | PLA | N0 | 27.08302 | 2.486273 | 30 | 22.00537 | 32.16067 | B | LAP | 193
339 | PLA | N1 | 24.19151 | 2.486273 | 30 | 19.11386 | 29.26915 | B | LAP | 193
639 | PLA/PHA | N0 | 201.816 | 2.486273 | 30 | 196.7383 | 206.8936 | A | LAP | 193
739 | PLA/PHA | N1 | 201.0673 | 2.486273 | 30 | 195.9897 | 206.145 | A | LAP | 193
1036 | NONE | N0 | 1.624615 | 0.5383811 | 30 | 0.5250939 | 2.724136 | C | Ammonium | 5
240 | NONE | N1 | 17.0667 | 0.5383811 | 30 | 15.96718 | 18.16622 | A | Ammonium | 5
640 | LDPE | N0 | 0.598845 | 0.5383811 | 30 | -0.500676 | 1.698366 | C | Ammonium | 5
340 | LDPE | N1 | 16.64764 | 0.5383811 | 30 | 15.54812 | 17.74716 | A | Ammonium | 5
740 | PBS | N0 | 0.9136676 | 0.5383811 | 30 | -0.1858534 | 2.013189 | C | Ammonium | 5
440 | PBS | N1 | 13.97445 | 0.5383811 | 30 | 12.87493 | 15.07397 | B | Ammonium | 5
840 | PLA | N0 | 1.049476 | 0.5383811 | 30 | -0.05004498 | 2.148997 | C | Ammonium | 5
540 | PLA | N1 | 16.74901 | 0.5383811 | 30 | 15.64949 | 17.84853 | A | Ammonium | 5
936 | PLA/PHA | N0 | 0.7631998 | 0.5383811 | 30 | -0.3363212 | 1.862721 | C | Ammonium | 5
141 | PLA/PHA | N1 | 2.507968 | 0.5383811 | 30 | 1.408447 | 3.607489 | C | Ammonium | 5
841 | NONE | N0 | 0.6277955 | 0.1966748 | 30 | 0.2261319 | 1.029459 | CD | Ammonium | 15
1037 | NONE | N1 | 2.297553 | 0.1966748 | 30 | 1.895889 | 2.699216 | A | Ammonium | 15
441 | LDPE | N0 | 1.06559 | 0.1966748 | 30 | 0.6639263 | 1.467253 | CD | Ammonium | 15
541 | LDPE | N1 | 2.073875 | 0.1966748 | 30 | 1.672211 | 2.475538 | AB | Ammonium | 15
937 | PBS | N0 | 0.3688278 | 0.1966748 | 30 | -0.03283575 | 0.7704913 | CD | Ammonium | 15
142 | PBS | N1 | 1.199776 | 0.1966748 | 30 | 0.798112 | 1.601439 | BC | Ammonium | 15
241 | PLA | N0 | 0.9373174 | 0.1966748 | 30 | 0.5356538 | 1.338981 | CD | Ammonium | 15
341 | PLA | N1 | 2.222114 | 0.1966748 | 30 | 1.82045 | 2.623778 | A | Ammonium | 15
741 | PLA/PHA | N0 | 0.4133402 | 0.1966748 | 30 | 0.01167664 | 0.8150037 | CD | Ammonium | 15
641 | PLA/PHA | N1 | 0.1322446 | 0.1966748 | 30 | -0.2694189 | 0.5339082 | D | Ammonium | 15
842 | NONE | N0 | 0.8611016 | 0.2321339 | 30 | 0.3870209 | 1.335182 | A | Ammonium | 30
342 | NONE | N1 | 0.7080809 | 0.2321339 | 30 | 0.2340002 | 1.182162 | A | Ammonium | 30
1038 | LDPE | N0 | 0.8135751 | 0.2321339 | 30 | 0.3394944 | 1.287656 | A | Ammonium | 30
542 | LDPE | N1 | 0.3522075 | 0.2321339 | 30 | -0.1218732 | 0.8262882 | A | Ammonium | 30
642 | PBS | N0 | 0.7563433 | 0.2321339 | 30 | 0.2822626 | 1.230424 | A | Ammonium | 30
143 | PBS | N1 | 0.496455 | 0.2321339 | 30 | 0.02237432 | 0.9705358 | A | Ammonium | 30
938 | PLA | N0 | 1.238299 | 0.2321339 | 30 | 0.7642186 | 1.71238 | A | Ammonium | 30
442 | PLA | N1 | 0.2866824 | 0.2321339 | 30 | -0.1873983 | 0.7607631 | A | Ammonium | 30
742 | PLA/PHA | N0 | 1.008325 | 0.2321339 | 30 | 0.5342447 | 1.482406 | A | Ammonium | 30
242 | PLA/PHA | N1 | 0.583156 | 0.2321339 | 30 | 0.1090753 | 1.057237 | A | Ammonium | 30
939 | NONE | N0 | 0.8053077 | 0.1310469 | 30 | 0.5376743 | 1.072941 | AB | Ammonium | 193
543 | NONE | N1 | 0.7770787 | 0.1310469 | 30 | 0.5094452 | 1.044712 | AB | Ammonium | 193
1039 | LDPE | N0 | 0.5935084 | 0.1310469 | 30 | 0.3258749 | 0.8611418 | B | Ammonium | 193
843 | LDPE | N1 | 0.8970239 | 0.1310469 | 30 | 0.6293904 | 1.164657 | AB | Ammonium | 193
443 | PBS | N0 | 0.8553593 | 0.1310469 | 30 | 0.5877258 | 1.122993 | AB | Ammonium | 193
743 | PBS | N1 | 0.80547 | 0.1310469 | 30 | 0.5378366 | 1.073104 | AB | Ammonium | 193
343 | PLA | N0 | 0.8347405 | 0.1310469 | 30 | 0.567107 | 1.102374 | AB | Ammonium | 193
144 | PLA | N1 | 0.9706616 | 0.1310469 | 30 | 0.7030281 | 1.238295 | AB | Ammonium | 193
643 | PLA/PHA | N0 | 1.070143 | 0.1310469 | 30 | 0.8025094 | 1.337776 | AB | Ammonium | 193
243 | PLA/PHA | N1 | 1.23815 | 0.1310469 | 30 | 0.9705164 | 1.505783 | A | Ammonium | 193
744 | NONE | N0 | 11.16787 | 1.168238 | 30 | 8.909436 | 13.68116 | C | Nitrate | 5
544 | NONE | N1 | 64.33026 | 2.803844 | 30 | 58.73147 | 70.1839 | A | Nitrate | 5
844 | LDPE | N0 | 11.3963 | 1.180125 | 30 | 9.113593 | 13.93387 | C | Nitrate | 5
145 | LDPE | N1 | 62.52073 | 2.764128 | 30 | 57.00306 | 68.29326 | A | Nitrate | 5
940 | PBS | N0 | 5.858509 | 0.846135 | 30 | 4.257897 | 7.713974 | D | Nitrate | 5
244 | PBS | N1 | 57.5018 | 2.65086 | 30 | 52.21545 | 63.043 | A | Nitrate | 5
1040 | PLA | N0 | 11.85582 | 1.203683 | 30 | 9.525003 | 14.4415 | C | Nitrate | 5
344 | PLA | N1 | 62.95706 | 2.773757 | 30 | 57.41972 | 68.74926 | A | Nitrate | 5
644 | PLA/PHA | N0 | 0.7852316 | 0.309774 | 30 | 0.2800151 | 1.545301 | E | Nitrate | 5
444 | PLA/PHA | N1 | 32.6837 | 1.998535 | 30 | 28.72958 | 36.89268 | B | Nitrate | 5
1041 | NONE | N0 | 17.952 | 1.474184 | 30 | 14.94132 | 20.96269 | D | Nitrate | 15
545 | NONE | N1 | 89.86892 | 1.474184 | 30 | 86.85823 | 92.87961 | A | Nitrate | 15
745 | LDPE | N0 | 15.44985 | 1.474184 | 30 | 12.43916 | 18.46053 | DE | Nitrate | 15
245 | LDPE | N1 | 83.91139 | 1.474184 | 30 | 80.90071 | 86.92208 | AB | Nitrate | 15
941 | PBS | N0 | 9.253644 | 1.474184 | 30 | 6.242958 | 12.26433 | E | Nitrate | 15
445 | PBS | N1 | 81.69863 | 1.474184 | 30 | 78.68794 | 84.70931 | B | Nitrate | 15
845 | PLA | N0 | 16.35909 | 1.474184 | 30 | 13.34841 | 19.36978 | DE | Nitrate | 15
345 | PLA | N1 | 84.72302 | 1.474184 | 30 | 81.71234 | 87.73371 | AB | Nitrate | 15
645 | PLA/PHA | N0 | 0.4906608 | 1.474184 | 30 | -2.520025 | 3.501347 | F | Nitrate | 15
146 | PLA/PHA | N1 | 32.5431 | 1.474184 | 30 | 29.53241 | 35.55379 | C | Nitrate | 15
1042 | NONE | N0 | 27.01167 | 1.312115 | 30 | 24.39843 | 29.75782 | C | Nitrate | 30
346 | NONE | N1 | 96.85402 | 2.484592 | 30 | 91.84627 | 101.9947 | A | Nitrate | 30
746 | LDPE | N0 | 24.48718 | 1.249297 | 30 | 22.00223 | 27.10504 | C | Nitrate | 30
246 | LDPE | N1 | 94.20343 | 2.450359 | 30 | 89.26559 | 99.27419 | A | Nitrate | 30
646 | PBS | N0 | 18.63499 | 1.089835 | 30 | 16.47571 | 20.9272 | D | Nitrate | 30
446 | PBS | N1 | 87.398 | 2.36019 | 30 | 82.64431 | 92.28462 | A | Nitrate | 30
846 | PLA | N0 | 26.72467 | 1.305126 | 30 | 24.12571 | 29.45655 | C | Nitrate | 30
546 | PLA | N1 | 98.4182 | 2.504575 | 30 | 93.36964 | 103.5997 | A | Nitrate | 30
942 | PLA/PHA | N0 | 0.2591123 | 0.128511 | 30 | 0.06311778 | 0.5880268 | E | Nitrate | 30
147 | PLA/PHA | N1 | 35.29827 | 1.499937 | 30 | 32.30145 | 38.42801 | B | Nitrate | 30
647 | NONE | N0 | 98.53512 | 6.700903 | 30 | 85.32522 | 112.6954 | B | Nitrate | 193
148 | NONE | N1 | 153.823 | 8.372371 | 30 | 137.1995 | 171.3968 | A | Nitrate | 193
943 | LDPE | N0 | 97.8535 | 6.677686 | 30 | 84.69101 | 111.9663 | B | Nitrate | 193
547 | LDPE | N1 | 169.8712 | 8.798277 | 30 | 152.3779 | 188.3148 | A | Nitrate | 193
847 | PBS | N0 | 97.88456 | 6.678745 | 30 | 84.71991 | 111.9995 | B | Nitrate | 193
347 | PBS | N1 | 157.507 | 8.472034 | 30 | 140.6799 | 175.2843 | A | Nitrate | 193
1043 | PLA | N0 | 96.84052 | 6.643032 | 30 | 83.7488 | 110.8826 | B | Nitrate | 193
247 | PLA | N1 | 157.8077 | 8.480118 | 30 | 140.9642 | 175.6016 | A | Nitrate | 193
747 | PLA/PHA | N0 | 96.16549 | 6.619839 | 30 | 83.12114 | 110.1602 | B | Nitrate | 193
447 | PLA/PHA | N1 | 159.629 | 8.528913 | 30 | 142.6858 | 177.5225 | A | Nitrate | 193
448 | NONE | N0 | 6.114995 | 0.01422522 | 30 | 6.085978 | 6.144081 | D | pH | 5
1044 | NONE | N1 | 5.509925 | 0.01350311 | 30 | 5.482383 | 5.537537 | E | pH | 5
944 | LDPE | N0 | 6.134999 | 0.01424847 | 30 | 6.105934 | 6.164133 | CD | pH | 5
548 | LDPE | N1 | 5.477499 | 0.01346332 | 30 | 5.450038 | 5.505029 | E | pH | 5
848 | PBS | N0 | 6.314991 | 0.01445597 | 30 | 6.285503 | 6.344549 | B | pH | 5
348 | PBS | N1 | 5.497497 | 0.01348787 | 30 | 5.469985 | 5.525077 | E | pH | 5
149 | PLA | N0 | 6.109998 | 0.0142194 | 30 | 6.080993 | 6.139072 | D | pH | 5
248 | PLA | N1 | 5.517474 | 0.01351235 | 30 | 5.489913 | 5.545105 | E | pH | 5
748 | PLA/PHA | N0 | 6.92247 | 0.01513531 | 30 | 6.891595 | 6.953415 | A | pH | 5
648 | PLA/PHA | N1 | 6.189903 | 0.01431208 | 30 | 6.160708 | 6.219166 | C | pH | 5
449 | NONE | N0 | 6.064357 | 0.04012792 | 30 | 5.982681 | 6.146586 | C | pH | 15
249 | NONE | N1 | 5.697215 | 0.03889426 | 30 | 5.618059 | 5.776925 | D | pH | 15
649 | LDPE | N0 | 6.122483 | 0.04031977 | 30 | 6.040416 | 6.205104 | C | pH | 15
1045 | LDPE | N1 | 5.549735 | 0.03838755 | 30 | 5.471614 | 5.628409 | DE | pH | 15
945 | PBS | N0 | 6.219643 | 0.04063844 | 30 | 6.136926 | 6.302915 | C | pH | 15
549 | PBS | N1 | 5.439977 | 0.03800606 | 30 | 5.362635 | 5.517873 | E | pH | 15
150 | PLA | N0 | 6.087485 | 0.04020437 | 30 | 6.005653 | 6.16987 | C | pH | 15
349 | PLA | N1 | 5.647229 | 0.03872327 | 30 | 5.568423 | 5.72659 | D | pH | 15
849 | PLA/PHA | N0 | 7.044946 | 0.04325069 | 30 | 6.956893 | 7.133552 | A | pH | 15
749 | PLA/PHA | N1 | 6.472439 | 0.04145608 | 30 | 6.388052 | 6.557381 | B | pH | 15
250 | NONE | N0 | 6.027485 | 0.02337018 | 30 | 5.979851 | 6.075307 | E | pH | 30
450 | NONE | N1 | 5.682345 | 0.02269122 | 30 | 5.636098 | 5.728781 | F | pH | 30
151 | LDPE | N0 | 6.092497 | 0.02349588 | 30 | 6.044607 | 6.140577 | DE | pH | 30
1046 | LDPE | N1 | 5.544976 | 0.02241527 | 30 | 5.499293 | 5.590849 | G | pH | 30
946 | PBS | N0 | 6.154997 | 0.02361609 | 30 | 6.106861 | 6.203322 | CD | pH | 30
550 | PBS | N1 | 5.50749 | 0.02233937 | 30 | 5.461961 | 5.553208 | G | pH | 30
650 | PLA | N0 | 6.22995 | 0.02375945 | 30 | 6.181521 | 6.278568 | C | pH | 30
350 | PLA | N1 | 5.694944 | 0.02271636 | 30 | 5.648646 | 5.741432 | F | pH | 30
850 | PLA/PHA | N0 | 7.202299 | 0.0255464 | 30 | 7.150221 | 7.254567 | A | pH | 30
750 | PLA/PHA | N1 | 6.564837 | 0.02438968 | 30 | 6.515121 | 6.614741 | B | pH | 30
851 | NONE | N0 | 5.9275 | 0.01405347 | 30 | 5.898799 | 5.956201 | C | pH | 193
551 | NONE | N1 | 5.2375 | 0.01405347 | 30 | 5.208799 | 5.266201 | F | pH | 193
947 | LDPE | N0 | 5.815 | 0.01405347 | 30 | 5.786299 | 5.843701 | D | pH | 193
1047 | LDPE | N1 | 5.265 | 0.01405347 | 30 | 5.236299 | 5.293701 | F | pH | 193
451 | PBS | N0 | 5.75 | 0.01405347 | 30 | 5.721299 | 5.778701 | DE | pH | 193
152 | PBS | N1 | 5.3025 | 0.01405347 | 30 | 5.273799 | 5.331201 | F | pH | 193
351 | PLA | N0 | 5.72 | 0.01405347 | 30 | 5.691299 | 5.748701 | E | pH | 193
251 | PLA | N1 | 5.3025 | 0.01405347 | 30 | 5.273799 | 5.331201 | F | pH | 193
651 | PLA/PHA | N0 | 6.435 | 0.01405347 | 30 | 6.406299 | 6.463701 | A | pH | 193
751 | PLA/PHA | N1 | 6.355 | 0.01405347 | 30 | 6.326299 | 6.383701 | B | pH | 193