## CO2_cumulative_average_final
| Date | Plastic | Nitrogen | Subcategory | original soil percent C | original soil C in g kg-1 | original soil C in ug g-1 | percent native C mineralized | percent native C mineralized | mean_CO2 | sd_CO2 | sd_CO2_plastic | mean_CO2_plastic_prop | sd_CO2_plastic_prop | sd_CO2_native | mean_priming | se_priming | mean_CO2_stack | sd_CO2_stack | ypos | ymin | ymax
1 | 2023-09-14 | NONE | N0 | Native | 1.154 | 11.54 | 11540 | 7.61% |  | 878.1534 | 44.63339 | 0 | NA | NA | 44.63339 | NA | NA | 878.1534 | 44.63339 | 878.1534 | 833.52 | 922.7868
2 | 2023-09-14 | NONE | N1 | Native | 1.154 | 11.54 | 11540 | 6.013% | 6.811% | 693.892 | 18.08406 | 0 | NA | NA | 18.08406 | NA | NA | 693.892 | 18.08406 | 693.892 | 675.808 | 711.9761
3 | 2023-09-14 | LDPE | N0 | Native | 1.154 | 11.54 | 11540 | 7.286% |  | 875.3639 | 26.64405 | 14.82742 | 0.00200938 | 0.0008606883 | 35.70358 | -37.40595 | 17.85179 | 840.7475 | 35.70358 | 840.7475 | 805.0439 | 876.4511
4 | 2023-09-14 | LDPE | N1 | Native | 1.154 | 11.54 | 11540 | 5.55% | 6.418% | 683.6376 | 11.67785 | 15.9982 | 0.002507477 | 0.0009286486 | 19.61912 | -53.45173 | 9.809562 | 640.4403 | 19.61912 | 640.4403 | 620.8212 | 660.0594
5 | 2023-09-14 | PBS | N0 | Native | 1.154 | 11.54 | 11540 | 8.317% |  | 1040.383 | 22.31944 | 5.129073 | 0.007205475 | 0.0004584988 | 21.01552 | 81.6241 | 10.50776 | 959.7775 | 21.01552 | 959.7775 | 938.762 | 980.7931
6 | 2023-09-14 | PBS | N1 | Native | 1.154 | 11.54 | 11540 | 6.573% | 7.445% | 832.7573 | 38.38449 | 6.274652 | 0.006633354 | 0.0005609045 | 44.1777 | 64.66015 | 22.08885 | 758.5522 | 44.1777 | 758.5522 | 714.3745 | 802.7299
7 | 2023-09-14 | PLA | N0 | Native | 1.154 | 11.54 | 11540 | 7.765% |  | 906.4306599 | 34.34147 | 5.020349 | 0.001029763 | 0.0005016035 | 34.67061 | 17.97073 | 17.33531 | 896.1242 | 34.67061 | 896.1242 | 861.4536 | 930.7948
8 | 2023-09-14 | PLA | N1 | Native | 1.154 | 11.54 | 11540 | 6.01% | 6.888% | 696.9465 | 30.23789 | 1.013254 | 0.0003400322 | 0.0001012383 | 30.02641 | -0.3488364 | 15.0132 | 693.5432 | 30.02641 | 693.5432 | 663.5168 | 723.5696
9 | 2023-09-14 | PLA/PHA | N0 | Native | 1.154 | 11.54 | 11540 | 10.73% |  | 2977.434 | 23.97515 | 32.69497 | 0.1843009 | 0.003463915 | 14.21701 | 359.7142 | 7.108504 | 1237.868 | 14.21701 | 1237.868 | 1223.651 | 1252.085
10 | 2023-09-14 | PLA/PHA | N1 | Native | 1.154 | 11.54 | 11540 | 9.332% | 10.03% | 2712.008 | 18.72248 | 6.517411 | 0.1732311 | 0.0006904964 | 12.82755 | 383.0334 | 6.413775 | 1076.925 | 12.82755 | 1076.925 | 1064.098 | 1089.753
11 | 2023-09-14 | NONE | N0 | Plastic | [5 empty] | 878.1534 | 44.63339 | 0 | NA | NA | 44.63339 | NA | NA | 0 | 0 | 878.1534 | NA | NA
12 | 2023-09-14 | NONE | N1 | Plastic | [5 empty] | 693.892 | 18.08406 | 0 | NA | NA | 18.08406 | NA | NA | 0 | 0 | 693.892 | NA | NA
13 | 2023-09-14 | LDPE | N0 | Plastic | [5 empty] | 875.3639 | 26.64405 | 14.82742 | 0.00200938 | 0.0008606883 | 35.70358 | -37.40595 | 17.85179 | 34.61639 | 14.82742 | 875.3639 | 860.5365 | 890.1913
14 | 2023-09-14 | LDPE | N1 | Plastic | [5 empty] | 683.6376 | 11.67785 | 15.9982 | 0.002507477 | 0.0009286486 | 19.61912 | -53.45173 | 9.809562 | 43.1973 | 15.9982 | 683.6376 | 667.6394 | 699.6358
15 | 2023-09-14 | PBS | N0 | Plastic | [5 empty] | 1040.383 | 22.31944 | 5.129073 | 0.007205475 | 0.0004584988 | 21.01552 | 81.6241 | 10.50776 | 80.60524 | 5.129073 | 1040.383 | 1035.254 | 1045.512
16 | 2023-09-14 | PBS | N1 | Plastic | [5 empty] | 832.7573 | 38.38449 | 6.274652 | 0.006633354 | 0.0005609045 | 44.1777 | 64.66015 | 22.08885 | 74.20512 | 6.274652 | 832.7573 | 826.4827 | 839.032
17 | 2023-09-14 | PLA | N0 | Plastic | [5 empty] | 906.4306599 | 34.34147 | 5.020349 | 0.001029763 | 0.0005016035 | 34.67061 | 17.97073 | 17.33531 | 10.30648 | 5.020349 | 906.4306599 | 901.4103 | 911.451
18 | 2023-09-14 | PLA | N1 | Plastic | [5 empty] | 696.9465 | 30.23789 | 1.013254 | 0.0003400322 | 0.0001012383 | 30.02641 | -0.3488364 | 15.0132 | 3.403246 | 1.013254 | 696.9465 | 695.9332 | 697.9597
19 | 2023-09-14 | PLA/PHA | N0 | Plastic | [5 empty] | 2977.434 | 23.97515 | 32.69497 | 0.1843009 | 0.003463915 | 14.21701 | 359.7142 | 7.108504 | 1739.567 | 32.69497 | 2977.434 | 2944.739 | 3010.129
20 | 2023-09-14 | PLA/PHA | N1 | Plastic | [5 empty] | 2712.008 | 18.72248 | 6.517411 | 0.1732311 | 0.0006904964 | 12.82755 | 383.0334 | 6.413775 | 1635.082 | 6.517411 | 2712.008 | 2705.49 | 2718.525